## sheet1
工序名称 | 新卷号 | 批号 | 机组编码 | 机组名称 | 班组 | 参与人 | 来料重量 | 出料重量 | 出料长度 | 出料厚度 | 出料宽度 | 工序要求 | 备注 | 来料编码 | 来料名称 | 来料规格 | 产出品编码 | 产出品名称 | 产品规格 | 膜名称 | 排序 | 子计划号 | 实际开始时间 | 实际结束时间
最终冷轧 | JG1224055072 | JG1224055072 | DZ2 | 东方850轧机 | 乙 | 杨海鹏 | 13360 | 13300 | 22711 | 0.1 | 760 | 850轧机普光辊(Ra0.4-0.6μm)轧制0.1mm(0.4-0.25-0.15-0.115-0.1),厚度公差：0.098-0.103mm |  | 20100142 | 轧硬 | 0.4*760-SPCC | 30210015 | 光亮卷 | 0.1-SPCC |  | 30 | MO000585-006 | 2024-06-19 18:49:41 | 2024-06-19 19:47:05
最终冷轧 | JG1224055030 | JG1224055030 | DZ2 | 东方850轧机 | 乙 | 肖勋民 | 13350 | 13260 | 22650 | 0.1 | 760 | 850轧机普光辊(Ra0.4-0.6μm)轧制0.13mm(0.4-0.25-0.15-0.115-0.1),厚度公差：0.098-0.103mm，米数控制在23200-23300米 |  | 20100142 | 轧硬 | 0.4*760-SPCC | 30210015 | 光亮卷 | 0.1-SPCC |  | 30 | MO000519-006 | 2024-06-19 17:27:55 | 2024-06-19 17:28:51
最终平整 | JG1124055077 | JG1124055077 | DP1 | 东方850平整 | 乙 | 鞠承,姚学禹 | 4412 | 4360 | 8240 | 0.13 | 533 | 浙江银轮：850平整用Ra1.0-1.2μm毛化辊，厚度公差：0.12-0.14mm，HV90-110，粗糙度0.5-0.7μm. | 板面振纹，砂轮印，氧化边，白斑 | 20200003 | 小品种钢半成品 | 0.13-SPCC | 31010007 | 小品种钢卷 | 0.13*533*8240 |  | 20 | MO000791-001 | 2024-06-19 14:58:27 | 2024-06-19 15:00:39
最终冷轧 | JG1224055048 | JG1224055048 | DZ2 | 东方850轧机 | 乙 | 王厉 | 13920 | 13760 | 23710 | 0.1 | 760 | 850轧机普光辊(Ra0.4-0.6μm)轧制0.13mm(0.4-0.25-0.15-0.115-0.1),厚度公差：0.098-0.103mm，米数控制在23700-23800米。 |  | 20100142 | 轧硬 | 0.4*760-SPCC | 30210015 | 光亮卷 | 0.1-SPCC |  | 30 | MO000539-010 | 2024-06-19 14:37:15 | 2024-06-19 14:38:41
最终平整 | JG1124055088 | JG1124055088 | DP1 | 东方850平整 | 乙 | 鞠承,宋红飞 | 4386 | 4410 | 8230 | 0.13 | 533 | 浙江银轮：850平整用Ra1.0-1.2μm毛化辊，厚度公差：0.12-0.14mm，HV90-110，粗糙度0.5-0.7μm. | 表面振纹，尾30米振纹重，氧化边，砂轮印，表面不规则亮斑 | 20200003 | 小品种钢半成品 | 0.13-SPCC | 31010007 | 小品种钢卷 | 0.13*533*8230 |  | 20 | MO000791-012 | 2024-06-19 13:15:57 | 2024-06-19 13:17:38
最终平整 | JG1124055084 | JG1124055084 | DP1 | 东方850平整 | 乙 | 鞠承,姚学禹 | 4430 | 4410 | 8290 | 0.13 | 533 | 浙江银轮：850平整用Ra1.0-1.2μm毛化辊，厚度公差：0.12-0.14mm，HV90-110，粗糙度0.5-0.7μm. | 尾200米操10-20CM缩芯折印，尾50米表面振纹重，氧化边，砂轮印，表面偶有不规则亮斑 | 20200003 | 小品种钢半成品 | 0.13-SPCC | 31010007 | 小品种钢卷 | 0.13*533*8290 |  | 20 | MO000791-008 | 2024-06-19 12:15:44 | 2024-06-19 12:20:03
最终平整 | JG1124055078 | JG1124055078 | DP1 | 东方850平整 | 乙 | 鞠承,姚学禹 | 4316 | 4290 | 8030 | 0.13 | 533 | 浙江银轮：850平整用Ra1.0-1.2μm毛化辊，厚度公差：0.12-0.14mm，HV90-110，粗糙度0.5-0.7μm. | 内200米传侧缩芯折印10-20CM， 尾50米板面振纹重，表面偶有不规则亮斑，表面砂轮印 | 20200003 | 小品种钢半成品 | 0.13-SPCC | 31010007 | 小品种钢卷 | 0.13*533*8030 |  | 20 | MO000791-002 | 2024-06-19 10:46:32 | 2024-06-19 10:50:56
最终冷轧 | JG1224055029 | JG1224055029 | DZ2 | 东方850轧机 | 乙 | 杨海鹏 | 13350 | 13300 | 22958 | 0.1 | 760 | 850轧机普光辊(Ra0.4-0.6μm)轧制0.13mm(0.4-0.25-0.15-0.115-0.1),厚度公差：0.098-0.103mm，米数控制在23200-23300米 |  | 20100142 | 轧硬 | 0.4*760-SPCC | 30210015 | 光亮卷 | 0.1-SPCC |  | 30 | MO000519-005 | 2024-06-19 09:14:07 | 2024-06-19 11:47:23
最终冷轧 | JG12240550202 | JG1224055020 | DZ2 | 东方850轧机 | 甲 | 蔡迎虎 | 6815 | 6780 | 11740 | 0.1 | 760 | 850轧机普光辊(Ra0.4-0.6μm)轧制0.13mm(0.4-0.25-0.15-0.115-0.1),厚度公差：0.098-0.103mm，米数控制在23200-23300米 |  | 20100142 | 轧硬 | 0.4*760-SPCC | 30210015 | 光亮卷 | 0.1-SPCC |  | 30 | MO000519-002-02 | 2024-06-19 08:26:55 | 2024-06-19 08:27:48
最终冷轧 | JG1224055062 | JG1224055062 | DZ2 | 东方850轧机 | 甲 | 何建 | 13280 | 13200 | 22960 | 0.1 | 760 | 850轧机普光辊(Ra0.4-0.6μm)轧制0.1mm(0.4-0.25-0.15-0.115-0.1),厚度公差：0.098-0.103mm |  | 20100142 | 轧硬 | 0.4*760-SPCC | 30210015 | 光亮卷 | 0.1-SPCC |  | 30 | MO000585-004 | 2024-06-19 06:52:58 | 2024-06-19 06:53:38
最终平整 | JG1124055087 | JG1124055087 | DP1 | 东方850平整 | 甲 | 陈俊华,钱琨 | 4402 | 4380 | 8250 | 0.13 | 533 | 浙江银轮：850平整用Ra1.0-1.2μm毛化辊，厚度公差：0.12-0.14mm，HV90-110，粗糙度0.5-0.7μm. | 轻微色差，振纹重，氧化边重，偶有细划伤 | 20200003 | 小品种钢半成品 | 0.13-SPCC | 31010007 | 小品种钢卷 | 0.13*533*8250 |  | 20 | MO000791-011 | 2024-06-19 06:40:37 | 2024-06-19 06:42:13
最终平整 | JG1124055080 | JG1124055080 | DP1 | 东方850平整 | 甲 | 陈俊华,钱琨 | 4386 | 4370 | 8260 | 0.13 | 533 | 浙江银轮：850平整用Ra1.0-1.2μm毛化辊，厚度公差：0.12-0.14mm，HV90-110，粗糙度0.5-0.7μm. | 振纹重，轻微色差，板面小亮点，氧化边，偶有细划伤；偶有小亮点 | 20200003 | 小品种钢半成品 | 0.13-SPCC | 31010007 | 小品种钢卷 | 0.13*533*8260 |  | 20 | MO000791-004 | 2024-06-19 05:56:07 | 2024-06-19 05:57:21
最终平整 | JG1124055086 | JG1124055086 | DP1 | 东方850平整 | 甲 | 陈俊华,钱琨 | 4320 | 4300 | 8150 | 0.13 | 533 | 浙江银轮：850平整用Ra1.0-1.2μm毛化辊，厚度公差：0.12-0.14mm，HV90-110，粗糙度0.5-0.7μm. | 振纹重，轻微色差，板面小亮点，氧化边，偶有细划伤；尾500米传缩芯印5-20CM | 20200003 | 小品种钢半成品 | 0.13-SPCC | 31010007 | 小品种钢卷 | 0.13*533*8150 |  | 20 | MO000791-010 | 2024-06-19 05:20:25 | 2024-06-19 05:22:42
最终平整 | JG1124055081 | JG1124055081 | DP1 | 东方850平整 | 甲 | 陈俊华,钱琨 | 4480 | 4390 | 8300 | 0.13 | 533 | 浙江银轮：850平整用Ra1.0-1.2μm毛化辊，厚度公差：0.12-0.14mm，HV90-110，粗糙度0.5-0.7μm. | 板面偶有细划伤，振纹重，氧化边，轻微色差 | 20200003 | 小品种钢半成品 | 0.13-SPCC | 31010007 | 小品种钢卷 | 0.13*533*8300 |  | 20 | MO000791-005 | 2024-06-19 03:52:10 | 2024-06-19 04:21:50
最终冷轧 | JG1224050251 | JG1224050251 | DZ2 | 东方850轧机 | 甲 | 吴宏林 | 13730 | 13300 | 23300 | 0.1 | 760 | 850轧机普光辊(Ra0.4-0.6μm)轧制0.1mm(0.4-0.25-0.15-0.115-0.1),厚度公差：0.098-0.103mm |  | 20100142 | 轧硬 | 0.4*760-SPCC | 30210015 | 光亮卷 | 0.1-SPCC |  | 30 | MO000588-006 | 2024-06-19 02:29:02 | 2024-06-19 02:30:01
最终冷轧 | JG1224055018 | JG1224055018 | DZ2 | 东方850轧机 | 甲 | 蔡迎虎 | 13840 | 13000 | 22700 | 0.1 | 760 | 850轧机普光辊(Ra0.4-0.6μm)轧制0.13mm(0.4-0.25-0.15-0.115-0.1),厚度公差：0.098-0.103mm，米数控制在23700-23800米。 |  | 20100142 | 轧硬 | 0.4*760-SPCC | 30210015 | 光亮卷 | 0.1-SPCC |  | 30 | MO000518-004 | 2024-06-19 00:02:49 | 2024-06-19 00:03:47
最终平整 | JG12240550092 | JG1224055009 | DP1 | 东方850平整 | 甲 | 陈俊华,钱琨 | 5680 | 5680 | 10450 | 0.1 | 710 | 850平整用Ra0.8-1.0μm毛化辊平整.厚度公差：0.095-0.105mm | 来料轻微色差，乳化斑，操7CM处亮点，操10CM内轻微花辊印 | 20100028 | 轧硬 | 0.4*710-SPCC | 30210015 | 光亮卷 | 0.1*710*10450 |  | 60 | MO000581-001-02 | 2024-06-18 23:14:53 | 2024-06-18 23:16:27
最终冷轧 | JG1224055045 | JG1224055045 | DZ2 | 东方850轧机 | 乙 | 肖勋民 | 13710 | 13680 | 23550 | 0.1 | 760 | 850轧机普光辊(Ra0.4-0.6μm)轧制0.13mm(0.4-0.25-0.15-0.115-0.1),厚度公差：0.098-0.103mm，米数控制在23700-23800米。 |  | 20100142 | 轧硬 | 0.4*760-SPCC | 30210015 | 光亮卷 | 0.1-SPCC |  | 30 | MO000539-007 | 2024-06-18 21:02:05 | 2024-06-18 21:02:46
最终平整 | JG12240550121 | JG1224055012 | DP1 | 东方850平整 | 乙 | 鞠承,姚学禹 | 6770 | 6750 | 12590 | 0.1 | 710 | 平整 | 16米传33CM处，一个0.14mm2的针眼孔洞/来料表面白条印 | 20100028 | 轧硬 | 0.4*710-SPCC | 30210015 | 光亮卷 | 0.1*710*12590 |  | 60 | MO000587-007-01 | 2024-06-18 18:35:12 | 2024-06-18 18:37:09
最终冷轧 | JG12240551662 | JG1224055166 | DZ2 | 东方850轧机 | 乙 | 王厉 | 13485 | 4350 | 7380 | 0.1 | 760 | 850轧机普光辊(Ra0.4-0.6μm)轧制0.1mm(0.4-0.25-0.15-0.115-0.1) |  | 20100142 | 轧硬 | 0.4*760-SPCC | 30210015 | 光亮卷 | 0.1-SPCC |  | 30 | MO000693-001-02 | 2024-06-18 17:51:39 | 2024-06-18 18:09:49
最终冷轧 | JG12240551661 | JG1224055166 | DZ2 | 东方850轧机 | 乙 | 王厉 | 13485 | 9050 | 15500 | 0.1 | 760 | 850轧机普光辊(Ra0.4-0.6μm)轧制0.1mm(0.4-0.25-0.15-0.115-0.1) |  | 20100142 | 轧硬 | 0.4*760-SPCC | 30210015 | 光亮卷 | 0.1-SPCC |  | 30 | MO000693-001-01 | 2024-06-18 17:51:39 | 2024-06-18 18:09:49
最终平整 | JG12240550011 | JG1224055001 | DP1 | 东方850平整 | 乙 | 鞠承,姚学禹 | 6680 | 6680 | 12580 | 0.1 | 710 | 平整 | 来料操15CM内白条印平后明显/6343米传33CM处，一个0.07mm2的针眼孔洞/振纹 | 20100028 | 轧硬 | 0.4*710-SPCC | 30210015 | 光亮卷 | 0.1*710*12580 |  | 60 | MO000587-001-01 | 2024-06-18 16:42:00 | 2024-06-18 16:43:50
最终平整 | JG12240550221 | JG1224055022 | DP1 | 东方850平整 | 甲 | 陈俊华 | 9500 | 9410 | 16410 | 0.1 | 760 | 平整 |  | 20100142 | 轧硬 | 0.4*760-SPCC | 30210015 | 光亮卷 | 0.1*760*16410 |  | 60 | MO000787-001-01 | 2024-06-18 15:53:59 | 2024-06-18 15:54:52
最终平整 | JG12240550222 | JG12240550222 | DP1 | 东方850平整 | 乙 | 鞠承 | 3370 | 3350 | 6350 | 0.1 | 710 | 平整 | 1240-2614米传14-43cm3个0.49-1.49,3741-4876米传21-68cm3个0.28,5.02,0.85,1204米传14cm1.49mm2孔洞 | 20500005 | 光亮卷半成品 | 0.125-SPCC | 30210015 | 光亮卷 | 0.1*710*6350 |  | 60 | MO000792-001 | 2024-06-18 15:52:50 | 2024-06-18 15:53:29
最终平整 | JG12240550952 | JG1224055095 | DP1 | 东方850平整 | 乙 | 姚学禹,鞠承 | 6255 | 6250 | 7140 | 0.15 | 760 | 平整 | 来料操10CM处色差亮条印重平后明显/1701米传37CM0.14 | 20100142 | 轧硬 | 0.4*760-SPCC | 30210011 | 光亮卷 | 0.15*760*7140 |  | 60 | MO000663-001-02 | 2024-06-18 14:04:43 | 2024-06-18 14:50:12
最终冷轧 | JG1224055034 | JG1224055034 | DZ2 | 东方850轧机 | 甲 | 何建 | 13985 | 13730 | 23560 | 0.1 | 760 | 850轧机普光辊(Ra0.4-0.6μm)轧制0.1mm(0.4-0.25-0.15-0.115-0.1) |  | 20100142 | 轧硬 | 0.4*760-SPCC | 30210015 | 光亮卷 | 0.1-SPCC |  | 30 | MO000790-001 | 2024-06-18 13:58:38 | 2024-06-18 13:59:55
最终冷轧 | JG1224055060 | JG1224055060 | DZ2 | 东方850轧机 | 乙 | 杨海鹏 | 13450 | 13030 | 22234 | 0.1 | 760 | 850轧机普光辊(Ra0.4-0.6μm)轧制0.1mm(0.4-0.25-0.15-0.115-0.1),厚度公差：0.098-0.103mm |  | 20100142 | 轧硬 | 0.4*760-SPCC | 30210015 | 光亮卷 | 0.1-SPCC |  | 30 | MO000585-002 | 2024-06-18 13:40:56 | 2024-06-18 14:16:45
最终平整 | JG12240550951 | JG1224055095 | DP1 | 东方850平整 | 乙 | 鞠承,姚学禹 | 6370 | 6340 | 7250 | 0.15 | 760 | 平整 | 54-66米传59CM2个0.14-0.28，6595米传42CM0.14，操10CM处色差亮条印重平后明显 | 20100142 | 轧硬 | 0.4*760-SPCC | 30210011 | 光亮卷 | 0.15*760*7250 |  | 60 | MO000663-001-01 | 2024-06-18 13:20:58 | 2024-06-18 14:03:28
一次冷轧 | JG12240550222 | JG12240550222 | DZ2 | 东方850轧机 | 甲 | 吴宏林 | 3385 | 3370 | 6310 | 0.1 | 710 | 轧0.1mm |  | 20500005 | 光亮卷半成品 | 0.125-SPCC | 30210015 | 光亮卷 | 0.1-SPCC |  | 30 | MO000792-001 | 2024-06-18 13:04:41 | 2024-06-18 13:05:19
一次平整 | JG12240550222 | JG12240550222 | DP1 | 东方850平整 | 甲 | 陈俊华 | 3385 | 3385 | 5000 | 0.125 | 710 | 平整 |  | 20500005 | 光亮卷半成品 | 0.125-SPCC | 30210015 | 光亮卷 | 0.1-SPCC |  | 20 | MO000792-001 | 2024-06-18 13:03:57 | 2024-06-18 13:04:28
最终冷轧 | JG1224055067 | JG1224055067 | DZ2 | 东方850轧机 | 乙 | 肖勋民 | 12805 | 12740 | 21940 | 0.1 | 760 | 850轧机普光辊(Ra0.4-0.6μm)轧制0.1mm(0.4-0.25-0.15-0.115-0.1),厚度公差：0.098-0.103mm |  | 20100142 | 轧硬 | 0.4*760-SPCC | 30210015 | 光亮卷 | 0.1-SPCC |  | 30 | MO000591-001 | 2024-06-18 11:18:45 | 2024-06-18 11:20:18
最终冷轧 | JG12240550221 | JG1224055022 | DZ2 | 东方850轧机 | 甲 | 吴宏林 | 13780 | 9580 | 16200 | 0.1 | 760 | 850轧机普光辊(Ra0.4-0.6μm)轧制0.1mm(0.4-0.25-0.15-0.115-0.1) |  | 20100142 | 轧硬 | 0.4*760-SPCC | 30210015 | 光亮卷 | 0.1-SPCC |  | 30 | MO000787-001-01 | 2024-06-18 11:10:04 | 2024-06-18 11:12:14
最终冷轧 | JG1224055047 | JG1224055047 | DZ2 | 东方850轧机 | 甲 | 吴宏林 | 13910 | 13870 | 23814 | 0.1 | 760 | 850轧机普光辊(Ra0.4-0.6μm)轧制0.13mm(0.4-0.25-0.15-0.115-0.1),厚度公差：0.098-0.103mm，米数控制在23700-23800米。 |  | 20100142 | 轧硬 | 0.4*760-SPCC | 30210015 | 光亮卷 | 0.1-SPCC |  | 30 | MO000539-009 | 2024-06-18 08:27:55 | 2024-06-18 08:28:30
最终平整 | JG12240550102 | JG1224055010 | DP1 | 东方850平整 | 甲 | 陈俊华,钱琨 | 5795 | 5800 | 10880 | 0.1 | 710 | 850平整用Ra0.8-1.0μm毛化辊平整.厚度公差：0.095-0.105mm | 轻微色差，乳化斑，操7CM处亮点 | 20100028 | 轧硬 | 0.4*710-SPCC | 30210015 | 光亮卷 | 0.1*710*10880 |  | 60 | MO000581-003-02 | 2024-06-18 07:02:29 | 2024-06-18 07:03:39
最终平整 | JG12240550031 | JG1224055003 | DP1 | 东方750平整 | 甲 | 丁振,龚政 | 6785 | 6770 | 12700 | 0.1 | 710 | 850平整用Ra0.8-1.0μm毛化辊平整.厚度公差：0.095-0.105mm |  | 20100028 | 轧硬 | 0.4*710-SPCC | 30210015 | 光亮卷 | 0.1*710*12700 |  | 60 | MO000583-001-01 | 2024-06-18 07:01:19 | 2024-06-18 07:01:54
最终平整 | JG122405500422 | JG1224055004 | DP1 | 东方850平整 | 甲 | 陈俊华,钱琨 | 6770 | 4510 | 8500 | 0.1 | 710 | 850平整用Ra0.8-1.0μm毛化辊平整.厚度公差：0.095-0.105mm | 轻微色差，乳化斑，操7CM处亮点 | 20100028 | 轧硬 | 0.4*710-SPCC | 30210015 | 光亮卷 | 0.1*710*8500 |  | 60 | MO000583-003-02-02 | 2024-06-18 06:04:55 | 2024-06-18 06:07:13
最终平整 | JG122405500421 | JG1224055004 | DP1 | 东方850平整 | 甲 | 陈俊华,钱琨 | 6770 | 2260 | 4250 | 0.1 | 710 | 850平整用Ra0.8-1.0μm毛化辊平整.厚度公差：0.095-0.105mm | 轻微色差，乳化斑，内50米处脱脂停机斑；804.1米传414.4MM0.92MM2 | 20100028 | 轧硬 | 0.4*710-SPCC | 30210015 | 光亮卷 | 0.1*710*4250 |  | 60 | MO000583-003-02-01 | 2024-06-18 06:04:55 | 2024-06-18 06:07:13
最终平整 | JG12240550032 | JG1224055003 | DP1 | 东方850平整 | 甲 | 陈俊华,钱琨 | 6705 | 6700 | 12480 | 0.1 | 710 | 850平整用Ra0.8-1.0μm毛化辊平整.厚度公差：0.095-0.105mm | 轻微色差，乳化斑 | 20100028 | 轧硬 | 0.4*710-SPCC | 30210015 | 光亮卷 | 0.1*710*12480 |  | 60 | MO000583-001-02 | 2024-06-18 04:59:05 | 2024-06-18 05:00:04
最终冷轧 | JG1224055041 | JG1224055041 | DZ2 | 东方850轧机 | 甲 | 吴宏林 | 13695 | 13480 | 23250 | 0.1 | 760 | 850轧机普光辊(Ra0.4-0.6μm)轧制0.1mm(0.4-0.25-0.15-0.115-0.1),厚度公差：0.098-0.103mm，轧0.1，米数控制在23700-23800米 |  | 20100142 | 轧硬 | 0.4*760-SPCC | 30210015 | 光亮卷 | 0.1-SPCC |  | 30 | MO000578-001 | 2024-06-18 02:45:08 | 2024-06-18 02:45:55
最终平整 | JG12240550091 | JG1224055009 | DP1 | 东方850平整 | 甲 | 陈俊华,钱琨 | 7095 | 7090 | 13150 | 0.1 | 710 | 850平整用Ra0.8-1.0μm毛化辊平整.厚度公差：0.095-0.105mm | 轻微色差，乳化斑，边部白条印，操10CM内轻微花辊印 | 20100028 | 轧硬 | 0.4*710-SPCC | 30210015 | 光亮卷 | 0.1*710*13150 |  | 60 | MO000581-001-01 | 2024-06-18 00:31:57 | 2024-06-18 00:33:58
最终平整 | JG12240550041 | JG1224055004 | DP1 | 东方750平整 | 甲 | 丁振,龚政 | 6710 | 6705 | 12690 | 0.1 | 710 | 850平整用Ra0.8-1.0μm毛化辊平整.厚度公差：0.095-0.105mm | 内1500米传边垫铁折印 | 20100028 | 轧硬 | 0.4*710-SPCC | 30210015 | 光亮卷 | 0.1*710*12690 |  | 60 | MO000583-003-01 | 2024-06-18 00:25:11 | 2024-06-18 00:26:13
最终平整 | JG12240550101 | JG1224055010 | DP1 | 东方850平整 | 甲 | 陈俊华,钱琨 | 7035 | 7020 | 13210 | 0.1 | 710 | 850平整用Ra0.8-1.0μm毛化辊平整.厚度公差：0.095-0.105mm | 轻微色差，乳化斑；3640.3米传402.1MM处，一个5.52MM2的针眼孔洞 | 20100028 | 轧硬 | 0.4*710-SPCC | 30210015 | 光亮卷 | 0.1*710*13210 |  | 60 | MO000581-003-01 | 2024-06-17 23:49:43 | 2024-06-17 23:51:06
最终平整 | JG12240550072 | JG1224055007 | DP1 | 东方750平整 | 甲 | 丁振,龚政 | 6600 | 6595 | 12540 | 0.1 | 710 | 850平整用Ra0.8-1.0μm毛化辊平整.厚度公差：0.095-0.105mm | 内50米脱脂停机斑，62-88米15个孔洞0.14-0.27,8000米后传边粘钢折印 | 20100028 | 轧硬 | 0.4*710-SPCC | 30210015 | 光亮卷 | 0.1*710*12540 |  | 60 | MO000583-009-02 | 2024-06-17 23:30:52 | 2024-06-17 23:32:46
最终平整 | JG12240550142 | JG1224055014 | DP1 | 东方850平整 | 甲 | 陈俊华,钱琨 | 6720 | 6710 | 12600 | 0.1 | 710 | 850平整用Ra0.8-1.0μm毛化辊平整.厚度公差：0.095-0.105mm | 轻微色差，乳化斑，尾500米操粘钢印3CM左右 | 20100028 | 轧硬 | 0.4*710-SPCC | 30210015 | 光亮卷 | 0.1*710*12600 |  | 60 | MO000583-015-02 | 2024-06-17 23:18:28 | 2024-06-17 23:49:17
最终平整 | JG12240550071 | JG1224055007 | DP1 | 东方850平整 | 甲 | 陈俊华,钱琨 | 6700 | 6700 | 12560 | 0.1 | 710 | 850平整用Ra0.8-1.0μm毛化辊平整.厚度公差：0.095-0.105mm | 11928.5米传362.1MM处，一个1.49mm2的针眼孔洞；12456.2米传340MM处，一个4.53MM2的针眼孔洞 | 20100028 | 轧硬 | 0.4*710-SPCC | 30210015 | 光亮卷 | 0.1*710*12560 |  | 60 | MO000583-009-01 | 2024-06-17 22:47:33 | 2024-06-17 22:48:49
最终平整 | JG12240550212 | JG1224055021 | DP1 | 东方850平整 | 甲 | 陈俊华,钱琨 | 5560 | 5540 | 9720 | 0.1 | 760 | 850平整用Ra0.8-1.0μm毛化辊平整.厚度公差：0.095-0.105mm | 内50米处脱脂停机斑 | 20100142 | 轧硬 | 0.4*760-SPCC | 30210015 | 光亮卷 | 0.1*760*9720 |  | 60 | MO000539-001-02 | 2024-06-17 22:20:02 | 2024-06-17 22:21:12
最终平整 | JG12240550141 | JG1224055014 | DP1 | 东方750平整 | 甲 | 丁振,龚政 | 6730 | 6710 | 12690 | 0.1 | 710 | 850平整用Ra0.8-1.0μm毛化辊平整.厚度公差：0.095-0.105mm |  | 20100028 | 轧硬 | 0.4*710-SPCC | 30210015 | 光亮卷 | 0.1*710*12690 |  | 60 | MO000583-015-01 | 2024-06-17 22:09:49 | 2024-06-17 22:10:39
最终平整 | JL1224030157 | JL1224030157 | DP1 | 东方850平整 | 乙 | 鞠承,姚学禹 | 6900 | 6840 | 4600 | 0.3 | 650 | 850平整用Ra1.0-1.2μm毛化辊，厚度公差：0.293-0.303mm，HV90-110，粗糙度0.5-0.8μm，抗拉310-360Mpa | 来料表面多处暗/尾250米传1-2CM粘钢印 | 20100026 | 轧硬 | 0.4*650-SPCC | 31010041 | 小品种钢卷 | 0.3-SPCC |  | 50 | MO000653-009 | 2024-06-17 19:50:59 | 2024-06-17 19:53:07
最终平整 | JL1224030161 | JL1224030161 | DP1 | 东方850平整 | 乙 | 鞠承,姚学禹 | 6925 | 6950 | 4660 | 0.3 | 650 | 850平整用Ra1.0-1.2μm毛化辊，厚度公差：0.293-0.303mm，HV90-110，粗糙度0.5-0.8μm，抗拉310-360Mpa | 来料板面多处暗线条印/尾50米表面多处粘钢印 | 20100026 | 轧硬 | 0.4*650-SPCC | 31010041 | 小品种钢卷 | 0.3-SPCC |  | 50 | MO000653-017 | 2024-06-17 19:22:04 | 2024-06-17 19:23:30
最终平整 | JL1224030151 | JL1224030151 | DP1 | 东方850平整 | 乙 | 姚学禹,鞠承 | 7040 | 7020 | 4710 | 0.3 | 650 | 850平整用Ra1.0-1.2μm毛化辊，厚度公差：0.293-0.303mm，HV90-110，粗糙度0.5-0.8μm，抗拉310-360Mpa | 尾50米板面中间10-30cm粘钢印/来料表面多处暗平后明显 | 20100026 | 轧硬 | 0.4*650-SPCC | 31010041 | 小品种钢卷 | 0.3-SPCC |  | 50 | MO000653-005 | 2024-06-17 18:49:39 | 2024-06-17 18:51:03
最终平整 | JL1224030159 | JL1224030159 | DP1 | 东方850平整 | 乙 | 鞠承,姚学禹 | 7260 | 7115 | 4750 | 0.3 | 650 | 850平整用Ra1.0-1.2μm毛化辊，厚度公差：0.293-0.303mm，HV90-110，粗糙度0.5-0.8μm，抗拉310-360Mpa | 800-1500米传粘钢印1-2CM/尾50米传3CM/来料表面暗平后强光明显 | 20100026 | 轧硬 | 0.4*650-SPCC | 31010041 | 小品种钢卷 | 0.3-SPCC |  | 50 | MO000653-013 | 2024-06-17 18:18:01 | 2024-06-17 18:20:08
最终冷轧 | DL00240551072 | DL0024055107 | DZ1 | 东方650轧机 | 甲 | 关颜伟 | 5900 | 5850 | 6250 | 0.203 | 590 | 650轧机最后一道用1.0μm细毛化辊轧至0.2mm（0.6-0.41-0.29-0.25-0.2）厚度公差：0.203-0.208mm |  | 20100077 | 轧硬 | 0.6*590-SPCC | 20600001 | 镍钝化卷半成品 | 0.203-SPCC |  | 30 | MO000612-002-02 | 2024-06-17 17:20:23 | 2024-06-17 17:21:22
最终冷轧 | DL00240551071 | DL0024055107 | DZ1 | 东方650轧机 | 甲 | 关颜伟 | 5900 | 5850 | 6250 | 0.203 | 590 | 650轧机最后一道用1.0μm细毛化辊轧至0.2mm（0.6-0.41-0.29-0.25-0.2）厚度公差：0.203-0.208mm |  | 20100077 | 轧硬 | 0.6*590-SPCC | 20600001 | 镍钝化卷半成品 | 0.203-SPCC |  | 30 | MO000612-002-01 | 2024-06-17 17:18:40 | 2024-06-17 17:20:00
最终冷轧 | JL1224030160 | JL1224030160 | DZ1 | 东方650轧机 | 甲 | 徐炜 | 5335 | 5290 | 3500 | 0.3 | 650 | 650轧机中间道次普光辊（Ra0.2-0.3μm)轧制，最后一道用Ra1.0-1.2μm毛化辊轧至0.303mm（0.4-0.34-0303）厚度公差：0.298-0.303mm |  | 20100026 | 轧硬 | 0.4*650-SPCC | 31010041 | 小品种钢卷 | 0.3-SPCC |  | 20 | MO000653-015 | 2024-06-17 17:16:40 | 2024-06-17 17:18:05
最终冷轧 | JL1224030158 | JL1224030158 | DZ1 | 东方650轧机 | 甲 | 关颜伟 | 5455 | 5400 | 3600 | 0.3 | 650 | 650轧机中间道次普光辊（Ra0.2-0.3μm)轧制，最后一道用Ra1.0-1.2μm毛化辊轧至0.303mm（0.4-0.34-0303）厚度公差：0.298-0.303mm |  | 20100026 | 轧硬 | 0.4*650-SPCC | 31010041 | 小品种钢卷 | 0.3-SPCC |  | 20 | MO000653-011 | 2024-06-17 17:14:59 | 2024-06-17 17:15:50
最终冷轧 | JL1224030156 | JL1224030156 | DZ1 | 东方650轧机 | 乙 | 刘爱民 | 5455 | 5410 | 3800 | 0.3 | 650 | 650轧机中间道次普光辊（Ra0.2-0.3μm)轧制，最后一道用Ra1.0-1.2μm毛化辊轧至0.303mm（0.4-0.34-0303）厚度公差：0.298-0.303mm |  | 20100026 | 轧硬 | 0.4*650-SPCC | 31010041 | 小品种钢卷 | 0.3-SPCC |  | 20 | MO000653-007 | 2024-06-17 17:12:40 | 2024-06-17 17:14:35
最终冷轧 | JL1224030150 | JL1224030150 | DZ1 | 东方650轧机 | 甲 | 关颜伟 | 5325 | 5280 | 3500 | 0.3 | 650 | 650轧机中间道次普光辊（Ra0.2-0.3μm)轧制，最后一道用Ra1.0-1.2μm毛化辊轧至0.303mm（0.4-0.34-0303）厚度公差：0.298-0.303mm |  | 20100026 | 轧硬 | 0.4*650-SPCC | 31010041 | 小品种钢卷 | 0.3-SPCC |  | 20 | MO000653-003 | 2024-06-17 17:11:18 | 2024-06-17 17:12:20
最终冷轧 | JL11240300731 | JL1124030073 | DZ1 | 东方650轧机 | 乙 | 刘爱民 | 5850 | 5800 | 3700 | 0.3 | 650 | 650轧机中间道次普光辊（Ra0.2-0.3μm)轧制，最后一道用Ra1.0-1.2μm毛化辊轧至0.303mm（0.4-0.34-0303）厚度公差：0.298-0.303mm |  | 20100026 | 轧硬 | 0.4*650-SPCC | 31010041 | 小品种钢卷 | 0.3-SPCC |  | 20 | MO000653-001-01 | 2024-06-17 17:07:43 | 2024-06-17 17:10:36
最终冷轧 | DL00240551052 | DL0024055105 | DZ1 | 东方650轧机 | 乙 | 刘爱民 | 5690 | 5640 | 4800 | 0.254 | 590 | 650轧机中间道次普光辊（Ra0.2-0.3μm)轧制，最后一道用Ra0.8-1.0μm细毛化辊轧至0.254mm(0.6-0.45-0.35-0.29-0.25)厚度公差：0.253-0.258mm |  | 20100077 | 轧硬 | 0.6*590-SPCC | 20600002 | 镍钝化卷半成品 | 0.254-SPCC |  | 20 | MO000697-002-02 | 2024-06-17 17:05:56 | 2024-06-17 17:06:59
最终冷轧 | DL00240551051 | DL0024055105 | DZ1 | 东方650轧机 | 乙 | 关颜伟 | 6110 | 6070 | 5150 | 0.254 | 590 | 650轧机中间道次普光辊（Ra0.2-0.3μm)轧制，最后一道用Ra0.8-1.0μm细毛化辊轧至0.254mm(0.6-0.45-0.35-0.29-0.25)厚度公差：0.253-0.258mm |  | 20100077 | 轧硬 | 0.6*590-SPCC | 20600002 | 镍钝化卷半成品 | 0.254-SPCC |  | 20 | MO000697-002-01 | 2024-06-17 17:04:32 | 2024-06-17 17:05:31
最终冷轧 | DL00240551002 | DL0024055100 | DZ1 | 东方650轧机 | 乙 | 刘爱民 | 5930 | 5870 | 4900 | 0.254 | 590 | 650轧机中间道次普光辊（Ra0.2-0.3μm)轧制，最后一道用Ra0.8-1.0μm细毛化辊轧至0.254mm(0.6-0.45-0.35-0.29-0.25)厚度公差：0.253-0.258mm |  | 20100077 | 轧硬 | 0.6*590-SPCC | 20600002 | 镍钝化卷半成品 | 0.254-SPCC |  | 20 | MO000697-001-02 | 2024-06-17 17:03:01 | 2024-06-17 17:04:03
最终冷轧 | DL00240551001 | DL0024055100 | DZ1 | 东方650轧机 | 乙 | 朱明 | 5850 | 5800 | 5130 | 0.254 | 590 | 650轧机中间道次普光辊（Ra0.2-0.3μm)轧制，最后一道用Ra0.8-1.0μm细毛化辊轧至0.254mm(0.6-0.45-0.35-0.29-0.25)厚度公差：0.253-0.258mm |  | 20100077 | 轧硬 | 0.6*590-SPCC | 20600002 | 镍钝化卷半成品 | 0.254-SPCC |  | 20 | MO000697-001-01 | 2024-06-17 16:59:44 | 2024-06-17 17:02:13
最终冷轧 | JG1224055138 | JG1224055138 | DZ2 | 东方850轧机 | 乙 | 杨海鹏 | 13805 | 13750 | 23756 | 0.1 | 760 | 850轧机普光辊(Ra0.4-0.6μm)轧制0.1mm(0.4-0.25-0.15-0.115-0.1) |  | 20100142 | 轧硬 | 0.4*760-SPCC | 30210015 | 光亮卷 | 0.1-SPCC |  | 30 | MO000692-005 | 2024-06-17 15:40:27 | 2024-06-17 16:50:32
最终平整 | JG12240550021 | JG1224055002 | DP1 | 东方850平整 | 乙 | 姚学禹,鞠承 | 6665 | 6660 | 12480 | 0.1 | 710 | 平整 | 6863米传31CM处，一个0.14mm2的孔洞 | 20100028 | 轧硬 | 0.4*710-SPCC | 30210015 | 光亮卷 | 0.1*710*12480 |  | 60 | MO000587-003-01 | 2024-06-17 14:54:19 | 2024-06-17 14:55:20
最终平整 | JG122405500622 | JG1224055006 | DP1 | 东方850平整 | 乙 | 鞠承,姚学禹 | 6715 | 3000 | 5600 | 0.1 | 710 | 850平整用Ra0.8-1.0μm毛化辊平整.厚度公差：0.095-0.105mm |  | 20100028 | 轧硬 | 0.4*710-SPCC | 30210015 | 光亮卷 | 0.1*710*5600 |  | 60 | MO000583-007-02-02 | 2024-06-17 14:18:54 | 2024-06-17 14:22:15
最终平整 | JG122405500621 | JG1224055006 | DP1 | 东方850平整 | 乙 | 鞠承,姚学禹 | 6715 | 3670 | 6880 | 0.1 | 710 | 850平整用Ra0.8-1.0μm毛化辊平整.厚度公差：0.095-0.105mm | 夹纸内300米传10CM内叠带孔洞【退平整】】下道工序注意 | 20100028 | 轧硬 | 0.4*710-SPCC | 30210015 | 光亮卷 | 0.1*710*6880 |  | 60 | MO000583-007-02-01 | 2024-06-17 14:18:54 | 2024-06-17 14:22:15
最终平整 | JG12240550022 | JG1224055002 | DP1 | 东方850平整 | 乙 | 鞠承,姚学禹 | 6740 | 6740 | 12620 | 0.1 | 710 | 平整 | 内68米传41-43CM，11个0.142-0.749mm2的孔洞 | 20100028 | 轧硬 | 0.4*710-SPCC | 30210015 | 光亮卷 | 0.1*710*12620 |  | 60 | MO000587-003-02 | 2024-06-17 13:05:11 | 2024-06-17 13:06:30
最终冷轧 | JG1224055023 | JG1224055023 | DZ2 | 东方850轧机 | 乙 | 肖勋民 | 13780 | 13740 | 23591 | 0.1 | 760 | 850轧机普光辊(Ra0.4-0.6μm)轧制0.13mm(0.4-0.25-0.15-0.115-0.1),厚度公差：0.098-0.103mm，米数控制在23700-23800米。 |  | 20100142 | 轧硬 | 0.4*760-SPCC | 30210015 | 光亮卷 | 0.1-SPCC |  | 30 | MO000518-001 | 2024-06-17 12:28:51 | 2024-06-17 14:15:53
最终平整 | JG12240550051 | JG1224055005 | DP1 | 东方850平整 | 乙 | 鞠承,姚学禹 | 6765 | 6760 | 12670 | 0.1 | 710 | 850平整用Ra0.8-1.0μm毛化辊平整.厚度公差：0.095-0.105mm | 10700-10780米来料木耳边重，粘钢印0.5CM起口 | 20100028 | 轧硬 | 0.4*710-SPCC | 30210015 | 光亮卷 | 0.1*710*12670 |  | 60 | MO000583-005-01 | 2024-06-17 12:23:11 | 2024-06-17 12:25:42
最终平整 | JL0024040084 | JL0024040084 | DP1 | 东方850平整 | 甲 | 陈俊华 | 5430 | 5420 | 7860 | 0.15 | 610 | 昆山泰德通:850平整用Ra1.0-1.2um毛化辊平整、厚度公差：0.145-0.155mm、硬度90-110HV、粗糙度0.5-0.7um、转镀镍（合格证上备注镍基带） |  | 20100023 | 轧硬 | 0.4*610-SPCC | 31010010 | 小品种钢卷 | 0.15-SPCC |  | 60 | MO000315-011 | 2024-06-17 10:49:52 | 2024-06-17 10:50:36
最终平整 | JL002404002501 | JL002404002501 | DP2 | 东方750平整 | 乙 | 龚政,钱琨 | 6330 | 6255 | 8770 | 0.15 | 610 | 750平整用普光棍Ra0.2-0.3μm平整、厚度公差0.14-0.16mm、硬度90-120HV,延伸＞30粗糙度Ra0.2-0.4μm |  | 20100082 | 轧硬 | 0.6*610-SPCC | 31010010 | 小品种钢卷 | 0.15-SPCC |  | 60 | MO000495-001 | 2024-06-17 10:31:50 | 2024-06-17 10:32:44
最终平整 | JG12240550081 | JG1224055008 | DP1 | 东方850平整 | 乙 | 鞠承,姚学禹 | 6555 | 6530 | 12250 | 0.1 | 710 | 850平整用Ra0.8-1.0μm毛化辊平整.厚度公差：0.095-0.105mm | 尾1000米操缩芯折印重 | 20100028 | 轧硬 | 0.4*710-SPCC | 30210015 | 光亮卷 | 0.1*710*12250 |  | 60 | MO000583-011-01 | 2024-06-17 10:00:02 | 2024-06-17 10:01:39
最终平整 | JG12240550052 | JG1224055005 | DP1 | 东方850平整 | 甲 | 丁振,龚政 | 6775 | 6660 | 12600 | 0.1 | 710 | 850平整用Ra0.8-1.0μm毛化辊平整.厚度公差：0.095-0.105mm | 288米传边13cm孔洞0.27mm2 | 20100028 | 轧硬 | 0.4*710-SPCC | 30210015 | 光亮卷 | 0.1*710*12600 |  | 60 | MO000583-005-02 | 2024-06-17 09:29:52 | 2024-06-17 09:31:11
最终冷轧 | JG1224055017 | JG1224055017 | DZ2 | 东方850轧机 | 乙 | 王厉 | 13840 | 13800 | 23758 | 0.1 | 760 | 850轧机普光辊(Ra0.4-0.6μm)轧制0.13mm(0.4-0.25-0.15-0.115-0.1),厚度公差：0.098-0.103mm，米数控制在23700-23800米。 |  | 20100142 | 轧硬 | 0.4*760-SPCC | 30210015 | 光亮卷 | 0.1-SPCC |  | 30 | MO000518-003 | 2024-06-17 09:08:53 | 2024-06-17 11:21:25
最终平整 | JG122405500822 | JG1224055008 | DP1 | 东方850平整 | 甲 | 陈俊华,钱琨 | 6955 | 5380 | 10120 | 0.1 | 710 | 850平整用Ra0.8-1.0μm毛化辊平整.厚度公差：0.095-0.105mm | 来料轻微乳化斑;内170米操10CM内有亮点 | 20100028 | 轧硬 | 0.4*710-SPCC | 30210015 | 光亮卷 | 0.1*710*10120 |  | 60 | MO000583-011-02-02 | 2024-06-17 08:16:44 | 2024-06-17 08:19:02
最终平整 | JG122405500821 | JG1224055008 | DP1 | 东方850平整 | 甲 | 陈俊华,钱琨 | 6955 | 1420 | 2650 | 0.1 | 710 | 850平整用Ra0.8-1.0μm毛化辊平整.厚度公差：0.095-0.105mm | 来料轻微乳化斑 | 20100028 | 轧硬 | 0.4*710-SPCC | 30210015 | 光亮卷 | 0.1*710*2650 |  | 60 | MO000583-011-02-01 | 2024-06-17 08:16:44 | 2024-06-17 08:19:02
最终平整 | JG12240550061 | JG1224055006 | DP1 | 东方850平整 | 甲 | 陈俊华,钱琨 | 6755 | 6750 | 12670 | 0.1 | 710 | 850平整用Ra0.8-1.0μm毛化辊平整.厚度公差：0.095-0.105mm | 来料轻微乳化斑 | 20100028 | 轧硬 | 0.4*710-SPCC | 30210015 | 光亮卷 | 0.1*710*12670 |  | 60 | MO000583-007-01 | 2024-06-17 08:14:35 | 2024-06-17 08:16:09
最终冷轧 | JG1224055019 | JG1224055019 | DZ2 | 东方850轧机 | 甲 | 何建 | 13530 | 13500 | 23235 | 0.1 | 760 | 850轧机普光辊(Ra0.4-0.6μm)轧制0.13mm(0.4-0.25-0.15-0.115-0.1),厚度公差：0.098-0.103mm，米数控制在23200-23300米 |  | 20100142 | 轧硬 | 0.4*760-SPCC | 30210015 | 光亮卷 | 0.1-SPCC |  | 30 | MO000519-001 | 2024-06-17 07:47:23 | 2024-06-17 07:47:56
最终冷轧 | JG1224055033 | JG1224055033 | DZ2 | 东方850轧机 | 甲 | 吴宏林 | 13975 | 13940 | 24160 | 0.1 | 760 | 850轧机普光辊(Ra0.4-0.6μm)轧制0.13mm(0.4-0.25-0.15-0.115-0.1),厚度公差：0.098-0.103mm，米数控制在23700-23800米。 |  | 20100142 | 轧硬 | 0.4*760-SPCC | 30210015 | 光亮卷 | 0.1-SPCC |  | 30 | MO000518-007 | 2024-06-17 04:31:40 | 2024-06-17 04:32:36
最终冷轧 | JG1224055027 | JG1224055027 | DZ2 | 东方850轧机 | 甲 | 何建 | 13880 | 13850 | 24040 | 0.1 | 760 | 850轧机普光辊(Ra0.4-0.6μm)轧制0.13mm(0.4-0.25-0.15-0.115-0.1),厚度公差：0.098-0.103mm，米数控制在23700-23800米。 |  | 20100142 | 轧硬 | 0.4*760-SPCC | 30210015 | 光亮卷 | 0.1-SPCC |  | 30 | MO000518-009 | 2024-06-17 02:03:38 | 2024-06-17 02:04:29
最终平整 | JG122405502012 | JG1224055020 | DP1 | 东方850平整 | 甲 | 陈俊华,钱琨 | 6660 | 5880 | 10300 | 0.1 | 760 | 850平整用Ra0.8-1.0μm毛化辊平整.厚度公差：0.095-0.105mm | 来料轻微色差，乳化斑；8705.8米传580.5MM,一个1.2MM2孔洞 | 20100142 | 轧硬 | 0.4*760-SPCC | 30210015 | 光亮卷 | 0.1*760*10300 |  | 60 | MO000519-002-01-02 | 2024-06-17 01:42:53 | 2024-06-17 01:45:52
最终平整 | JG12240551222 | JG1224055122 | DP1 | 东方850平整 | 甲 | 陈俊华,钱琨 | 6795 | 6780 | 11880 | 0.1 | 760 | 平整 | 来料轻微色差，乳化斑；135.1米传31.6MM，一个0.28MM2孔洞 | 20100142 | 轧硬 | 0.4*760-SPCC | 30210015 | 光亮卷 | 0.1*760*11880 |  | 60 | MO000588-011-02 | 2024-06-17 01:01:44 | 2024-06-17 01:03:19
最终平整 | JG12240550431 | JG1224055043 | DP1 | 东方850平整 | 甲 | 陈俊华,钱琨 | 6900 | 6910 | 12130 | 0.1 | 760 | 850平整用Ra0.8-1.0μm毛化辊平整.厚度公差：0.095-0.105mm | 来料轻微色差，乳化斑；尾300米操粘钢印3CM，操10CM内轻微花辊印；289.3-306.4米传7.6-8.6MM4个0.14-0.35MM2 | 20100142 | 轧硬 | 0.4*760-SPCC | 30210015 | 光亮卷 | 0.1*760*12130 |  | 60 | MO000578-003-01 | 2024-06-16 23:43:22 | 2024-06-16 23:45:45
最终冷轧 | JG1224055070 | JG1224055070 | DZ2 | 东方850轧机 | 甲 | 吴宏林 | 13965 | 13930 | 24050 | 0.1 | 760 | 850轧机普光辊(Ra0.4-0.6μm)轧制0.1mm(0.4-0.25-0.15-0.115-0.1),厚度公差：0.098-0.103mm,轧0.1，米数控制在23700-23800米 |  | 20100142 | 轧硬 | 0.4*760-SPCC | 30210015 | 光亮卷 | 0.1-SPCC |  | 30 | MO000578-006 | 2024-06-16 23:35:34 | 2024-06-16 23:36:25
最终平整 | JG12240550962 | JG12240550962 | DP1 | 东方850平整 | 甲 | 陈俊华,钱琨 | 6290 | 6300 | 7350 | 0.15 | 760 | 平整 | 来料色差，乳化斑，重，内80米处脱脂停机斑重 | 20100142 | 轧硬 | 0.4*760-SPCC | 30210011 | 光亮卷 | 0.15*760*7350 |  | 50 | MO000680-002 | 2024-06-16 23:12:20 | 2024-06-16 23:13:08
最终平整 | JG12240550961 | JG12240550961 | DP1 | 东方850平整 | 甲 | 陈俊华,钱琨 | 6355 | 6350 | 7300 | 0.15 | 760 | 平整 | 来料色差，乳化斑，重，内80米处脱脂停机斑重 | 20100142 | 轧硬 | 0.4*760-SPCC | 30210011 | 光亮卷 | 0.15*760*7300 |  | 50 | MO000680-001 | 2024-06-16 22:30:35 | 2024-06-16 22:33:39
最终冷轧 | JG122405090 | JG122405090 | DZ2 | 东方850轧机 | 乙 | 杨海鹏 | 13480 | 13170 | 22078 | 0.1 | 760 | 850轧机普光辊(Ra0.4-0.6μm)轧制0.1mm(0.4-0.25-0.15-0.115-0.1),厚度公差：0.098-0.103mm |  | 20100142 | 轧硬 | 0.4*760-SPCC | 30210015 | 光亮卷 | 0.1-SPCC |  | 30 | MO000589-006 | 2024-06-16 18:52:26 | 2024-06-16 19:08:59
最终平整 | JG12240550211 | JG1224055021 | DP1 | 东方850平整 | 乙 | 姚学禹,鞠承 | 8100 | 7880 | 13770 | 0.1 | 760 | 850平整用Ra0.8-1.0μm毛化辊平整.厚度公差：0.095-0.105mm | 尾300米传5CM粘钢印 | 20100142 | 轧硬 | 0.4*760-SPCC | 30210015 | 光亮卷 | 0.1*760*13770 |  | 60 | MO000539-001-01 | 2024-06-16 17:01:14 | 2024-06-16 17:02:29
最终平整 | JG12240550461 | JG1224055046 | DP1 | 东方850平整 | 乙 | 鞠承,姚学禹 | 6780 | 6720 | 11700 | 0.1 | 760 | 850平整用Ra0.8-1.0μm毛化辊平整.厚度公差：0.095-0.105mm | 板面 色差条印/夹纸内100米传粘钢印重平后松花印【退平整】 | 20100142 | 轧硬 | 0.4*760-SPCC | 30210015 | 光亮卷 | 0.1*760*11700 |  | 60 | MO000539-008-01 | 2024-06-16 15:52:29 | 2024-06-16 15:54:25
最终平整 | JG12240550462 | JG1224055046 | DP1 | 东方850平整 | 乙 | 鞠承,姚学禹 | 6615 | 6600 | 11520 | 0.1 | 760 | 850平整用Ra0.8-1.0μm毛化辊平整.厚度公差：0.095-0.105mm | 表面色差条印/振纹/来料下表面操10CM 处点辊印 | 20100142 | 轧硬 | 0.4*760-SPCC | 30210015 | 光亮卷 | 0.1*760*11520 |  | 60 | MO000539-008-02 | 2024-06-16 15:05:44 | 2024-06-16 15:08:01
最终平整 | JG12240550152 | JG1224055015 | DP1 | 东方850平整 | 乙 | 姚学禹,鞠承 | 6100 | 6090 | 10590 | 0.1 | 760 | 850平整用Ra0.8-1.0μm毛化辊平整.厚度公差：0.095-0.105mm | 表面色差条印 | 20100142 | 轧硬 | 0.4*760-SPCC | 30210015 | 光亮卷 | 0.1*760*10590 |  | 60 | MO000539-003-02 | 2024-06-16 14:18:48 | 2024-06-16 14:19:28
最终冷轧 | JG1224055095 | JG1224055095 | DZ2 | 东方850轧机 | 乙 | 肖勋民 | 12775 | 12740 | 14396 | 0.15 | 760 | 850轧机普光辊(Ra0.4-0.6μm)轧制0.15mm(0.4-0.26-0.185-0.15) |  | 20100142 | 轧硬 | 0.4*760-SPCC | 30210011 | 光亮卷 | 0.15-SPCC |  | 30 | MO000663-001 | 2024-06-16 14:07:06 | 2024-06-16 14:41:33
最终平整 | JG122405501511 | JG1224055015 | DP1 | 东方850平整 | 乙 | 鞠承,姚学禹 | 7765 | 6700 | 11740 | 0.1 | 760 | 850平整用Ra0.8-1.0μm毛化辊平整.厚度公差：0.095-0.105mm | 表面色差条印/来料两边10CM内轻微花辊印 | 20100142 | 轧硬 | 0.4*760-SPCC | 30210015 | 光亮卷 | 0.1*760*11740 |  | 60 | MO000539-003-01-01 | 2024-06-16 13:48:09 | 2024-06-16 13:52:38
最终平整 | JG12240502492 | JG1224050249 | DP1 | 东方850平整 | 乙 | 姚学禹,鞠承 | 5785 | 5720 | 9930 | 0.1 | 760 | 平整 | 表面色差条印 | 20100142 | 轧硬 | 0.4*760-SPCC | 30210015 | 光亮卷 | 0.1*760*9930 |  | 60 | MO000588-003-02 | 2024-06-16 12:56:02 | 2024-06-16 12:57:35
最终平整 | JG12240550731 | JG1224055073 | DP1 | 东方850平整 | 乙 | 鞠承,姚学禹 | 7300 | 7200 | 12600 | 0.1 | 760 | 平整 | 来料操起筋重平后轻微/尾300米传3-5CM粘钢印 | 20100142 | 轧硬 | 0.4*760-SPCC | 30210015 | 光亮卷 | 0.1*760*12600 |  | 60 | MO000585-007-01 | 2024-06-16 09:41:38 | 2024-06-16 09:45:05
最终冷轧 | JG1224055012 | JG1224055012 | DZ2 | 东方850轧机 | 甲 | 蔡迎虎 | 13570 | 13540 | 25090 | 0.1 | 710 | 850轧机普光辊(Ra0.4-0.6μm)轧制0.1mm(0.4-0.25-0.15-0.115-0.1),厚度公差：0.098-0.103mm |  | 20100028 | 轧硬 | 0.4*710-SPCC | 30210015 | 光亮卷 | 0.1-SPCC |  | 30 | MO000587-007 | 2024-06-16 06:23:41 | 2024-06-16 06:24:16
最终冷轧 | JG1224055001 | JG1224055001 | DZ2 | 东方850轧机 | 甲 | 何建 | 13510 | 13400 | 25000 | 0.1 | 710 | 850轧机普光辊(Ra0.4-0.6μm)轧制0.1mm(0.4-0.25-0.15-0.115-0.1),厚度公差：0.098-0.103mm |  | 20100028 | 轧硬 | 0.4*710-SPCC | 30210015 | 光亮卷 | 0.1-SPCC |  | 30 | MO000587-001 | 2024-06-16 03:58:36 | 2024-06-16 03:59:12
最终平整 | JG12240550732 | JG1224055073 | DP1 | 东方850平整 | 乙 | 鞠承 | 5940 | 5940 | 10420 | 0.1 | 760 | 平整 |  | 20100142 | 轧硬 | 0.4*760-SPCC | 30210015 | 光亮卷 | 0.1*760*10420 |  | 60 | MO000585-007-02 | 2024-06-15 23:56:40 | 2024-06-15 23:57:32
最终冷轧 | JG1224055011 | JG1224055011 | DZ2 | 东方850轧机 | 乙 | 肖勋民 | 13560 | 13520 | 25034 | 0.1 | 710 | 850轧机普光辊(Ra0.4-0.6μm)轧制0.1mm(0.4-0.25-0.15-0.115-0.1),厚度公差：0.098-0.103mm |  | 20100028 | 轧硬 | 0.4*710-SPCC | 30210015 | 光亮卷 | 0.1-SPCC |  | 30 | MO000587-005 | 2024-06-15 23:01:48 | 2024-06-16 00:47:10
最终平整 | JG12240550362 | JG1224055036 | DP1 | 东方850平整 | 乙 | 鞠承,姚学禹 | 5730 | 5750 | 10080 | 0.1 | 760 | 850平整用Ra0.8-1.0μm毛化辊平整.厚度公差：0.095-0.105mm | 5726米传36CM0.14 | 20100142 | 轧硬 | 0.4*760-SPCC | 30210015 | 光亮卷 | 0.1*760*10080 |  | 60 | MO000539-006-02 | 2024-06-15 22:54:47 | 2024-06-15 22:55:53
最终平整 | JG12240502422 | JG1224050242 | DP1 | 东方850平整 | 乙 | 姚学禹,鞠承 | 4530 | 4480 | 6400 | 0.125 | 760 | 平整 |  | 20100142 | 轧硬 | 0.4*760-SPCC | 30210004 | 光亮卷 | 0.125*760*6400 |  | 60 | MO000628-001-02 | 2024-06-15 22:21:14 | 2024-06-15 22:22:27
最终平整 | JG12240550562 | JG1224055056 | DP1 | 东方850平整 | 乙 | 姚学禹,鞠承 | 4420 | 4410 | 6280 | 0.125 | 760 | 平整 | 尾500米传10-30CM粘钢印 | 20100142 | 轧硬 | 0.4*760-SPCC | 30210004 | 光亮卷 | 0.125*760*6280 |  | 60 | MO000628-005-02 | 2024-06-15 21:52:34 | 2024-06-15 21:53:52
最终平整 | JG12240502432 | JG1224050243 | DP1 | 东方850平整 | 乙 | 鞠承,姚学禹 | 4410 | 4400 | 6270 | 0.125 | 760 | 平整 |  | 20100142 | 轧硬 | 0.4*760-SPCC | 30210004 | 光亮卷 | 0.125*760*6270 |  | 60 | MO000628-002-02 | 2024-06-15 21:13:35 | 2024-06-15 21:17:19
最终平整 | JG12240551421 | JG1224055142 | DP1 | 东方850平整 | 乙 | 鞠承,姚学禹 | 4435 | 4430 | 6300 | 0.125 | 760 | 平整 | 6019米传30CM处，一个6.93mm2的针眼孔洞/来料操10CM2条白条印重 | 20100142 | 轧硬 | 0.4*760-SPCC | 30210004 | 光亮卷 | 0.125*760*6300 |  | 60 | MO000628-007-01 | 2024-06-15 20:49:10 | 2024-06-15 20:50:30
最终平整 | JG12240550552 | JG1224055055 | DP1 | 东方850平整 | 乙 | 鞠承,姚学禹 | 4375 | 4390 | 6190 | 0.125 | 760 | 平整 | 来料操10CM内2条白条印重/内1000米传20-30CM缩芯折印 | 20100142 | 轧硬 | 0.4*760-SPCC | 30210004 | 光亮卷 | 0.125*760*6190 |  | 60 | MO000628-006-02 | 2024-06-15 20:27:03 | 2024-06-15 20:28:33
最终平整 | JG12240550391 | JG1224055039 | DP1 | 东方850平整 | 乙 | 姚学禹,鞠承 | 4540 | 4500 | 6450 | 0.125 | 760 | 平整 | 来料操10CM内2条白条印重 | 20100142 | 轧硬 | 0.4*760-SPCC | 30210004 | 光亮卷 | 0.125*760*6450 |  | 60 | MO000628-003-01 | 2024-06-15 20:04:28 | 2024-06-15 20:06:53
最终冷轧 | JG1224055003 | JG1224055003 | DZ2 | 东方850轧机 | 乙 | 王厉 | 13685 | 13600 | 24950 | 0.1 | 710 | 850轧机普光辊(Ra0.4-0.6μm)轧制0.1mm(0.4-0.25-0.15-0.115-0.1),厚度公差：0.098-0.103mm |  | 20100028 | 轧硬 | 0.4*710-SPCC | 30210015 | 光亮卷 | 0.1-SPCC |  | 30 | MO000583-001 | 2024-06-15 19:59:42 | 2024-06-15 22:19:10
最终冷轧 | JG1224055009 | JG1224055009 | DZ2 | 东方850轧机 | 乙 | 杨海鹏 | 12895 | 12840 | 23447 | 0.1 | 710 | 850轧机普光辊(Ra0.4-0.6μm)轧制0.1mm(0.4-0.25-0.15-0.115-0.1),厚度公差：0.098-0.103mm |  | 20100028 | 轧硬 | 0.4*710-SPCC | 30210015 | 光亮卷 | 0.1-SPCC |  | 30 | MO000581-001 | 2024-06-15 18:10:28 | 2024-06-15 19:39:37
最终平整 | JG12240551422 | JG1224055142 | DP1 | 东方850平整 | 甲 | 陈俊华,钱琨 | 9245 | 9240 | 13200 | 0.125 | 760 | 平整 | 来料板面色差印 | 20100142 | 轧硬 | 0.4*760-SPCC | 30210004 | 光亮卷 | 0.125*760*13200 |  | 60 | MO000628-007-02 | 2024-06-15 15:32:09 | 2024-06-15 15:33:44
最终冷轧 | JG1224055010 | JG1224055010 | DZ2 | 东方850轧机 | 甲 | 吴宏林 | 12905 | 13870 | 23872 | 0.1 | 710 | 850轧机普光辊(Ra0.4-0.6μm)轧制0.1mm(0.4-0.25-0.15-0.115-0.1),厚度公差：0.098-0.103mm |  | 20100028 | 轧硬 | 0.4*710-SPCC | 30210015 | 光亮卷 | 0.1-SPCC |  | 30 | MO000581-003 | 2024-06-15 14:10:26 | 2024-06-15 14:11:09
最终平整 | JG12240502431 | JG1224050243 | DP1 | 东方850平整 | 甲 | 陈俊华,钱琨 | 9205 | 9210 | 13140 | 0.125 | 760 | 平整 | 来料操色差印，偶有黄斑。白斑点多，13058.6米传630.2MM1.91MM2 | 20100142 | 轧硬 | 0.4*760-SPCC | 30210004 | 光亮卷 | 0.125*760*13140 |  | 60 | MO000628-002-01 | 2024-06-15 13:46:32 | 2024-06-15 13:48:30
最终平整 | JG12240550551 | JG1224055055 | DP1 | 东方850平整 | 甲 | 陈俊华,钱琨 | 9240 | 9260 | 13100 | 0.125 | 760 | 平整 | 来料版型差，尾500米操粘钢印3CM，尾300米白斑点多，色差重；737.9-771.1米传9.3-10.2MM6个，其中3个0.28-0.64,3个1.06-1.56MM2 | 20100142 | 轧硬 | 0.4*760-SPCC | 30210004 | 光亮卷 | 0.125*760*13100 |  | 60 | MO000628-006-01 | 2024-06-15 12:58:30 | 2024-06-15 13:02:18
最终平整 | JG12240550392 | JG1224055039 | DP1 | 东方850平整 | 甲 | 陈俊华,钱琨 | 9140 | 9140 | 13150 | 0.125 | 760 | 平整 | 来料色差，平后明显；内250米左右松花印重，已夹纸 | 20100142 | 轧硬 | 0.4*760-SPCC | 30210004 | 光亮卷 | 0.125*760*13150 |  | 60 | MO000628-003-02 | 2024-06-15 11:24:02 | 2024-06-15 11:27:00
最终冷轧 | JG1224055004 | JG1224055004 | DZ2 | 东方850轧机 | 甲 | 何建 | 13700 | 13650 | 25148 | 0.1 | 710 | 850轧机普光辊(Ra0.4-0.6μm)轧制0.1mm(0.4-0.25-0.15-0.115-0.1),厚度公差：0.098-0.103mm |  | 20100028 | 轧硬 | 0.4*710-SPCC | 30210015 | 光亮卷 | 0.1-SPCC |  | 30 | MO000583-003 | 2024-06-15 11:23:07 | 2024-06-15 11:23:55
最终平整 | JG12240550361 | JG1224055036 | DP1 | 东方850平整 | 甲 | 陈俊华,钱琨 | 7225 | 7210 | 12660 | 0.1 | 760 | 850平整用Ra0.8-1.0μm毛化辊平整.厚度公差：0.095-0.105mm | 来料轻微色差，偶有黄斑 | 20100142 | 轧硬 | 0.4*760-SPCC | 30210015 | 光亮卷 | 0.1*760*12660 |  | 60 | MO000539-006-01 | 2024-06-15 10:28:52 | 2024-06-15 10:30:36
最终平整 | JG122405504411 | JG1224055044 | DP1 | 东方850平整 | 甲 | 陈俊华,钱琨 | 7600 | 5760 | 10000 | 0.1 | 760 | 850平整用Ra0.8-1.0μm毛化辊平整.厚度公差：0.095-0.105mm | 轻微色差；1829.3米传495.8MM0.42MM2 | 20100142 | 轧硬 | 0.4*760-SPCC | 30210015 | 光亮卷 | 0.1*760*10000 |  | 60 | MO000578-004-01-01 | 2024-06-15 09:57:41 | 2024-06-15 10:00:34
最终平整 | JG122405504412 | JG1224055044 | DP1 | 东方850平整 | 甲 | 陈俊华,钱琨 | 7600 | 1830 | 3200 | 0.1 | 760 | 850平整用Ra0.8-1.0μm毛化辊平整.厚度公差：0.095-0.105mm | 轻微色差，尾500米操5CM粘钢印 | 20100142 | 轧硬 | 0.4*760-SPCC | 30210015 | 光亮卷 | 0.1*760*3200 |  | 60 | MO000578-004-01-02 | 2024-06-15 09:57:41 | 2024-06-15 10:00:34
一次平整 | JG1224055032 | JG1224055032 | DP1 | 东方850平整 | 乙 | 鞠承,姚学禹 | 13400 | 13350 | 22670 | 0.4 | 760 | 改平 |  | 20100142 | 轧硬 | 0.4*760-SPCC | 30210015 | 光亮卷 | 0.1-SPCC |  | 40 | MO000735-001 | 2024-06-15 07:59:51 | 2024-06-15 08:00:38
最终平整 | JG12240502421 | JG1224050242 | DP1 | 东方850平整 | 乙 | 鞠承,姚学禹 | 9135 | 9135 | 13000 | 0.125 | 760 | 平整 | 操20CM处色差条印重 | 20100142 | 轧硬 | 0.4*760-SPCC | 30210004 | 光亮卷 | 0.125*760*13000 |  | 60 | MO000628-001-01 | 2024-06-15 07:21:13 | 2024-06-15 07:23:17
最终平整 | JG12240502491 | JG1224050249 | DP1 | 东方850平整 | 乙 | 鞠承,姚学禹 | 7400 | 7410 | 12900 | 0.1 | 760 | 平整 | 来料板面2条白条印重平后明显/夹纸内100米操粘钢缺口【退平整】】 | 20100142 | 轧硬 | 0.4*760-SPCC | 30210015 | 光亮卷 | 0.1*760*12900 |  | 60 | MO000588-003-01 | 2024-06-15 06:01:02 | 2024-06-15 06:03:38
最终冷轧 | JG1224055007 | JG1224055007 | DZ2 | 东方850轧机 | 乙 | 肖勋民 | 13575 | 13525 | 24824 | 0.1 | 710 | 850轧机普光辊(Ra0.4-0.6μm)轧制0.1mm(0.4-0.25-0.15-0.115-0.1),厚度公差：0.098-0.103mm |  | 20100028 | 轧硬 | 0.4*710-SPCC | 30210015 | 光亮卷 | 0.1-SPCC |  | 30 | MO000583-009 | 2024-06-15 05:28:57 | 2024-06-15 08:58:32
最终平整 | JG12240550442 | JG1224055044 | DP1 | 东方850平整 | 乙 | 鞠承,姚学禹 | 6040 | 6020 | 10520 | 0.1 | 760 | 850平整用Ra0.8-1.0μm毛化辊平整.厚度公差：0.095-0.105mm | 8898米传22CM0.12/10473-10478米传68CM3个0.21-0.85/尾300米传3-10CM粘钢印 | 20100142 | 轧硬 | 0.4*760-SPCC | 30210015 | 光亮卷 | 0.1*760*10520 |  | 60 | MO000578-004-02 | 2024-06-15 05:11:12 | 2024-06-15 05:12:59
最终冷轧 | JG1224055014 | JG1224055014 | DZ2 | 东方850轧机 | 乙 | 王厉 | 13650 | 13610 | 25062 | 0.1 | 710 | 850轧机普光辊(Ra0.4-0.6μm)轧制0.1mm(0.4-0.25-0.15-0.115-0.1),厚度公差：0.098-0.103mm |  | 20100028 | 轧硬 | 0.4*710-SPCC | 30210015 | 光亮卷 | 0.1-SPCC |  | 30 | MO000583-015 | 2024-06-15 03:09:23 | 2024-06-15 05:14:34
最终冷轧 | JG1224055002 | JG1224055002 | DZ2 | 东方850轧机 | 乙 | 杨海鹏 | 13520 | 13480 | 24960 | 0.1 | 710 | 850轧机普光辊(Ra0.4-0.6μm)轧制0.1mm(0.4-0.25-0.15-0.115-0.1),厚度公差：0.098-0.103mm |  | 20100028 | 轧硬 | 0.4*710-SPCC | 30210015 | 光亮卷 | 0.1-SPCC |  | 30 | MO000587-003 | 2024-06-14 23:38:03 | 2024-06-15 01:57:57
最终冷轧 | JG1224055008 | JG1224055008 | DZ2 | 东方850轧机 | 乙 | 肖勋民 | 13595 | 13395 | 24460 | 0.1 | 710 | 850轧机普光辊(Ra0.4-0.6μm)轧制0.1mm(0.4-0.25-0.15-0.115-0.1),厚度公差：0.098-0.103mm |  | 20100028 | 轧硬 | 0.4*710-SPCC | 30210015 | 光亮卷 | 0.1-SPCC |  | 30 | MO000583-011 | 2024-06-14 21:00:24 | 2024-06-14 23:24:03
最终冷轧 | JG1224055006 | JG1224055006 | DZ2 | 东方850轧机 | 甲 | 蔡迎虎 | 13595 | 13540 | 25092 | 0.1 | 710 | 850轧机普光辊(Ra0.4-0.6μm)轧制0.1mm(0.4-0.25-0.15-0.115-0.1),厚度公差：0.098-0.103mm |  | 20100028 | 轧硬 | 0.4*710-SPCC | 30210015 | 光亮卷 | 0.1-SPCC |  | 30 | MO000583-007 | 2024-06-14 20:40:57 | 2024-06-14 20:42:28
最终平整 | DL00240600032 | DL0024060003 | DP1 | 东方850平整 | 甲 | 陈俊华,钱琨 | 5460 | 2150 | 1000 | 0.5 | 565 | 850平整用Ra0.4-0.6μm毛化辊，厚度公差：0.495-0.505mm，硬度80-110HV，粗糙度Ra0.2-0.5μm，纵向、横向光泽度大于160GU. | 上板面中间细划伤，平后强光下能见；下板面中间点辊印 | 20100072 | 轧硬 | 0.6*565-SPCC | 31010062 | 小品种钢卷 | 0.5-SPCC |  | 50 | MO000667-001-02 | 2024-06-14 20:05:14 | 2024-06-14 20:10:15
最终冷轧 | JG1224055005 | JG1224055005 | DZ2 | 东方850轧机 | 甲 | 吴宏林 | 13585 | 13540 | 25073 | 0.1 | 710 | 850轧机普光辊(Ra0.4-0.6μm)轧制0.1mm(0.4-0.25-0.15-0.115-0.1),厚度公差：0.098-0.103mm |  | 20100028 | 轧硬 | 0.4*710-SPCC | 30210015 | 光亮卷 | 0.1-SPCC |  | 30 | MO000583-005 | 2024-06-14 18:11:18 | 2024-06-14 18:12:08
最终冷轧 | JG1224055032 | JG1224055032 | DZ2 | 东方850轧机 | 甲 | 蔡迎虎 | 13760 | 13400 | 22670 | 0.4 | 760 | 850轧机普光辊(Ra0.4-0.6μm)轧制0.1mm(0.4-0.25-0.15-0.115-0.1) |  | 20100142 | 轧硬 | 0.4*760-SPCC | 30210015 | 光亮卷 | 0.1-SPCC |  | 30 | MO000735-001 | 2024-06-14 16:17:16 | 2024-06-14 16:17:55
最终冷轧 | JL11240300732 | JL1124030073 | DZ1 | 东方650轧机 | 乙 | 朱明 | 5865 | 5810 | 3850 | 0.3 | 650 | 650轧机中间道次普光辊（Ra0.2-0.3μm)轧制，最后一道用Ra1.0-1.2μm毛化辊轧至0.303mm（0.4-0.34-0303）厚度公差：0.298-0.303mm |  | 20100026 | 轧硬 | 0.4*650-SPCC | 31010041 | 小品种钢卷 | 0.3-SPCC |  | 20 | MO000653-001-02 | 2024-06-14 08:16:04 | 2024-06-14 08:17:02
最终冷轧 | JL1224030151 | JL1224030151 | DZ1 | 东方650轧机 | 乙 | 刘爱民 | 7130 | 7100 | 4700 | 0.3 | 650 | 650轧机中间道次普光辊（Ra0.2-0.3μm)轧制，最后一道用Ra1.0-1.2μm毛化辊轧至0.303mm（0.4-0.34-0303）厚度公差：0.298-0.303mm |  | 20100026 | 轧硬 | 0.4*650-SPCC | 31010041 | 小品种钢卷 | 0.3-SPCC |  | 20 | MO000653-005 | 2024-06-14 07:16:47 | 2024-06-14 07:17:41
最终平整 | JG12240550402 | JG1224055040 | DP1 | 东方850平整 | 乙 | 鞠承,姚学禹 | 4410 | 4410 | 6260 | 0.125 | 760 | 平整 | 夹纸内60米公差高【退平整】/尾200米表面多处粘钢印】 | 20100142 | 轧硬 | 0.4*760-SPCC | 30210004 | 光亮卷 | 0.125*760*6260 |  | 60 | MO000628-004-02 | 2024-06-14 06:44:29 | 2024-06-14 06:45:43
最终平整 | JG12240550401 | JG1224055040 | DP1 | 东方850平整 | 乙 | 鞠承,姚学禹 | 9215 | 9215 | 13100 | 0.125 | 760 | 平整 | 4624米传64CM0.57 | 20100142 | 轧硬 | 0.4*760-SPCC | 30210004 | 光亮卷 | 0.125*760*13100 |  | 60 | MO000628-004-01 | 2024-06-14 06:40:03 | 2024-06-14 07:30:06
最终冷轧 | JL1224030157 | JL1224030157 | DZ1 | 东方650轧机 | 乙 | 朱明 | 7065 | 7020 | 4650 | 0.3 | 650 | 650轧机中间道次普光辊（Ra0.2-0.3μm)轧制，最后一道用Ra1.0-1.2μm毛化辊轧至0.303mm（0.4-0.34-0303）厚度公差：0.298-0.303mm |  | 20100026 | 轧硬 | 0.4*650-SPCC | 31010041 | 小品种钢卷 | 0.3-SPCC |  | 20 | MO000653-009 | 2024-06-14 06:22:17 | 2024-06-14 06:23:20
最终冷轧 | JG12240550462 | JG1224055046 | DZ2 | 东方850轧机 | 乙 | 杨海鹏 | 6690 | 6650 | 11450 | 0.1 | 760 | 850轧机普光辊(Ra0.4-0.6μm)轧制0.13mm(0.4-0.25-0.15-0.115-0.1),厚度公差：0.098-0.103mm，米数控制在23700-23800米。 |  | 20100142 | 轧硬 | 0.4*760-SPCC | 30210015 | 光亮卷 | 0.1-SPCC |  | 30 | MO000539-008-02 | 2024-06-14 06:19:44 | 2024-06-14 06:21:29
最终平整 | JG12240550561 | JG1224055056 | DP1 | 东方850平整 | 乙 | 鞠承,姚学禹 | 9240 | 9220 | 13100 | 0.125 | 760 | 平整 | 来料传15CM内白条印重平后明显 | 20100142 | 轧硬 | 0.4*760-SPCC | 30210004 | 光亮卷 | 0.125-SPCC |  | 60 | MO000628-005-01 | 2024-06-14 05:16:13 | 2024-06-14 06:16:44
最终冷轧 | JL1224030161 | JL1224030161 | DZ1 | 东方650轧机 | 乙 | 刘爱民 | 7080 | 7030 | 4680 | 0.3 | 650 | 650轧机中间道次普光辊（Ra0.2-0.3μm)轧制，最后一道用Ra1.0-1.2μm毛化辊轧至0.303mm（0.4-0.34-0303）厚度公差：0.298-0.303mm |  | 20100026 | 轧硬 | 0.4*650-SPCC | 31010041 | 小品种钢卷 | 0.3-SPCC |  | 20 | MO000653-017 | 2024-06-14 05:16:02 | 2024-06-14 05:19:05
最终冷轧 | JL1224030159 | JL1224030159 | DZ1 | 东方650轧机 | 乙 | 朱明 | 7350 | 7300 | 4850 | 0.3 | 650 | 650轧机中间道次普光辊（Ra0.2-0.3μm)轧制，最后一道用Ra1.0-1.2μm毛化辊轧至0.303mm（0.4-0.34-0303）厚度公差：0.298-0.303mm |  | 20100026 | 轧硬 | 0.4*650-SPCC | 31010041 | 小品种钢卷 | 0.3-SPCC |  | 20 | MO000653-013 | 2024-06-14 03:47:38 | 2024-06-14 03:48:59
最终冷轧 | JG12240551222 | JG1224055122 | DZ2 | 东方850轧机 | 乙 | 肖勋民 | 6850 | 6800 | 11779 | 0.1 | 760 | 850轧机普光辊(Ra0.4-0.6μm)轧制0.1mm(0.4-0.25-0.15-0.115-0.1),厚度公差：0.098-0.103mm |  | 20100142 | 轧硬 | 0.4*760-SPCC | 30210015 | 光亮卷 | 0.1-SPCC |  | 30 | MO000588-011-02 | 2024-06-14 03:09:21 | 2024-06-14 04:47:35
最终冷轧 | JG12240550461 | JG1224055046 | DZ2 | 东方850轧机 | 乙 | 王厉 | 7020 | 682 | 11740 | 0.1 | 760 | 850轧机普光辊(Ra0.4-0.6μm)轧制0.13mm(0.4-0.25-0.15-0.115-0.1),厚度公差：0.098-0.103mm，米数控制在23700-23800米。 |  | 20100142 | 轧硬 | 0.4*760-SPCC | 30210015 | 光亮卷 | 0.1-SPCC |  | 30 | MO000539-008-01 | 2024-06-14 02:26:34 | 2024-06-14 02:36:09
最终平整 | JG12240550262 | JG1224055026 | DP1 | 东方850平整 | 乙 | 鞠承,姚学禹 | 6045 | 6040 | 10380 | 0.1 | 760 | 850平整用Ra0.8-1.0μm毛化辊平整.厚度公差：0.095-0.105mm |  | 20100142 | 轧硬 | 0.4*760-SPCC | 30210015 | 光亮卷 | 0.1*760*10380 |  | 60 | MO000519-004-02 | 2024-06-14 00:29:15 | 2024-06-14 00:34:15
最终平整 | JG122405503121 | JG1224055031 | DP1 | 东方850平整 | 乙 | 鞠承,姚学禹 | 6180 | 1410 | 2480 | 0.1 | 760 | 850平整用Ra0.8-1.0μm毛化辊平整.厚度公差：0.095-0.105mm | 723米传6CM5.02/1261米传67CM0.49/1874米传10CM0.49 | 20100142 | 轧硬 | 0.4*760-SPCC | 30210015 | 光亮卷 | 0.1*760*2480 |  | 60 | MO000518-005-02-01 | 2024-06-13 23:17:19 | 2024-06-13 23:39:48
最终平整 | JG122405503122 | JG1224055031 | DP1 | 东方850平整 | 乙 | 鞠承,姚学禹 | 6180 | 4770 | 8370 | 0.1 | 760 | 850平整用Ra0.8-1.0μm毛化辊平整.厚度公差：0.095-0.105mm | 98-106米传13-58CM2个0.57-1.13/840-861米传12-32CM2个0.92-1.70/6572米传65CM1.42 | 20100142 | 轧硬 | 0.4*760-SPCC | 30210015 | 光亮卷 | 0.1*760*8370 |  | 60 | MO000518-005-02-02 | 2024-06-13 23:17:19 | 2024-06-13 23:39:48
最终平整 | JG12240550311 | JG1224055031 | DP1 | 东方850平整 | 乙 | 姚学禹,鞠承 | 7480 | 7480 | 13100 | 0.1 | 760 | 850平整用Ra0.8-1.0μm毛化辊平整.厚度公差：0.095-0.105mm | 夹纸内70米操粘钢印重平后松后印【退平整】】 | 20100142 | 轧硬 | 0.4*760-SPCC | 30210015 | 光亮卷 | 0.1*760*13100 |  | 60 | MO000518-005-01 | 2024-06-13 22:52:10 | 2024-06-13 22:54:13
最终冷轧 | JG12240550431 | JG1224055043 | DZ2 | 东方850轧机 | 乙 | 杨海鹏 | 7010 | 6970 | 12000 | 0.1 | 760 | 850轧机普光辊(Ra0.4-0.6μm)轧制0.1mm(0.4-0.25-0.15-0.115-0.1),厚度公差：0.098-0.103mm |  | 20100142 | 轧硬 | 0.4*760-SPCC | 30210015 | 光亮卷 | 0.1-SPCC |  | 30 | MO000578-003-01 | 2024-06-13 22:45:43 | 2024-06-14 00:07:16
最终冷轧 | JG12240550201 | JG1224055020 | DZ2 | 东方850轧机 | 乙 | 肖勋民 | 6720 | 6690 | 11550 | 0.1 | 760 | 850轧机普光辊(Ra0.4-0.6μm)轧制0.13mm(0.4-0.25-0.15-0.115-0.1),厚度公差：0.098-0.103mm，米数控制在23200-23300米 |  | 20100142 | 轧硬 | 0.4*760-SPCC | 30210015 | 光亮卷 | 0.1-SPCC |  | 30 | MO000519-002-01 | 2024-06-13 20:50:04 | 2024-06-13 22:40:16
最终冷轧 | JG1224055021 | JG1224055021 | DZ2 | 东方850轧机 | 甲 | 吴宏林 | 13770 | 13700 | 23752 | 0.1 | 760 | 850轧机普光辊(Ra0.4-0.6μm)轧制0.13mm(0.4-0.25-0.15-0.115-0.1),厚度公差：0.098-0.103mm，米数控制在23700-23800米。 |  | 20100142 | 轧硬 | 0.4*760-SPCC | 30210015 | 光亮卷 | 0.1-SPCC |  | 30 | MO000539-001 | 2024-06-13 19:50:32 | 2024-06-13 19:51:23
最终平整 | JG12240550132 | JG1224055013 | DP1 | 东方750平整 | 甲 | 丁振,龚政 | 6740 | 6730 | 12690 | 0.1 | 710 | 850平整用Ra0.8-1.0μm毛化辊平整.厚度公差：0.095-0.105mm |  | 20100028 | 轧硬 | 0.4*710-SPCC | 30210015 | 光亮卷 | 0.1*710*12690 |  | 60 | MO000583-013-02 | 2024-06-13 19:47:28 | 2024-06-14 09:57:08
最终平整 | JG12240550131 | JG1224055013 | DP1 | 东方750平整 | 甲 | 丁振,龚政 | 6835 | 6805 | 12880 | 0.1 | 710 | 850平整用Ra0.8-1.0μm毛化辊平整.厚度公差：0.095-0.105mm |  | 20100028 | 轧硬 | 0.4*710-SPCC | 30210015 | 光亮卷 | 0.1*710*12880 |  | 60 | MO000583-013-01 | 2024-06-13 19:44:14 | 2024-06-14 09:56:35
最终冷轧 | JG12240550961 | JG12240550961 | DZ2 | 东方850轧机 | 甲 | 何建 | 6445 | 6415 | 7240 | 0.15 | 760 | 850轧机普光辊(Ra0.4-0.6μm)轧制0.15mm(0.4-0.26-0.185-0.15) |  | 20100142 | 轧硬 | 0.4*760-SPCC | 30210011 | 光亮卷 | 0.15-SPCC |  | 20 | MO000680-001 | 2024-06-13 17:43:54 | 2024-06-13 17:44:38
最终冷轧 | JG12240550962 | JG12240550962 | DZ2 | 东方850轧机 | 甲 | 吴宏林 | 6330 | 6300 | 7271 | 0.15 | 760 | 850轧机普光辊(Ra0.4-0.6μm)轧制0.15mm(0.4-0.26-0.185-0.15) |  | 20100142 | 轧硬 | 0.4*760-SPCC | 30210011 | 光亮卷 | 0.15-SPCC |  | 20 | MO000680-002 | 2024-06-13 16:35:41 | 2024-06-13 16:36:38
最终冷轧 | JG1224055015 | JG1224055015 | DZ2 | 东方850轧机 | 甲 | 何建 | 13945 | 13930 | 24060 | 0.4 | 760 | 850轧机普光辊(Ra0.4-0.6μm)轧制0.13mm(0.4-0.25-0.15-0.115-0.1),厚度公差：0.098-0.103mm，米数控制在23700-23800米。 |  | 20100142 | 轧硬 | 0.4*760-SPCC | 30210015 | 光亮卷 | 0.1-SPCC |  | 30 | MO000539-003 | 2024-06-13 15:29:27 | 2024-06-13 15:30:08
最终冷轧 | JG1224055073 | JG1224055073 | DZ2 | 东方850轧机 | 甲 | 吴宏林 | 13550 | 23366 | 13520 | 0.4 | 760 | 850轧机普光辊(Ra0.4-0.6μm)轧制0.1mm(0.4-0.25-0.15-0.115-0.1),厚度公差：0.098-0.103mm |  | 20100142 | 轧硬 | 0.4*760-SPCC | 30210015 | 光亮卷 | 0.1-SPCC |  | 30 | MO000585-007 | 2024-06-13 11:07:33 | 2024-06-13 11:08:23
最终冷轧 | JG1224055036 | JG1224055036 | DZ2 | 东方850轧机 | 乙 | 王厉 | 13875 | 13120 | 22592 | 0.1 | 760 | 850轧机普光辊(Ra0.4-0.6μm)轧制0.13mm(0.4-0.25-0.15-0.115-0.1),厚度公差：0.098-0.103mm，米数控制在23700-23800米。 |  | 20100142 | 轧硬 | 0.4*760-SPCC | 30210015 | 光亮卷 | 0.1-SPCC |  | 30 | MO000539-006 | 2024-06-13 07:57:11 | 2024-06-13 08:32:21
最终冷轧 | JG1224050249 | JG1224050249 | DZ2 | 东方850轧机 | 乙 | 王厉 | 13750 | 13380 | 22840 | 0.1 | 760 | 850轧机普光辊(Ra0.4-0.6μm)轧制0.1mm(0.4-0.25-0.15-0.115-0.1),厚度公差：0.098-0.103mm |  | 20100142 | 轧硬 | 0.4*760-SPCC | 30210015 | 光亮卷 | 0.1-SPCC |  | 30 | MO000588-003 | 2024-06-13 06:01:44 | 2024-06-13 06:46:52
最终冷轧 | JG1224050242 | JG1224050242 | DZ2 | 东方850轧机 | 乙 | 杨海鹏 | 13790 | 13740 | 19400 | 0.125 | 760 | 850轧机普光辊(Ra0.4-0.6μm)轧制0.125mm(0.4-0.25-0.16-0.125) |  | 20100142 | 轧硬 | 0.4*760-SPCC | 30210004 | 光亮卷 | 0.125-SPCC |  | 30 | MO000628-001 | 2024-06-13 03:22:29 | 2024-06-13 04:53:39
最终冷轧 | JG1224055039 | JG1224055039 | DZ2 | 东方850轧机 | 乙 | 肖勋民 | 13790 | 13730 | 19451 | 0.125 | 760 | 850轧机普光辊(Ra0.4-0.6μm)轧制0.125mm(0.4-0.25-0.16-0.125) |  | 20100142 | 轧硬 | 0.4*760-SPCC | 30210004 | 光亮卷 | 0.125-SPCC |  | 30 | MO000628-003 | 2024-06-13 01:59:09 | 2024-06-13 02:59:33
最终冷轧 | JG1224055055 | JG1224055055 | DZ2 | 东方850轧机 | 乙 | 杨海鹏,肖勋民 | 13780 | 13680 | 19113 | 0.125 | 760 | 850轧机普光辊(Ra0.4-0.6μm)轧制0.125mm(0.4-0.25-0.16-0.125) |  | 20100142 | 轧硬 | 0.4*760-SPCC | 30210004 | 光亮卷 | 0.125-SPCC |  | 30 | MO000628-006 | 2024-06-13 01:48:42 | 2024-06-13 01:50:22
最终平整 | JL0024040026021 | JL002404002602 | DP1 | 东方850平整 | 乙 | 鞠承,姚学禹 | 6335 | 3080 | 1200 | 0.6 | 610 | 850平整用Ra1.0-1.2um毛化辊，厚度公差：0.53-0.55mm、硬度85-105HV、粗糙度Ra0.5-0.8μm | 来料操15CM细划伤平后淡 | 20100082 | 轧硬 | 0.6*610-SPCC | 31010056 | 小品种钢卷 | 0.54*610*1200 |  | 50 | MO000681-001-01 | 2024-06-13 00:35:57 | 2024-06-13 01:31:22
最终平整 | JL002404002411 | JL0024040024 | DP1 | 东方850平整 | 乙 | 鞠承,姚学禹 | 6165 | 3020 | 1100 | 0.6 | 610 | 850平整用Ra1.0-1.2μm毛化辊，厚度公差：0.56-0.58mm，硬度85-105HV，粗糙度0.5-0.8μm |  | 20100082 | 轧硬 | 0.6*610-SPCC | 31010081 | 小品种钢卷 | 0.57-SPCC |  | 50 | MO000682-001-01-01 | 2024-06-12 22:45:04 | 2024-06-12 23:21:29
最终平整 | JL002404003011 | JL0024040030 | DP1 | 东方850平整 | 乙 | 鞠承,姚学禹 | 6325 | 3100 | 1650 | 0.6 | 610 | 850平整用Ra1.3-1.5μm毛化辊，厚度公差：0.38-0.40mm，硬度95-110HV，粗糙度0.8-1.0μm | 来料表面暗线条印/内150米传偶有1-2CM黑斑 |  |  |  | 31010040 | 小品种钢卷 | 0.39-SPCC |  | 50 | MO000671-001-01-01 | 2024-06-12 22:24:50 | 2024-06-12 22:30:15
最终平整 | JL002404003021 | JL0024040030 | DP1 | 东方850平整 | 甲 | 陈俊华,钱琨 | 6245 | 3170 | 1700 | 0.39 | 610 | 850平整用Ra1.3-1.5μm毛化辊，厚度公差：0.38-0.40mm，硬度95-110HV，粗糙度0.8-1.0μm | 下板面两边1.5CM处各1条线条印，平后强光下能见；上板面线条印，平后淡，上板面1CM处色差；板面平后像有小黑点 | 20100082 | 轧硬 | 0.6*610-SPCC | 31010040 | 小品种钢卷 | 0.39*610*1700 |  | 50 | MO000671-001-02-01 | 2024-06-12 20:04:42 | 2024-06-12 20:14:21
最终平整 | JL002404003022 | JL0024040030 | DP1 | 东方850平整 | 甲 | 陈俊华,钱琨 | 6245 | 2960 | 1580 | 0.39 | 610 | 850平整用Ra1.3-1.5μm毛化辊，厚度公差：0.38-0.40mm，硬度95-110HV，粗糙度0.8-1.0μm | 970-1000米，1230-1310米，1400-1460米，板面松包挫伤重 | 20100082 | 轧硬 | 0.6*610-SPCC | 31010040 | 小品种钢卷 | 0.39-SPCC |  | 50 | MO000671-001-02-02 | 2024-06-12 20:04:42 | 2024-06-12 20:14:21
最终平整 | JL002403006511 | JL0024030065 | DP1 | 东方850平整 | 甲 | 陈俊华,钱琨 | 6300 | 3170 | 1500 | 0.44 | 610 | 850平整用Ra1.3-1.5μm毛化辊厚度公差：0.43-0.45mm，硬度95-110HV，粗糙度0.8-1.0μm | 板面平后像有小黑点，两边氧化边 | 20100082 | 轧硬 | 0.6*610-SPCC | 31010045 | 小品种钢卷 | 0.44*610*1500 |  | 50 | MO000672-002-01-01 | 2024-06-12 18:30:17 | 2024-06-12 18:34:30
最终平整 | JL002403006512 | JL0024030065 | DP1 | 东方850平整 | 甲 | 陈俊华,钱琨 | 6300 | 3040 | 1440 | 0.44 | 610 | 850平整用Ra1.3-1.5μm毛化辊厚度公差：0.43-0.45mm，硬度95-110HV，粗糙度0.8-1.0μm | 板面平后像有小黑点；两边氧化边 | 20100082 | 轧硬 | 0.6*610-SPCC | 31010045 | 小品种钢卷 | 0.44*610*1440 |  | 50 | MO000672-002-01-02 | 2024-06-12 18:30:17 | 2024-06-12 18:34:30
最终平整 | JL002403005911 | JL0024030059 | DP1 | 东方850平整 | 甲 | 陈俊华,钱琨 | 6285 | 3170 | 1500 | 0.44 | 610 | 850平整用Ra1.3-1.5μm毛化辊厚度公差：0.43-0.45mm，硬度95-110HV，粗糙度0.8-1.0μm | 内440米处板面中间1个黑斑 | 20100082 | 轧硬 | 0.6*610-SPCC | 31010045 | 小品种钢卷 | 0.44*610*1500 |  | 50 | MO000672-001-01-01 | 2024-06-12 16:47:42 | 2024-06-12 16:52:13
最终平整 | JL002403006522 | JL0024030065 | DP1 | 东方850平整 | 甲 | 陈俊华,钱琨 | 6230 | 2980 | 1430 | 0.44 | 610 | 850平整用Ra1.3-1.5μm毛化辊厚度公差：0.43-0.45mm，硬度95-110HV，粗糙度0.8-1.0μm | 来料上板面线条印，平后强光下能见，两边氧化边 | 20100082 | 轧硬 | 0.6*610-SPCC | 31010045 | 小品种钢卷 | 0.44*610*1430 |  | 50 | MO000672-002-02-02 | 2024-06-12 14:55:38 | 2024-06-12 15:29:00
最终平整 | JL002403006521 | JL0024030065 | DP1 | 东方850平整 | 甲 | 陈俊华,钱琨 | 6230 | 3160 | 1490 | 0.44 | 610 | 850平整用Ra1.3-1.5μm毛化辊厚度公差：0.43-0.45mm，硬度95-110HV，粗糙度0.8-1.0μm | 来料上板面6CM处，25CM处，35CM处线条印，平后强光下能见；内150米操0.5CM内亮点；两边氧化边 | 20100082 | 轧硬 | 0.6*610-SPCC | 31010045 | 小品种钢卷 | 0.44*610*1490 |  | 50 | MO000672-002-02-01 | 2024-06-12 14:55:38 | 2024-06-12 15:29:00
最终冷轧 | JG1224050243 | JG1224050243 | DZ2 | 东方850轧机 | 甲 | 吴宏林 | 13790 | 13750 | 19415 | 0.125 | 760 | 850轧机普光辊(Ra0.4-0.6μm)轧制0.125mm(0.4-0.25-0.16-0.125) |  | 20100142 | 轧硬 | 0.4*760-SPCC | 30210004 | 光亮卷 | 0.125-SPCC |  | 30 | MO000628-002 | 2024-06-12 14:19:25 | 2024-06-12 14:21:06
最终冷轧 | JG1224055044 | JG1224055044 | DZ2 | 东方850轧机 | 甲 | 何建 | 13810 | 13750 | 23600 | 0.1 | 760 | 850轧机普光辊(Ra0.4-0.6μm)轧制0.1mm(0.4-0.25-0.15-0.115-0.1),厚度公差：0.098-0.103mm，轧0.1，米数控制在23700-23800米 |  | 20100142 | 轧硬 | 0.4*760-SPCC | 30210015 | 光亮卷 | 0.1-SPCC |  | 30 | MO000578-004 | 2024-06-12 12:27:49 | 2024-06-12 12:30:51
最终冷轧 | JG1224055142 | JG1224055142 | DZ2 | 东方850轧机 | 乙 | 王厉 | 13820 | 19323 | 19323 | 0.125 | 760 | 850轧机普光辊(Ra0.4-0.6μm)轧制0.125mm(0.4-0.25-0.16-0.125) |  | 20100142 | 轧硬 | 0.4*760-SPCC | 30210004 | 光亮卷 | 0.125-SPCC |  | 30 | MO000628-007 | 2024-06-12 05:38:59 | 2024-06-12 08:16:24
最终平整 | JG12240550241 | JG1224055024 | DP1 | 东方850平整 | 乙 | 姚学禹,鞠承 | 7480 | 7470 | 13030 | 0.1 | 760 | 850平整用Ra0.8-1.0μm毛化辊平整.厚度公差：0.095-0.105mm | 传20CM内花辊印 | 20100142 | 轧硬 | 0.4*760-SPCC | 30210015 | 光亮卷 | 0.1*760*13030 |  | 60 | MO000518-002-01 | 2024-06-12 05:38:53 | 2024-06-12 05:40:18
最终平整 | JG12240550252 | JG1224055025 | DP1 | 东方850平整 | 乙 | 姚学禹,鞠承 | 6000 | 5950 | 10420 | 0.1 | 760 | 850平整用Ra0.8-1.0μm毛化辊平整.厚度公差：0.095-0.105mm |  | 20100142 | 轧硬 | 0.4*760-SPCC | 30210015 | 光亮卷 | 0.1*760*10420 |  | 60 | MO000519-003-02 | 2024-06-12 05:37:42 | 2024-06-12 05:38:34
最终平整 | JG12240550502 | JG1224055050 | DP1 | 东方850平整 | 乙 | 鞠承,姚学禹 | 6150 | 6140 | 10720 | 0.1 | 760 | 850平整用Ra0.8-1.0μm毛化辊平整.厚度公差：0.095-0.105mm | 夹纸内200米传松花 印【退平整】】 | 20100142 | 轧硬 | 0.4*760-SPCC | 30210015 | 光亮卷 | 0.1*760*10720 |  | 60 | MO000539-012-02 | 2024-06-12 05:36:20 | 2024-06-12 05:37:19
最终平整 | JG122405502811 | JG1224055028 | DP1 | 东方850平整 | 乙 | 姚学禹,鞠承 | 7635 | 5430 | 9460 | 0.1 | 760 | 850平整用Ra0.8-1.0μm毛化辊平整.厚度公差：0.095-0.105mm |  | 20100142 | 轧硬 | 0.4*760-SPCC | 30210015 | 光亮卷 | 0.1*760*9460 |  | 60 | MO000518-010-01-01 | 2024-06-12 04:49:39 | 2024-06-12 04:52:08
最终平整 | JG122405502812 | JG1224055028 | DP1 | 东方850平整 | 乙 | 姚学禹,鞠承 | 7635 | 2190 | 3800 | 0.1 | 760 | 850平整用Ra0.8-1.0μm毛化辊平整.厚度公差：0.095-0.105mm |  | 20100142 | 轧硬 | 0.4*760-SPCC | 30210015 | 光亮卷 | 0.1*760*3800 |  | 60 | MO000518-010-01-02 | 2024-06-12 04:49:39 | 2024-06-12 04:52:08
最终平整 | JG12240550351 | JG1224055035 | DP1 | 东方850平整 | 乙 | 鞠承,姚学禹 | 6085 | 6100 | 10680 | 0.4 | 760 | 850平整用Ra0.8-1.0μm毛化辊平整.厚度公差：0.095-0.105mm |  | 20100142 | 轧硬 | 0.4*760-SPCC | 30210015 | 光亮卷 | 0.1*760*10680 |  | 60 | MO000539-005-01 | 2024-06-12 04:04:17 | 2024-06-12 04:06:01
最终平整 | JG12240550242 | JG1224055024 | DP1 | 东方850平整 | 乙 | 鞠承,姚学禹 | 6180 | 6180 | 10800 | 0.1 | 760 | 850平整用Ra0.8-1.0μm毛化辊平整.厚度公差：0.095-0.105mm | 传20CM内花辊印 | 20100142 | 轧硬 | 0.4*760-SPCC | 30210015 | 光亮卷 | 0.1*760*10800 |  | 60 | MO000518-002-02 | 2024-06-12 01:58:00 | 2024-06-12 01:59:31
最终平整 | JG12240550282 | JG1224055028 | DP1 | 东方850平整 | 乙 | 姚学禹,鞠承 | 6080 | 6060 | 10560 | 0.1 | 760 | 850平整用Ra0.8-1.0μm毛化辊平整.厚度公差：0.095-0.105mm | 24米传57CM0.07/1742米传47CM0.07mm2孔洞 | 20100142 | 轧硬 | 0.4*760-SPCC | 30210015 | 光亮卷 | 0.1*760*10560 |  | 60 | MO000518-010-02 | 2024-06-12 01:24:32 | 2024-06-12 01:26:00
最终平整 | JG12240550161 | JG1224055016 | DP1 | 东方850平整 | 乙 | 鞠承,姚学禹 | 7565 | 7760 | 13640 | 0.1 | 760 | 850平整用Ra0.8-1.0μm毛化辊平整.厚度公差：0.095-0.105mm | 操侧10cm内花辊印，4480-4492米传71cm2个0.21-0.28mm2孔洞 | 20100142 | 轧硬 | 0.4*760-SPCC | 30210015 | 光亮卷 | 0.1*760*13640 |  | 60 | MO000539-004-01 | 2024-06-12 01:13:34 | 2024-06-12 01:14:27
最终冷轧 | JG1224055040 | JG1224055040 | DZ2 | 东方850轧机 | 乙 | 杨海鹏 | 13790 | 13740 | 19233 | 0.125 | 760 | 850轧机普光辊(Ra0.4-0.6μm)轧制0.125mm(0.4-0.25-0.16-0.125) |  | 20100142 | 轧硬 | 0.4*760-SPCC | 30210004 | 光亮卷 | 0.125-SPCC |  | 30 | MO000628-004 | 2024-06-11 22:15:26 | 2024-06-11 23:21:35
最终平整 | JG12240550162 | JG1224055016 | DP1 | 东方850平整 | 甲 | 陈俊华,钱琨 | 6030 | 6020 | 10600 | 0.1 | 760 | 850平整用Ra0.8-1.0μm毛化辊平整.厚度公差：0.095-0.105mm | 来料操5CM轻微花辊印 | 20100142 | 轧硬 | 0.4*760-SPCC | 30210015 | 光亮卷 | 0.1*760*10600 |  | 60 | MO000539-004-02 | 2024-06-11 19:33:01 | 2024-06-11 19:34:05
最终冷轧 | JG1224055056 | JG1224055056 | DZ2 | 东方850轧机 | 甲 | 蔡迎虎 | 13790 | 13750 | 19210 | 0.125 | 760 | 850轧机普光辊(Ra0.4-0.6μm)轧制0.125mm(0.4-0.25-0.16-0.125) |  | 20100142 | 轧硬 | 0.4*760-SPCC | 30210004 | 光亮卷 | 0.125-SPCC |  | 30 | MO000628-005 | 2024-06-11 16:48:20 | 2024-06-11 17:06:26
最终平整 | JG12240550251 | JG1224055025 | DP1 | 东方850平整 | 甲 | 陈俊华,钱琨 | 7390 | 7400 | 13030 | 0.1 | 760 | 850平整用Ra0.8-1.0μm毛化辊平整.厚度公差：0.095-0.105mm |  | 20100142 | 轧硬 | 0.4*760-SPCC | 30210015 | 光亮卷 | 0.1*760*13030 |  | 60 | MO000519-003-01 | 2024-06-11 15:30:59 | 2024-06-11 15:31:44
最终冷轧 | JL11240400042 | JL11240400042 | DZ1 | 东方650轧机 | 甲 | 关颜伟,徐炜 | 5900 | 5830 | 1750 | 0.67 | 610 | 650轧机中间道次普光辊（Ra0.2-0.3μm)轧制，最后一道用Ra1.0-1.2μm毛化辊轧至0.67mm（1.2-1.0-0.82-0.72-0.67）厚度公差：0.678-0.683mm，板面粗糙度控制Ra0.4-0.6μm |  | 20100130 | 轧硬 | 1.2*610-SPCC | 31010082 | 小品种钢卷 | 0.67-SPCC |  | 20 | MO000683-002 | 2024-06-11 15:30:44 | 2024-06-11 15:32:36
最终冷轧 | JG1224055013 | JG1224055013 | DZ2 | 东方850轧机 | 甲 | 何建 | 13630 | 13600 | 25200 | 0.1 | 710 | 850轧机普光辊(Ra0.4-0.6μm)轧制0.1mm(0.4-0.25-0.15-0.115-0.1),厚度公差：0.098-0.103mm |  | 20100028 | 轧硬 | 0.4*710-SPCC | 30210015 | 光亮卷 | 0.1-SPCC |  | 30 | MO000583-013 | 2024-06-11 15:06:19 | 2024-06-11 15:07:39
最终平整 | JG12240550261 | JG1224055026 | DP1 | 东方850平整 | 甲 | 陈俊华,钱琨 | 7400 | 7410 | 12800 | 0.1 | 760 | 850平整用Ra0.8-1.0μm毛化辊平整.厚度公差：0.095-0.105mm | 7446.9米传504.1MM0.07MM2,尾部送样公差厚 | 20100142 | 轧硬 | 0.4*760-SPCC | 30210015 | 光亮卷 | 0.1*760*12800 |  | 60 | MO000519-004-01 | 2024-06-11 14:41:26 | 2024-06-11 14:43:30
最终冷轧 | JL1224050005 | JL1224050005 | DZ1 | 东方650轧机 | 甲 | 关颜伟,徐炜 | 6000 | 5940 | 1850 | 0.67 | 610 | 650轧机中间道次普光辊（Ra0.2-0.3μm)轧制，最后一道用Ra1.0-1.2μm毛化辊轧至0.67mm（1.2-1.0-0.82-0.72-0.67）厚度公差：0.678-0.683mm，板面粗糙度控制Ra0.4-0.6μm |  | 20100130 | 轧硬 | 1.2*610-SPCC | 31010082 | 小品种钢卷 | 0.67-SPCC |  | 20 | MO000683-001 | 2024-06-11 13:59:57 | 2024-06-11 15:39:25
最终平整 | JG12240550352 | JG1224055035 | DP1 | 东方850平整 | 甲 | 陈俊华,钱琨 | 7525 | 7540 | 13050 | 0.1 | 760 | 850平整用Ra0.8-1.0μm毛化辊平整.厚度公差：0.095-0.105mm | 传10CM内有轻微花辊印，亮点；1716.4米传636.9MM,一个0.14mm2的孔洞。2168.6米传358MM，一个0.07MM2的孔洞 | 20100142 | 轧硬 | 0.4*760-SPCC | 30210015 | 光亮卷 | 0.1*760*13050 |  | 60 | MO000539-005-02 | 2024-06-11 12:43:38 | 2024-06-11 12:46:47
最终平整 | JG12240550501 | JG1224055050 | DP1 | 东方850平整 | 甲 | 陈俊华,钱琨 | 7420 | 7190 | 12400 | 0.1 | 760 | 850平整用Ra0.8-1.0μm毛化辊平整.厚度公差：0.095-0.105mm |  | 20100142 | 轧硬 | 0.4*760-SPCC | 30210015 | 光亮卷 | 0.1*760*12400 |  | 60 | MO000539-012-01 | 2024-06-11 10:28:23 | 2024-06-11 10:29:25
最终平整 | DL12240551712 | DL1224055171 | DP2 | 东方750平整 | 乙 | 龚政 | 6760 | 6455 | 1680 | 0.762 | 650 | 750平整用普光辊平整，硬度185-235HV，粗糙度0.075-0.5μm，抗拉强度590-760MPa,厚度公差0.747-0.777μm。 |  | 20100152 | 轧硬 | 1.2*650-SPCC | 31010073 | 小品种钢卷 | 0.762-SPCC |  | 30 | MO000611-003-02 | 2024-06-09 03:06:11 | 2024-06-09 03:06:44
最终平整 | DL12240551711 | DL1224055171 | DP2 | 东方750平整 | 甲 | 丁振 | 6400 | 6080 | 1590 | 0.762 | 650 | 750平整用普光辊平整，硬度185-235HV，粗糙度0.075-0.5μm，抗拉强度590-760MPa,厚度公差0.747-0.777μm。 |  | 20100152 | 轧硬 | 1.2*650-SPCC | 31010073 | 小品种钢卷 | 0.762-SPCC |  | 30 | MO000611-003-01 | 2024-06-09 03:04:37 | 2024-06-09 03:05:37
最终平整 | DL12240551692 | DL1224055169 | DP2 | 东方750平整 | 甲 | 丁振 | 6600 | 6350 | 1660 | 0.762 | 650 | 750平整用普光辊平整，硬度185-235HV，粗糙度0.075-0.5μm，抗拉强度590-760MPa,厚度公差0.747-0.777μm。 |  | 20100152 | 轧硬 | 1.2*650-SPCC | 31010073 | 小品种钢卷 | 0.762-SPCC |  | 30 | MO000611-002-02 | 2024-06-09 03:02:37 | 2024-06-09 03:04:09
最终平整 | DL12240551691 | DL1224055169 | DP2 | 东方750平整 | 乙 | 龚政 | 6400 | 5910 | 1540 | 0.762 | 650 | 750平整用普光辊平整，硬度185-235HV，粗糙度0.075-0.5μm，抗拉强度590-760MPa,厚度公差0.747-0.777μm。 |  | 20100152 | 轧硬 | 1.2*650-SPCC | 31010073 | 小品种钢卷 | 0.762-SPCC |  | 30 | MO000611-002-01 | 2024-06-09 03:01:24 | 2024-06-09 03:02:05
最终平整 | DL12240551731 | DL1224055173 | DP2 | 东方750平整 | 甲 | 丁振 | 6500 | 6140 | 1600 | 0.762 | 650 | 750平整用普光辊平整，硬度185-235HV，粗糙度0.075-0.5μm，抗拉强度590-760MPa,厚度公差0.747-0.777μm。 |  | 20100152 | 轧硬 | 1.2*650-SPCC | 31010073 | 小品种钢卷 | 0.762-SPCC |  | 30 | MO000611-001-01 | 2024-06-09 02:57:51 | 2024-06-09 02:58:21
最终平整 | DL12240551742 | DL1224055174 | DP2 | 东方750平整 | 甲 | 丁振 | 5830 | 5640 | 1680 | 0.762 | 570 | 750平整用普光辊平整，硬度185-235HV，粗糙度0.075-0.5μm，抗拉强度590-760MPa,厚度公差0.747-0.777μm。 |  | 20100146 | 轧硬 | 1.2*570-SPCC | 31010073 | 小品种钢卷 | 0.762-SPCC |  | 30 | MO000592-003-02 | 2024-06-09 02:56:46 | 2024-06-09 02:57:21
最终平整 | DL12240551722 | DL1224055172 | DP2 | 东方750平整 | 乙 | 龚政 | 5850 | 5735 | 1690 | 0.762 | 570 | 750平整用普光辊平整，硬度185-235HV，粗糙度0.075-0.5μm，抗拉强度590-760MPa,厚度公差0.747-0.777μm。 |  | 20100146 | 轧硬 | 1.2*570-SPCC | 31010073 | 小品种钢卷 | 0.762-SPCC |  | 30 | MO000592-002-02 | 2024-06-09 02:55:27 | 2024-06-09 02:56:05
最终平整 | DL12240551702 | DL1224055170 | DP2 | 东方750平整 | 甲 | 丁振 | 5700 | 5500 | 1640 | 0.762 | 570 | 750平整用普光辊平整，硬度185-235HV，粗糙度0.075-0.5μm，抗拉强度590-760MPa,厚度公差0.747-0.777μm。 |  | 20100146 | 轧硬 | 1.2*570-SPCC | 31010073 | 小品种钢卷 | 0.762-SPCC |  | 30 | MO000592-001-02 | 2024-06-09 02:51:30 | 2024-06-09 02:52:27
最终平整 | DL12240551701 | DL1224055170 | DP2 | 东方750平整 | 甲 | 丁振 | 5650 | 5360 | 1600 | 0.762 | 570 | 750平整用普光辊平整，硬度185-235HV，粗糙度0.075-0.5μm，抗拉强度590-760MPa,厚度公差0.747-0.777μm。 |  | 20100146 | 轧硬 | 1.2*570-SPCC | 31010073 | 小品种钢卷 | 0.762-SPCC |  | 30 | MO000592-001-01 | 2024-06-09 02:49:46 | 2024-06-09 02:50:42
最终冷轧 | DL0024060001 | DL0024060001 | DZ1 | 东方650轧机 | 甲 | 关颜伟,徐炜 | 5690 | 5650 | 2400 | 0.6 | 565 | 650轧机中间道次普光辊（Ra0.2-0.3μm)轧制,最后一道用Ra0.4-0.6μm毛化辊轧至0.53mm（0.6-0.56-0.53）厚度公差：0.528-0.533mm、板面粗糙度控制Ra0.20-0.35μm、转脱脂 |  | 20100072 | 轧硬 | 0.6*565-SPCC | 31010054 | 小品种钢卷 | 0.53-SPCC |  | 20 | MO000668-001 | 2024-06-08 20:51:33 | 2024-06-08 20:53:24
最终冷轧 | DL0024060002 | DL0024060002 | DZ1 | 东方650轧机 | 甲 | 关颜伟,徐炜 | 5690 | 5640 | 2380 | 0.53 | 565 | 650轧机中间道次普光辊（Ra0.2-0.3μm)轧制,最后一道用Ra0.4-0.6μm毛化辊轧至0.53mm（0.6-0.56-0.53）厚度公差：0.528-0.533mm、板面粗糙度控制Ra0.20-0.35μm、转脱脂 |  | 20100072 | 轧硬 | 0.6*565-SPCC | 31010054 | 小品种钢卷 | 0.53-SPCC |  | 20 | MO000668-002 | 2024-06-08 20:05:21 | 2024-06-08 20:19:47
最终冷轧 | DL0024060008 | DL0024060008 | DZ1 | 东方650轧机 | 甲 | 关颜伟,徐炜 | 5675 | 5625 | 2380 | 0.53 | 565 | 650轧机中间道次普光辊（Ra0.2-0.3μm)轧制,最后一道用Ra0.4-0.6μm毛化辊轧至0.53mm（0.6-0.56-0.53）厚度公差：0.533-0.538mm、板面粗糙度控制Ra0.20-0.35μm、转脱脂 |  | 20100072 | 轧硬 | 0.6*565-SPCC | 31010054 | 小品种钢卷 | 0.53-SPCC |  | 20 | MO000669-002 | 2024-06-08 19:35:22 | 2024-06-08 19:36:58
最终冷轧 | JL00240400241 | JL0024040024 | DZ1 | 东方650轧机 | 乙 | 朱明 | 6305 | 6250 | 2300 | 0.57 | 610 | 650轧机用Ra1.0-1.2μm毛化辊轧至0.57mm（0.6-0.57）厚度公差：0.578-0.583mm | 来料的色差条印细划伤，成品轧不掉 | 20100082 | 轧硬 | 0.6*610-SPCC | 31010081 | 小品种钢卷 | 0.57-SPCC |  | 20 | MO000682-001-01 | 2024-06-08 15:05:56 | 2024-06-08 15:43:33
最终冷轧 | JL00240400242 | JL0024040024 | DZ1 | 东方650轧机 | 乙 | 刘爱民 | 6385 | 6330 | 2300 | 0.57 | 610 | 650轧机用Ra1.0-1.2μm毛化辊轧至0.57mm（0.6-0.57）厚度公差：0.578-0.583mm | 来料色差条印脏，成品轧不掉 | 20100082 | 轧硬 | 0.6*610-SPCC | 31010081 | 小品种钢卷 | 0.57-SPCC |  | 20 | MO000682-001-02 | 2024-06-08 15:00:13 | 2024-06-08 15:03:45
最终冷轧 | JL002404002602 | JL002404002602 | DZ1 | 东方650轧机 | 乙 | 朱明 | 6500 | 6450 | 2500 | 0.54 | 610 | 650轧机用Ra0.8-1.0um毛化辊轧制0.54mm（0.6-0.54）厚度公差：0.548-0.553mm、板面粗糙度控制Ra0.4-0.6μm |  | 20100082 | 轧硬 | 0.6*610-SPCC | 31010056 | 小品种钢卷 | 0.54-SPCC |  | 20 | MO000681-001 | 2024-06-08 14:09:18 | 2024-06-08 14:10:44
最终冷轧 | DL0024060005 | DL0024060005 | DZ1 | 东方650轧机 | 甲 | 关颜伟,徐炜 | 5675 | 5620 | 2400 | 0.53 | 565 | 650轧机中间道次普光辊（Ra0.2-0.3μm)轧制,最后一道用Ra0.4-0.6μm毛化辊轧至0.53mm（0.6-0.56-0.53）厚度公差：0.533-0.538mm、板面粗糙度控制Ra0.20-0.35μm、转脱脂 |  | 20100072 | 轧硬 | 0.6*565-SPCC | 31010054 | 小品种钢卷 | 0.53-SPCC |  | 20 | MO000669-001 | 2024-06-08 08:18:24 | 2024-06-08 08:24:07
最终冷轧 | JG1224055050 | JG1224055050 | DZ2 | 东方850轧机 | 甲 | 蔡迎虎 | 13730 | 13680 | 23448 | 0.4 | 760 | 850轧机普光辊(Ra0.4-0.6μm)轧制0.13mm(0.4-0.25-0.15-0.115-0.1),厚度公差：0.098-0.103mm，米数控制在23700-23800米。 |  | 20100142 | 轧硬 | 0.4*760-SPCC | 30210015 | 光亮卷 | 0.1-SPCC |  | 30 | MO000539-012 | 2024-06-08 06:39:09 | 2024-06-08 06:40:40
最终冷轧 | JL00240400302 | JL0024040030 | DZ1 | 东方650轧机 | 甲 | 关颜伟,徐炜 | 6410 | 6350 | 3360 | 0.39 | 610 | 650轧机中间道次用普光辊(Ra0.2-0.3um)轧制,最后一道用Ra1.0-1.2μm毛化辊轧至0.39mm（0.6-0.45-0.39）厚度公差：0.4-0.405mm，、板面粗糙度控制在0.6μm以上,转脱脂 |  | 20100082 | 轧硬 | 0.6*610-SPCC | 31010040 | 小品种钢卷 | 0.39-SPCC |  | 20 | MO000671-001-02 | 2024-06-08 04:41:33 | 2024-06-08 08:23:26
最终冷轧 | JL00240400301 | JL0024040030 | DZ1 | 东方650轧机 | 甲 | 关颜伟,徐炜 | 6445 | 6400 | 3380 | 0.39 | 610 | 650轧机中间道次用普光辊(Ra0.2-0.3um)轧制,最后一道用Ra1.0-1.2μm毛化辊轧至0.39mm（0.6-0.45-0.39）厚度公差：0.4-0.405mm，、板面粗糙度控制在0.6μm以上,转脱脂 |  | 20100082 | 轧硬 | 0.6*610-SPCC | 31010040 | 小品种钢卷 | 0.39-SPCC |  | 20 | MO000671-001-01 | 2024-06-08 04:31:42 | 2024-06-08 08:22:47
最终冷轧 | JG1224055016 | JG1224055016 | DZ2 | 东方850轧机 | 甲 | 蔡迎虎 | 13960 | 13900 | 24135 | 0.4 | 760 | 850轧机普光辊(Ra0.4-0.6μm)轧制0.13mm(0.4-0.25-0.15-0.115-0.1),厚度公差：0.098-0.103mm，米数控制在23700-23800米。 |  | 20100142 | 轧硬 | 0.4*760-SPCC | 30210015 | 光亮卷 | 0.1-SPCC |  | 30 | MO000539-004 | 2024-06-08 03:33:39 | 2024-06-08 03:35:13
最终冷轧 | JL00240300652 | JL0024030065 | DZ1 | 东方650轧机 | 甲 | 关颜伟,徐炜 | 6390 | 6330 | 2950 | 0.44 | 610 | 650轧机中间道次用普光辊(Ra0.2-0.3um)轧制,最后一道用Ra1.0-1.2μm毛化辊轧至0.44mm（0.6-0.5-0.44）厚度公差：0.448-0.453mm、板面粗糙度控制在0.6μm以上、转脱脂 |  | 20100082 | 轧硬 | 0.6*610-SPCC | 31010045 | 小品种钢卷 | 0.44-SPCC |  | 20 | MO000672-002-02 | 2024-06-08 01:25:09 | 2024-06-08 02:14:57
最终冷轧 | JL00240300651 | JL0024030065 | DZ1 | 东方650轧机 | 甲 | 关颜伟,徐炜 | 6390 | 6340 | 3000 | 0.44 | 610 | 650轧机中间道次用普光辊(Ra0.2-0.3um)轧制,最后一道用Ra1.0-1.2μm毛化辊轧至0.44mm（0.6-0.5-0.44）厚度公差：0.448-0.453mm、板面粗糙度控制在0.6μm以上、转脱脂 |  | 20100082 | 轧硬 | 0.6*610-SPCC | 31010045 | 小品种钢卷 | 0.44-SPCC |  | 20 | MO000672-002-01 | 2024-06-08 01:22:26 | 2024-06-08 01:24:14
最终冷轧 | JG1224055024 | JG1224055024 | DZ2 | 东方850轧机 | 甲 | 何建 | 13785 | 13750 | 2336 | 0.1 | 760 | 850轧机普光辊(Ra0.4-0.6μm)轧制0.13mm(0.4-0.25-0.15-0.115-0.1),厚度公差：0.098-0.103mm，米数控制在23700-23800米。 |  | 20100142 | 轧硬 | 0.4*760-SPCC | 30210015 | 光亮卷 | 0.1-SPCC |  | 30 | MO000518-002 | 2024-06-08 00:21:23 | 2024-06-08 00:23:37
最终冷轧 | JL00240300592 | JL0024030059 | DZ1 | 东方650轧机 | 甲 | 关颜伟,徐炜 | 6375 | 6315 | 3000 | 0.44 | 610 | 650轧机中间道次用普光辊(Ra0.2-0.3um)轧制,最后一道用Ra1.0-1.2μm毛化辊轧至0.44mm（0.6-0.5-0.44）厚度公差：0.448-0.453mm、板面粗糙度控制在0.6μm以上、转脱脂 |  | 20100082 | 轧硬 | 0.6*610-SPCC | 31010045 | 小品种钢卷 | 0.44-SPCC |  | 20 | MO000672-001-02 | 2024-06-08 00:04:28 | 2024-06-08 00:06:13
最终冷轧 | JL00240300591 | JL0024030059 | DZ1 | 东方650轧机 | 甲 | 关颜伟,徐炜 | 6415 | 6360 | 2250 | 0.44 | 610 | 650轧机中间道次用普光辊(Ra0.2-0.3um)轧制,最后一道用Ra1.0-1.2μm毛化辊轧至0.44mm（0.6-0.5-0.44）厚度公差：0.448-0.453mm、板面粗糙度控制在0.6μm以上、转脱脂 |  | 20100082 | 轧硬 | 0.6*610-SPCC | 31010045 | 小品种钢卷 | 0.44-SPCC |  | 20 | MO000672-001-01 | 2024-06-07 23:59:23 | 2024-06-08 00:03:18
最终冷轧 | DL0024060004 | DL0024060004 | DZ1 | 东方650轧机 | 乙 | 朱明 | 5610 | 5560 | 2500 | 0.5 | 565 | 650轧机中间道次普光辊（Ra0.2-0.3μm)轧制,最后一道用Ra0.4-0.6μm毛化辊轧至0.5mm（0.6-0.55-0.5）厚度公差：0.503-0.508mm、板面粗糙度控制Ra0.20-0.35μm、转脱脂 |  | 20100072 | 轧硬 | 0.6*565-SPCC | 31010062 | 小品种钢卷 | 0.5-SPCC |  | 20 | MO000667-002 | 2024-06-07 20:38:07 | 2024-06-07 20:38:53
最终冷轧 | JG1224055035 | JG1224055035 | DZ2 | 东方850轧机 | 乙 | 肖勋民 | 13875 | 13760 | 23520 | 0.1 | 760 | 850轧机普光辊(Ra0.4-0.6μm)轧制0.13mm(0.4-0.25-0.15-0.115-0.1),厚度公差：0.098-0.103mm，米数控制在23700-23800米。 |  | 20100142 | 轧硬 | 0.4*760-SPCC | 30210015 | 光亮卷 | 0.1-SPCC |  | 30 | MO000539-005 | 2024-06-07 20:16:29 | 2024-06-07 20:29:01
最终冷轧 | DL0024060003 | DL0024060003 | DZ1 | 东方650轧机 | 乙 | 刘爱民 | 5615 | 5560 | 2500 | 0.5 | 565 | 650轧机中间道次普光辊（Ra0.2-0.3μm)轧制,最后一道用Ra0.4-0.6μm毛化辊轧至0.5mm（0.6-0.55-0.5）厚度公差：0.503-0.508mm、板面粗糙度控制Ra0.20-0.35μm、转脱脂 |  | 20100072 | 轧硬 | 0.6*565-SPCC | 31010062 | 小品种钢卷 | 0.5-SPCC |  | 20 | MO000667-001 | 2024-06-07 18:15:23 | 2024-06-07 18:18:01
最终冷轧 | JG1224055028 | JG1224055028 | DZ2 | 东方850轧机 | 乙 | 王厉 | 13885 | 13780 | 23670 | 0.1 | 760 | 850轧机普光辊(Ra0.4-0.6μm)轧制0.13mm(0.4-0.25-0.15-0.115-0.1),厚度公差：0.098-0.103mm，米数控制在23700-23800米。 |  | 20100142 | 轧硬 | 0.4*760-SPCC | 30210015 | 光亮卷 | 0.1-SPCC |  | 30 | MO000518-010 | 2024-06-07 16:24:51 | 2024-06-07 16:53:45
最终冷轧 | DL12240551712 | DL1224055171 | DZ1 | 东方650轧机 | 乙 | 刘爱民,朱明 | 6830 | 6760 | 1700 | 0.762 | 650 | 650轧机用普光辊Ra0.2-0.3μm轧制0.76mm（1.2-0.95-0.80-0.76）厚度公差：0.75-0.77mm，硬度185-235HV，抗拉强度590-760MPa,轧机轧制时从南边卸料确保产品无肋浪 |  | 20100152 | 轧硬 | 1.2*650-SPCC | 31010073 | 小品种钢卷 | 0.762-SPCC |  | 20 | MO000611-003-02 | 2024-06-07 10:59:30 | 2024-06-07 11:01:03
最终冷轧 | JG1224055025 | JG1224055025 | DZ2 | 东方850轧机 | 乙 | 肖勋民,王厉,顾峰 | 13520 | 13460 | 23320 | 0.1 | 760 | 850轧机普光辊(Ra0.4-0.6μm)轧制0.13mm(0.4-0.25-0.15-0.115-0.1),厚度公差：0.098-0.103mm，米数控制在23200-23300米 |  | 20100142 | 轧硬 | 0.4*760-SPCC | 30210015 | 光亮卷 | 0.1-SPCC |  | 30 | MO000519-003 | 2024-06-07 10:57:22 | 2024-06-07 11:37:09
最终冷轧 | DL12240551711 | DL1224055171 | DZ1 | 东方650轧机 | 乙 | 朱明,刘爱民 | 6450 | 6400 | 1600 | 0.762 | 650 | 650轧机用普光辊Ra0.2-0.3μm轧制0.76mm（1.2-0.95-0.80-0.76）厚度公差：0.75-0.77mm，硬度185-235HV，抗拉强度590-760MPa,轧机轧制时从南边卸料确保产品无肋浪 |  | 20100152 | 轧硬 | 1.2*650-SPCC | 31010073 | 小品种钢卷 | 0.762-SPCC |  | 20 | MO000611-003-01 | 2024-06-07 10:27:41 | 2024-06-07 10:28:36
最终冷轧 | DL12240551692 | DL1224055169 | DZ1 | 东方650轧机 | 甲 | 关颜伟,徐炜 | 6670 | 6600 | 1700 | 0.762 | 650 | 650轧机用普光辊Ra0.2-0.3μm轧制0.76mm（1.2-0.95-0.80-0.76）厚度公差：0.75-0.77mm，硬度185-235HV，抗拉强度590-760MPa,轧机轧制时从南边卸料确保产品无肋浪 |  | 20100152 | 轧硬 | 1.2*650-SPCC | 31010073 | 小品种钢卷 | 0.762-SPCC |  | 20 | MO000611-002-02 | 2024-06-07 10:26:13 | 2024-06-07 10:27:14
最终冷轧 | DL12240551691 | DL1224055169 | DZ1 | 东方650轧机 | 乙 | 刘爱民,朱明 | 6440 | 6400 | 1580 | 0.762 | 650 | 650轧机用普光辊Ra0.2-0.3μm轧制0.76mm（1.2-0.95-0.80-0.76）厚度公差：0.75-0.77mm，硬度185-235HV，抗拉强度590-760MPa,轧机轧制时从南边卸料确保产品无肋浪 |  | 20100152 | 轧硬 | 1.2*650-SPCC | 31010073 | 小品种钢卷 | 0.762-SPCC |  | 20 | MO000611-002-01 | 2024-06-07 10:24:47 | 2024-06-07 10:25:44
最终冷轧 | DL12240551732 | DL1224055173 | DZ1 | 东方650轧机 | 甲 | 关颜伟,徐炜 | 6735 | 6680 | 1700 | 0.762 | 650 | 650轧机用普光辊Ra0.2-0.3μm轧制0.76mm（1.2-0.95-0.80-0.76）厚度公差：0.75-0.77mm，硬度185-235HV，抗拉强度590-760MPa,轧机轧制时从南边卸料确保产品无肋浪 |  | 20100152 | 轧硬 | 1.2*650-SPCC | 31010073 | 小品种钢卷 | 0.762-SPCC |  | 20 | MO000611-001-02 | 2024-06-07 10:22:52 | 2024-06-07 10:24:00
最终冷轧 | DL12240551722 | DL1224055172 | DZ1 | 东方650轧机 | 甲 | 关颜伟,徐炜 | 5915 | 5850 | 1700 | 0.762 | 570 | 650轧机用普光辊Ra0.2-0.3μm轧制0.76mm（1.2-0.95-0.80-0.76）厚度公差：0.75-0.77mm，硬度185-235HV，抗拉强度590-760MPa,轧机轧制时从南边卸料确保产品无肋浪 |  | 20100146 | 轧硬 | 1.2*570-SPCC | 31010073 | 小品种钢卷 | 0.762-SPCC |  | 20 | MO000592-002-02 | 2024-06-07 10:21:28 | 2024-06-07 10:22:19
最终冷轧 | JG1224055026 | JG1224055026 | DZ2 | 东方850轧机 | 甲 | 吴宏林 | 13555 | 13525 | 23026 | 0.1 | 760 | 850轧机普光辊(Ra0.4-0.6μm)轧制0.13mm(0.4-0.25-0.15-0.115-0.1),厚度公差：0.098-0.103mm，米数控制在23200-23300米 |  | 20100142 | 轧硬 | 0.4*760-SPCC | 30210015 | 光亮卷 | 0.1-SPCC |  | 30 | MO000519-004 | 2024-06-07 08:22:28 | 2024-06-07 08:24:41
最终冷轧 | JG1224055031 | JG1224055031 | DZ2 | 东方850轧机 | 甲 | 蔡迎虎 | 13760 | 13780 | 24090 | 0.1 | 760 | 850轧机普光辊(Ra0.4-0.6μm)轧制0.13mm(0.4-0.25-0.15-0.115-0.1),厚度公差：0.098-0.103mm，米数控制在23700-23800米。 |  | 20100142 | 轧硬 | 0.4*760-SPCC | 30210015 | 光亮卷 | 0.1-SPCC |  | 30 | MO000518-005 | 2024-06-07 08:20:34 | 2024-06-07 08:21:30
最终冷轧 | DL12240551742 | DL1224055174 | DZ1 | 东方650轧机 | 甲 | 关颜伟,徐炜 | 5895 | 5830 | 1700 | 0.762 | 570 | 650轧机用普光辊Ra0.2-0.3μm轧制0.76mm（1.2-0.95-0.80-0.76）厚度公差：0.75-0.77mm，硬度185-235HV，抗拉强度590-760MPa,轧机轧制时从南边卸料确保产品无肋浪 |  | 20100146 | 轧硬 | 1.2*570-SPCC | 31010073 | 小品种钢卷 | 0.762-SPCC |  | 20 | MO000592-003-02 | 2024-06-06 11:10:56 | 2024-06-06 11:11:57
最终冷轧 | DL12240551721 | DL1224055172 | DZ1 | 东方650轧机 | 甲 | 关颜伟,徐炜 | 5740 | 5700 | 1630 | 0.762 | 570 | 650轧机用普光辊Ra0.2-0.3μm轧制0.76mm（1.2-0.95-0.80-0.76）厚度公差：0.75-0.77mm，硬度185-235HV，抗拉强度590-760MPa,轧机轧制时从南边卸料确保产品无肋浪 |  | 20100146 | 轧硬 | 1.2*570-SPCC | 31010073 | 小品种钢卷 | 0.762-SPCC |  | 20 | MO000592-002-01 | 2024-06-06 11:07:02 | 2024-06-06 11:09:54
最终冷轧 | DL12240551702 | DL1224055170 | DZ1 | 东方650轧机 | 甲 | 关颜伟,徐炜 | 5765 | 5700 | 1650 | 0.762 | 570 | 650轧机用普光辊Ra0.2-0.3μm轧制0.76mm（1.2-0.95-0.80-0.76）厚度公差：0.75-0.77mm，硬度185-235HV，抗拉强度590-760MPa,轧机轧制时从南边卸料确保产品无肋浪 |  | 20100146 | 轧硬 | 1.2*570-SPCC | 31010073 | 小品种钢卷 | 0.762-SPCC |  | 20 | MO000592-001-02 | 2024-06-06 11:05:33 | 2024-06-06 11:06:36
最终冷轧 | DL12240551701 | DL1224055170 | DZ1 | 东方650轧机 | 甲 | 关颜伟,徐炜 | 5720 | 5650 | 1650 | 0.762 | 570 | 650轧机用普光辊Ra0.2-0.3μm轧制0.76mm（1.2-0.95-0.80-0.76）厚度公差：0.75-0.77mm，硬度185-235HV，抗拉强度590-760MPa,轧机轧制时从南边卸料确保产品无肋浪 |  | 20100146 | 轧硬 | 1.2*570-SPCC | 31010073 | 小品种钢卷 | 0.762-SPCC |  | 20 | MO000592-001-01 | 2024-06-06 11:04:01 | 2024-06-06 11:04:58
最终平整 | JL0024040080 | JL0024040080 | DP1 | 东方850平整 | 乙 | 鞠承,姚学禹 | 5750 | 5710 | 6180 | 0.2 | 610 | 昆山泰德通：850平整用Ra1.0-1.2um毛化辊平整、硬度90-110HV、粗糙度0.5-0.7um、厚度公差：0.195-0.205mm、转镀镍（合格证上备注镍基带） |  | 20100023 | 轧硬 | 0.4*610-SPCC | 31010030 | 小品种钢卷 | 0.2-SPCC |  | 60 | MO000395-003 | 2024-06-06 09:47:01 | 2024-06-06 09:49:08
最终平整 | JL00240400492 | JL0024040049 | DP1 | 东方850平整 | 乙 | 鞠承 | 6000 | 3870 | 4200 | 0.4 | 610 | 昆山泰德通：850平整用Ra1.0-1.2um毛化辊平整、硬度90-110HV、粗糙度0.5-0.7um、厚度公差：0.195-0.205mm、转镀镍（合格证上备注镍基带） |  | 20100023 | 轧硬 | 0.4*610-SPCC | 31010030 | 小品种钢卷 | 0.2-SPCC |  | 60 | MO000395-001-02 | 2024-06-06 09:41:21 | 2024-06-06 09:45:35
最终平整 | DL12240551741 | DL1224055174 | DP2 | 东方750平整 | 乙 | 龚政,钱琨 | 5700 | 5435 | 1620 | 0.762 | 574 | 750平整用普光辊平整，硬度185-235HV，粗糙度0.075-0.5μm，抗拉强度590-760MPa,厚度公差0.747-0.777μm。 |  | 20100146 | 轧硬 | 1.2*570-SPCC | 31010073 | 小品种钢卷 | 0.762-SPCC |  | 30 | MO000592-003-01 | 2024-06-06 09:11:46 | 2024-06-09 02:54:01
最终冷轧 | DL12240551731 | DL1224055173 | DZ1 | 东方650轧机 | 乙 | 刘爱民 | 6535 | 6500 | 1620 | 0.762 | 650 | 650轧机用普光辊Ra0.2-0.3μm轧制0.76mm（1.2-0.95-0.80-0.76）厚度公差：0.75-0.77mm，硬度185-235HV，抗拉强度590-760MPa,轧机轧制时从南边卸料确保产品无肋浪 |  | 20100152 | 轧硬 | 1.2*650-SPCC | 31010073 | 小品种钢卷 | 0.762-SPCC |  | 20 | MO000611-001-01 | 2024-06-05 15:14:08 | 2024-06-05 15:15:45
最终冷轧 | DL00240551112 | DL0024055111 | DZ1 | 东方650轧机 | 甲 | 关颜伟 | 5880 | 5830 | 4950 | 0.254 | 590 | 650轧机中间道次普光辊（Ra0.2-0.3μm)轧制，最后一道用Ra0.8-1.0μm细毛化辊轧至0.254mm(0.6-0.45-0.35-0.29-0.25)厚度公差：0.254-0.259mm |  | 20100077 | 轧硬 | 0.6*590-SPCC | 20600002 | 镍钝化卷半成品 | 0.254-SPCC |  | 20 | MO000613-002-02 | 2024-06-05 12:19:23 | 2024-06-05 12:20:15
最终冷轧 | DL00240551111 | DL0024055111 | DZ1 | 东方650轧机 | 甲 | 徐炜 | 5920 | 5880 | 5000 | 0.254 | 590 | 650轧机中间道次普光辊（Ra0.2-0.3μm)轧制，最后一道用Ra0.8-1.0μm细毛化辊轧至0.254mm(0.6-0.45-0.35-0.29-0.25)厚度公差：0.254-0.259mm |  | 20100077 | 轧硬 | 0.6*590-SPCC | 20600002 | 镍钝化卷半成品 | 0.254-SPCC |  | 20 | MO000613-002-01 | 2024-06-05 12:16:39 | 2024-06-05 12:18:49
最终冷轧 | DL12240551741 | DL1224055174 | DZ1 | 东方650轧机 | 乙 | 刘爱民 | 5740 | 5700 | 1650 | 0.762 | 570 | 650轧机用普光辊Ra0.2-0.3μm轧制0.76mm（1.2-0.95-0.80-0.76）厚度公差：0.75-0.77mm，硬度185-235HV，抗拉强度590-760MPa,轧机轧制时从南边卸料确保产品无肋浪 | 横条印 | 20100146 | 轧硬 | 1.2*570-SPCC | 31010073 | 小品种钢卷 | 0.762-SPCC |  | 20 | MO000592-003-01 | 2024-06-05 09:41:12 | 2024-06-05 09:43:13
最终冷轧 | DL00240551092 | DL0024055109 | DZ1 | 东方650轧机 | 乙 | 朱明 | 5890 | 5800 | 4900 | 0.254 | 590 | 650轧机中间道次普光辊（Ra0.2-0.3μm)轧制，最后一道用Ra0.8-1.0μm细毛化辊轧至0.254mm(0.6-0.45-0.35-0.29-0.25)厚度公差：0.254-0.259mm |  | 20100077 | 轧硬 | 0.6*590-SPCC | 20600002 | 镍钝化卷半成品 | 0.254-SPCC |  | 20 | MO000613-001-02 | 2024-06-04 20:19:51 | 2024-06-04 20:21:38
最终冷轧 | DL00240551091 | DL0024055109 | DZ1 | 东方650轧机 | 乙 | 刘爱民 | 5930 | 5870 | 5080 | 0.254 | 590 | 650轧机中间道次普光辊（Ra0.2-0.3μm)轧制，最后一道用Ra0.8-1.0μm细毛化辊轧至0.254mm(0.6-0.45-0.35-0.29-0.25)厚度公差：0.254-0.259mm |  | 20100077 | 轧硬 | 0.6*590-SPCC | 20600002 | 镍钝化卷半成品 | 0.254-SPCC |  | 20 | MO000613-001-01 | 2024-06-04 17:34:23 | 2024-06-04 17:36:50
最终冷轧 | JL0024040080 | JL0024040080 | DZ1 | 东方650轧机 | 甲 | 关颜伟,徐炜 | 5860 | 5810 | 6200 | 0.2 | 610 | 昆山泰德通：650轧机最后一道用Ra0.8-1.0um毛化辊轧制0.2mm(0.40-0.29-0.25-0.2)厚度公差：0.195-0.200mm、板面粗糙度控制Ra0.4-0.6μm、转脱脂 |  | 20100023 | 轧硬 | 0.4*610-SPCC | 31010030 | 小品种钢卷 | 0.2-SPCC |  | 30 | MO000395-003 | 2024-06-04 17:10:31 | 2024-06-04 17:12:19
最终冷轧 | JL0024040049 | JL0024040049 | DZ1 | 东方650轧机 | 甲 | 关颜伟,徐炜 | 6060 | 6020 | 6450 | 0.2 | 610 | 昆山泰德通：650轧机最后一道用Ra0.8-1.0um毛化辊轧制0.2mm(0.40-0.29-0.25-0.2)厚度公差：0.195-0.200mm、板面粗糙度控制Ra0.4-0.6μm、转脱脂 |  | 20100023 | 轧硬 | 0.4*610-SPCC | 31010030 | 小品种钢卷 | 0.2-SPCC |  | 30 | MO000395-001 | 2024-06-04 17:08:51 | 2024-06-04 17:09:49
最终冷轧 | JL00240401122 | JL0024040112 | DZ1 | 东方650轧机 | 甲 | 关颜伟,徐炜 | 6210 | 6160 | 6380 | 0.2 | 610 | 650轧机用普光辊Ra0.2-0.3μm轧制0.2mm（0.6-0.42-0.24-0.2）厚度公差：0.200-0.205mm（注意公差范围）、转脱脂 |  | 20100082 | 轧硬 | 0.6*610-SPCC | 31010030 | 小品种钢卷 | 0.2-SPCC |  | 30 | MO000485-005-02 | 2024-06-04 17:04:58 | 2024-06-04 17:06:23
最终冷轧 | JL00240401121 | JL0024040112 | DZ1 | 东方650轧机 | 甲 | 关颜伟,徐炜 | 6180 | 6130 | 6380 | 0.2 | 610 | 650轧机用普光辊Ra0.2-0.3μm轧制0.2mm（0.6-0.42-0.24-0.2）厚度公差：0.200-0.205mm（注意公差范围）、转脱脂 |  | 20100082 | 轧硬 | 0.6*610-SPCC | 31010030 | 小品种钢卷 | 0.2-SPCC |  | 30 | MO000485-005-01 | 2024-06-04 17:02:55 | 2024-06-04 17:04:22
最终冷轧 | JL00240401111 | JL0024040111 | DZ1 | 东方650轧机 | 乙 | 刘爱民,朱明 | 6170 | 6120 | 6300 | 0.2 | 610 | 650轧机用普光辊Ra0.2-0.3μm轧制0.2mm（0.6-0.42-0.24-0.2）厚度公差：0.200-0.205mm（注意公差范围）、转脱脂 |  | 20100082 | 轧硬 | 0.6*610-SPCC | 31010030 | 小品种钢卷 | 0.2-SPCC |  | 30 | MO000485-003-01 | 2024-06-04 16:59:07 | 2024-06-04 17:00:45
最终冷轧 | JL00240401102 | JL0024040110 | DZ1 | 东方650轧机 | 乙 | 刘爱民,朱明 | 6240 | 6200 | 6350 | 0.2 | 610 | 650轧机用普光辊Ra0.2-0.3μm轧制0.2mm（0.6-0.42-0.24-0.2）厚度公差：0.200-0.205mm（注意公差范围）、转脱脂 |  | 20100082 | 轧硬 | 0.6*610-SPCC | 31010030 | 小品种钢卷 | 0.2-SPCC |  | 30 | MO000485-001-02 | 2024-06-04 16:57:23 | 2024-06-04 16:58:32
最终冷轧 | JL00240401101 | JL0024040110 | DZ1 | 东方650轧机 | 乙 | 朱明,刘爱民 | 6200 | 6150 | 6300 | 0.2 | 610 | 650轧机用普光辊Ra0.2-0.3μm轧制0.2mm（0.6-0.42-0.24-0.2）厚度公差：0.200-0.205mm（注意公差范围）、转脱脂 |  | 20100082 | 轧硬 | 0.6*610-SPCC | 31010030 | 小品种钢卷 | 0.2-SPCC |  | 30 | MO000485-001-01 | 2024-06-04 16:53:29 | 2024-06-04 16:56:00
最终冷轧 | JL00240401112 | JL0024040111 | DZ1 | 东方650轧机 | 乙 | 朱明,刘爱民 | 6240 | 6200 | 6200 | 0.2 | 610 | 650轧机用普光辊Ra0.2-0.3μm轧制0.2mm（0.6-0.42-0.24-0.2）厚度公差：0.200-0.205mm（注意公差范围）、转脱脂 |  | 20100082 | 轧硬 | 0.6*610-SPCC | 31010030 | 小品种钢卷 | 0.2-SPCC |  | 30 | MO000485-003-02 | 2024-06-03 10:22:51 | 2024-06-04 17:02:03
最终冷轧 | JL002404002501 | JL002404002501 | DZ1 | 东方650轧机 | 甲 | 徐炜 | 6480 | 6430 | 8300 | 0.15 | 610 | 650轧机用普光辊Ra0.2-0.3μm轧制0.15mm（0.6-0.42-0.31-0.24-0.19-0.16）厚度公差：0.158-0.163mm、转脱脂 |  | 20100082 | 轧硬 | 0.6*610-SPCC | 31010010 | 小品种钢卷 | 0.15-SPCC |  | 30 | MO000495-001 | 2024-06-01 12:21:55 | 2024-06-01 12:27:02
最终平整 | JL002404003121 | JL0024040031 | DP1 | 东方850平整 | 甲 | 陈俊华 | 5600 | 2850 | 1150 | 0.51 | 610 | 昆山宝必达；850平整用Ra1.0-1.2um毛化辊，厚度公差：0.50-0.52mm，硬度85-105HV，粗糙度0.5-0.8μm. |  | 20100082 | 轧硬 | 0.6*610-SPCC | 31010052 | 小品种钢卷 | 0.51-SPCC |  | 60 | MO000426-001-02-01 | 2024-05-30 07:07:05 | 2024-06-08 15:30:02