## sheet1
工序名称 | 新卷号 | 批号 | 机组编码 | 机组名称 | 班组 | 参与人 | 来料重量 | 出料重量 | 出料长度 | 出料厚度 | 出料宽度 | 工序要求 | 备注 | 来料编码 | 来料名称 | 来料规格 | 产出品编码 | 产出品名称 | 产品规格 | 膜名称 | 排序 | 子计划号 | 实际开始时间 | 实际结束时间
铬钝化 | JG122405500621 | JG122405500621 | DG2 | 东方铬钝化950 | 甲 | 夏亚军 | 3670 | 3531 | 6630 | 0.1 | 710 | / |  | 30210015 | 光亮卷 | 0.1-SPCC | 30110014 | 铬钝化卷 | 0.1-SPCC |  | 10 | MO000881-004 | 2024-06-23 07:31:52 | 2024-06-23 08:08:35
铬钝化 | JG12240550021 | JG12240550021 | DG2 | 东方铬钝化950 | 甲 | 夏亚军 | 6660 | 6647 | 12450 | 0.1 | 710 | / |  | 30210015 | 光亮卷 | 0.1-SPCC | 30110014 | 铬钝化卷 | 0.1-SPCC |  | 10 | MO000881-002 | 2024-06-23 07:03:48 | 2024-06-23 07:05:57
铬钝化 | JG1224060078 | JG1224060078 | DG1 | 东方铬钝化750 | 甲 | 孙锋 | 4656 | 4657 | 6710 | 0.15 | 610 | / |  | 30210011 | 光亮卷 | 0.15-SPCC | 30110011 | 铬钝化卷 | 0.15-SPCC |  | 10 | MO000862-006 | 2024-06-23 06:41:00 | 2024-06-23 07:14:58
铬钝化 | JG0024060013 | JG0024060013 | DG1 | 东方铬钝化750 | 甲 | 周建锋 | 5002 | 5001 | 7130 | 0.15 | 610 | / |  | 30210011 | 光亮卷 | 0.15-SPCC | 30110011 | 铬钝化卷 | 0.15-SPCC |  | 10 | MO000862-004 | 2024-06-23 05:18:43 | 2024-06-23 05:58:31
铬钝化 | JG122405502012 | JG122405502012 | DG2 | 东方铬钝化950 | 甲 | 夏亚军 | 5880 | 5859 | 10230 | 0.1 | 760 | / |  | 30210015 | 光亮卷 | 0.1-SPCC | 30110014 | 铬钝化卷 | 0.1-SPCC |  | 10 | MO000879-006 | 2024-06-23 04:29:10 | 2024-06-23 04:30:42
铬钝化 | JG1224060158 | JG1224060158 | DG1 | 东方铬钝化750 | 甲 | 周建锋 | 4922 | 4921 | 7090 | 0.15 | 610 | / | 色差，辊印，振纹，白斑，6820米横向40，大小0.11 | 30210011 | 光亮卷 | 0.15-SPCC | 30110011 | 铬钝化卷 | 0.15*610*7090 |  | 10 | MO000883-005 | 2024-06-23 02:23:25 | 2024-06-23 03:07:00
铬钝化 | JG122405513823 | JG12240551382 | DG2 | 东方铬钝化950 | 甲 | 夏亚军 | 7750 | 2543 | 4450 | 0.1 | 760 | / | S色差(色差 条印) | 30210015 | 光亮卷 | 0.1-SPCC | 30110014 | 铬钝化卷 | 0.1*760*4450 |  | 10 | MO000879-001-03 | 2024-06-23 01:50:48 | 2024-06-23 03:24:07
铬钝化 | JG122405513821 | JG12240551382 | DG2 | 东方铬钝化950 | 甲 | 夏亚军 | 7750 | 2587 | 4500 | 0.1 | 760 | / |  | 30210015 | 光亮卷 | 0.1-SPCC | 30110014 | 铬钝化卷 | 0.1*760*4500 |  | 10 | MO000879-001-01 | 2024-06-23 01:50:48 | 2024-06-23 03:24:07
铬钝化 | JG122405513822 | JG12240551382 | DG2 | 东方铬钝化950 | 甲 | 夏亚军 | 7750 | 2587 | 4500 | 0.1 | 760 | / |  | 30210015 | 光亮卷 | 0.1-SPCC | 30110014 | 铬钝化卷 | 0.1*760*4500 |  | 10 | MO000879-001-02 | 2024-06-23 01:50:48 | 2024-06-23 03:24:07
铬钝化 | JG1224060149 | JG1224060149 | DG1 | 东方铬钝化750 | 甲 | 孙锋 | 4894 | 4893 | 7120 | 0.15 | 610 | / | 板面色差，辊印，振纹，白斑，亮点 | 30210011 | 光亮卷 | 0.15-SPCC | 30110011 | 铬钝化卷 | 0.15*610*7120 |  | 10 | MO000883-002 | 2024-06-23 01:09:53 | 2024-06-23 01:41:09
铬钝化 | JG1224060165 | JG1224060165 | DG1 | 东方铬钝化750 | 乙 | 李澍 | 4940 | 4935 | 7120 | 0.15 | 610 | / | 白斑，辊印，条印，4500/4505米横向213/213，大小0.23/0.17 | 30210011 | 光亮卷 | 0.15-SPCC | 30110011 | 铬钝化卷 | 0.15*610*7120 |  | 10 | MO000855-008 | 2024-06-22 23:59:18 | 2024-06-23 01:09:08
铬钝化 | JG122405502212 | JG12240550221 | DG2 | 东方铬钝化950 | 乙 | 李志祥 | 9410 | 2377 | 4100 | 0.1 | 760 | / |  | 30210015 | 光亮卷 | 0.1-SPCC | 30110014 | 铬钝化卷 | 0.1*760*4100 |  | 10 | MO000879-003-02 | 2024-06-22 23:51:05 | 2024-06-23 01:49:16
铬钝化 | JG122405502211 | JG12240550221 | DG2 | 东方铬钝化950 | 乙 | 李志祥 | 9410 | 2382 | 4100 | 0.1 | 760 | / | 2675米操边缺口，2675米横向3.5，大小3.62 | 30210015 | 光亮卷 | 0.1-SPCC | 30110014 | 铬钝化卷 | 0.1*760*4100 |  | 10 | MO000879-003-01 | 2024-06-22 23:51:05 | 2024-06-23 01:49:16
铬钝化 | JG122405502214 | JG12240550221 | DG2 | 东方铬钝化950 | 乙 | 李志祥 | 9410 | 2245 | 4000 | 0.1 | 760 | / |  | 30210015 | 光亮卷 | 0.1-SPCC | 30110014 | 铬钝化卷 | 0.1*760*4000 |  | 10 | MO000879-003-04 | 2024-06-22 23:51:05 | 2024-06-23 01:49:16
铬钝化 | JG122405502213 | JG12240550221 | DG2 | 东方铬钝化950 | 乙 | 李志祥 | 9410 | 2357 | 4100 | 0.1 | 760 | / |  | 30210015 | 光亮卷 | 0.1-SPCC | 30110014 | 铬钝化卷 | 0.1*760*4100 |  | 10 | MO000879-003-03 | 2024-06-22 23:51:05 | 2024-06-23 01:49:16
铬钝化 | JG12240601002 | JG12240601002 | DG2 | 东方铬钝化950 | 乙 | 李志祥 | 7400 | 7389 | 13390 | 0.1 | 710 | / | 整卷小亮斑，松花印 | 30210015 | 光亮卷 | 0.1-SPCC | 30110014 | 铬钝化卷 | 0.1*710*13390 |  | 10 | MO000881-018 | 2024-06-22 22:22:08 | 2024-06-22 23:50:49
铬钝化 | JG12240600992 | JG12240600992 | DG2 | 东方铬钝化950 | 乙 | 李志祥 | 7644 | 7631 | 13900 | 0.1 | 710 | / | 533米孔洞大小0.62操162,1539米孔洞大小7.25操506,1548-1576米3个孔洞大小7.07-4.95操505,13006米孔洞大小1.33操546，整卷小亮斑 | 30210015 | 光亮卷 | 0.1-SPCC | 30110014 | 铬钝化卷 | 0.1*710*13900 |  | 10 | MO000881-021 | 2024-06-22 20:55:08 | 2024-06-22 22:14:43
铬钝化 | JG0024060032 | JG0024060032 | DG1 | 东方铬钝化750 | 乙 | 李澍 | 6634 | 6617 | 9300 | 0.155 | 610 | / |  | 30210010 | 光亮卷 | 0.155-SPCC | 30110010 | 铬钝化卷 | 0.155*610*9300 |  | 10 | MO000884-001 | 2024-06-22 20:40:44 | 2024-06-22 22:40:59
铬钝化 | JG0024060023 | JG0024060023 | DG1 | 东方铬钝化750 | 乙 | 李澍 | 6758 | 6747 | 9480 | 0.15 | 610 | / |  | 30210011 | 光亮卷 | 0.15-SPCC | 30110011 | 铬钝化卷 | 0.15*610*9480 |  | 10 | MO000883-003 | 2024-06-22 19:54:20 | 2024-06-22 20:40:24
铬钝化 | JG1224050219 | JG1224050219 | DG1 | 东方铬钝化750 | 乙 | 李澍 | 5034 | 5025 | 7150 | 0.15 | 610 | / | 白斑 辊印 条印 6970米操588mm，大小0.17mm2 | 30210011 | 光亮卷 | 0.15-SPCC | 30110011 | 铬钝化卷 | 0.15*610*7150 |  | 10 | MO000883-001 | 2024-06-22 19:53:22 | 2024-06-22 19:54:05
铬钝化 | JG12240550072 | JG12240550072 | DG2 | 东方铬钝化950 | 乙 | 李志祥 | 6595 | 6621 | 12400 | 0.1 | 710 | / | 2046米孔洞大小0.18操330，尾50米停机斑 | 30210015 | 光亮卷 | 0.1-SPCC | 30110014 | 铬钝化卷 | 0.1*710*12400 |  | 10 | MO000881-013 | 2024-06-22 19:39:00 | 2024-06-22 20:54:01
铬钝化 | JG12240601142 | JG12240601142 | DG2 | 东方铬钝化950 | 乙 | 李志祥 | 7276 | 7265 | 13250 | 0.1 | 710 | / | 色差 条印 300米内来料折印 | 30210015 | 光亮卷 | 0.1-SPCC | 30110014 | 铬钝化卷 | 0.1*710*13250 |  | 10 | MO000881-022 | 2024-06-22 18:57:59 | 2024-06-22 19:38:38
铬钝化 | JG1224060153 | JG1224060153 | DG1 | 东方铬钝化750 | 乙 | 李澍 | 4910 | 4895 | 7050 | 0.15 | 610 | / | 白斑 辊印 条印 | 30210011 | 光亮卷 | 0.15-SPCC | 30110011 | 铬钝化卷 | 0.15*610*7050 |  | 10 | MO000883-004 | 2024-06-22 18:56:15 | 2024-06-22 19:50:16
铬钝化 | JG0024060011 | JG0024060011 | DG1 | 东方铬钝化750 | 乙 | 李澍 | 6840 | 6829 | 9460 | 0.155 | 610 | / | 白斑 辊印 条印 振纹 | 30210010 | 光亮卷 | 0.155-SPCC | 30110010 | 铬钝化卷 | 0.155*610*9460 |  | 10 | MO000811-004 | 2024-06-22 17:31:33 | 2024-06-22 18:55:57
铬钝化 | JG1224060052 | JG1224060052 | DG1 | 东方铬钝化750 | 乙 | 李澍 | 6810 | 6801 | 9490 | 0.155 | 610 | / | 白斑 辊印 条印 | 30210010 | 光亮卷 | 0.155-SPCC | 30110010 | 铬钝化卷 | 0.155*610*9490 |  | 10 | MO000743-001 | 2024-06-22 17:30:00 | 2024-06-22 17:31:04
铬钝化 | JG1224060160 | JG1224060160 | DG1 | 东方铬钝化750 | 甲 | 孙锋 | 6470 | 6459 | 9210 | 0.15 | 610 | 、 | 板面色差，辊印，振纹，白斑 | 30210011 | 光亮卷 | 0.15-SPCC | 30110011 | 铬钝化卷 | 0.15*610*9210 |  | 10 | MO000877-003 | 2024-06-22 16:15:07 | 2024-06-22 17:29:03
铬钝化 | JG1224060077 | JG1224060077 | DG1 | 东方铬钝化750 | 甲 | 周建锋 | 4622 | 4623 | 6720 | 0.15 | 610 | 、 | 板面色差，辊印，振纹，白斑 | 30210011 | 光亮卷 | 0.15-SPCC | 30110011 | 铬钝化卷 | 0.15*610*6720 |  | 10 | MO000877-002 | 2024-06-22 15:35:22 | 2024-06-22 16:14:45
铬钝化 | JG1224060082 | JG1224060082 | DG1 | 东方铬钝化750 | 甲 | 孙锋 | 4560 | 4555 | 6550 | 0.15 | 610 | 、 | 板面色差，辊印，振纹，白斑 | 30210011 | 光亮卷 | 0.15-SPCC | 30110011 | 铬钝化卷 | 0.15*610*6550 |  | 10 | MO000877-001 | 2024-06-22 15:24:45 | 2024-06-22 15:34:58
铬钝化 | JG1224060167 | JG1224060167 | DG1 | 东方铬钝化750 | 甲 | 孙锋 | 7 | 6831 | 9450 | 0.155 | 610 | 、 | 来料板面色差，辊印，振纹，白斑，亮点，360米横向15，大小0.11 | 30210010 | 光亮卷 | 0.155-SPCC | 30110010 | 铬钝化卷 | 0.155*610*9450 |  | 10 | MO000878-001 | 2024-06-22 15:23:05 | 2024-06-22 15:24:07
铬钝化 | JG1224060080 | JG1224060080 | DG1 | 东方铬钝化750 | 甲 | 孙锋 | 6772 | 6775 | 9480 | 0.155 | 610 | / | 板面色差，辊印，振纹，白斑 | 30210010 | 光亮卷 | 0.155-SPCC | 30110010 | 铬钝化卷 | 0.155*610*9480 |  | 10 | MO000811-003 | 2024-06-22 14:14:22 | 2024-06-22 14:58:43
铬钝化 | JG12240550321 | JG12240550321 | DG2 | 东方铬钝化950 | 甲 | 夏亚军 | 5820 | 5805 | 10050 | 0.1 | 760 | 、 |  | 30210015 | 光亮卷 | 0.1-SPCC | 30110014 | 铬钝化卷 | 0.1*760*10050 |  | 10 | MO000874-002 | 2024-06-22 13:19:04 | 2024-06-22 13:19:47
铬钝化 | JG122405503221 | JG12240550322 | DG2 | 东方铬钝化950 | 乙 | 李志祥 | 7210 | 2375 | 4100 | 0.1 | 760 | 、 |  | 30210015 | 光亮卷 | 0.1-SPCC | 30110014 | 铬钝化卷 | 0.1*760*4100 |  | 10 | MO000874-003-01 | 2024-06-22 13:12:44 | 2024-06-22 13:14:09
铬钝化 | JG122405503222 | JG12240550322 | DG2 | 东方铬钝化950 | 乙 | 李志祥 | 7210 | 2375 | 4100 | 0.1 | 760 | 、 |  | 30210015 | 光亮卷 | 0.1-SPCC | 30110014 | 铬钝化卷 | 0.1*760*4100 |  | 10 | MO000874-003-02 | 2024-06-22 13:12:44 | 2024-06-22 13:14:09
铬钝化 | JG122405503223 | JG12240550322 | DG2 | 东方铬钝化950 | 乙 | 李志祥 | 7210 | 2295 | 4000 | 0.1 | 760 | 、 |  | 30210015 | 光亮卷 | 0.1-SPCC | 30110014 | 铬钝化卷 | 0.1*760*4000 |  | 10 | MO000874-003-03 | 2024-06-22 13:12:44 | 2024-06-22 13:14:09
铬钝化 | JG1224060024 | JG1224060024 | DG1 | 东方铬钝化750 | 甲 | 周建锋 | 6650 | 6643 | 9340 | 0.155 | 610 | / | 板面色差，辊印，振纹，白斑 | 30210010 | 光亮卷 | 0.155-SPCC | 30110010 | 铬钝化卷 | 0.155*610*9340 |  | 10 | MO000811-002 | 2024-06-22 13:10:26 | 2024-06-22 14:02:59
铬钝化 | JG1224040579-12 | JG1224040579-1 | DG2 | 东方铬钝化950 | 甲 | 夏亚军 | 7015 | 2321 | 4050 | 0.1 | 760 | 、 |  | 30210015 | 光亮卷 | 0.1-SPCC | 30110014 | 铬钝化卷 | 0.1*760*4050 |  | 10 | MO000874-004-02 | 2024-06-22 13:00:11 | 2024-06-22 13:09:33
铬钝化 | JG1224040579-11 | JG1224040579-1 | DG2 | 东方铬钝化950 | 甲 | 夏亚军 | 7015 | 2351 | 4100 | 0.1 | 760 | 、 |  | 30210015 | 光亮卷 | 0.1-SPCC | 30110014 | 铬钝化卷 | 0.1*760*4100 |  | 10 | MO000874-004-01 | 2024-06-22 13:00:11 | 2024-06-22 13:09:33
铬钝化 | JG1224040579-13 | JG1224040579-1 | DG2 | 东方铬钝化950 | 甲 | 夏亚军 | 7015 | 2339 | 4090 | 0.1 | 760 | 、 |  | 30210015 | 光亮卷 | 0.1-SPCC | 30110014 | 铬钝化卷 | 0.1*760*4090 |  | 10 | MO000874-004-03 | 2024-06-22 13:00:11 | 2024-06-22 13:09:33
铬钝化 | JG12240550262 | JG12240550262 | DG2 | 东方铬钝化950 | 甲 | 夏亚军 | 6040 | 6005 | 10350 | 0.1 | 760 | 、 |  | 30210015 | 光亮卷 | 0.1-SPCC | 30110014 | 铬钝化卷 | 0.1*760*10350 |  | 10 | MO000795-017 | 2024-06-22 12:41:00 | 2024-06-22 12:41:42
铬钝化 | JG0024060019 | JG0024060019 | DG1 | 东方铬钝化750 | 甲 | 孙锋 | 6850 | 6845 | 9720 | 0.15 | 610 | / | 板面色差，辊印，振纹，白斑，9520/9200/9580/9640米横向590/22/11/532大小0.23/0.17/0.39/0.17 | 30210011 | 光亮卷 | 0.15-SPCC | 30110011 | 铬钝化卷 | 0.15*610*9720 |  | 10 | MO000855-006 | 2024-06-22 12:10:58 | 2024-06-22 13:09:57
铬钝化 | JG0024060020 | JG0024060020 | DG1 | 东方铬钝化750 | 甲 | 周建锋 | 6816 | 6819 | 9450 | 0.15 | 610 | / | 板面色差，辊印，振纹，白斑，操边小碎边 | 30210011 | 光亮卷 | 0.15-SPCC | 30110011 | 铬钝化卷 | 0.15*610*9450 |  | 10 | MO000855-005 | 2024-06-22 11:07:26 | 2024-06-22 12:10:29
铬钝化 | JG122405503611 | JG12240550361 | DG2 | 东方铬钝化950 | 甲 | 韩康 | 7210 | 2375 | 4150 | 0.1 | 760 | 、 | 偶有黄斑 | 30210015 | 光亮卷 | 0.1-SPCC | 30110014 | 铬钝化卷 | 0.1-SPCC |  | 10 | MO000795-011-01 | 2024-06-22 10:38:33 | 2024-06-22 11:48:20
铬钝化 | JG122405503612 | JG12240550361 | DG2 | 东方铬钝化950 | 甲 | 韩康 | 7210 | 2375 | 4150 | 0.1 | 760 | 、 | 偶有黄斑 | 30210015 | 光亮卷 | 0.1-SPCC | 30110014 | 铬钝化卷 | 0.1*760*4150 |  | 10 | MO000795-011-02 | 2024-06-22 10:38:33 | 2024-06-22 11:48:20
铬钝化 | JG122405503613 | JG12240550361 | DG2 | 东方铬钝化950 | 甲 | 韩康 | 7210 | 2343 | 4100 | 0.1 | 760 | 、 | 偶有黄斑 | 30210015 | 光亮卷 | 0.1-SPCC | 30110014 | 铬钝化卷 | 0.1*760*4100 |  | 10 | MO000795-011-03 | 2024-06-22 10:38:33 | 2024-06-22 11:48:20
铬钝化 | JG0024060007 | JG0024060007 | DG1 | 东方铬钝化750 | 甲 | 孙锋 | 6764 | 6751 | 9390 | 0.155 | 610 | / | 内30米传边撞伤重 | 30210010 | 光亮卷 | 0.155-SPCC | 30110010 | 铬钝化卷 | 0.155*610*9390 |  | 10 | MO000811-005 | 2024-06-22 09:14:25 | 2024-06-22 10:12:02
铬钝化 | JG0024060027 | JG0024060027 | DG1 | 东方铬钝化750 | 乙 | 李澍 | 6720 | 6715 | 9330 | 0.15 | 610 | / |  | 30210011 | 光亮卷 | 0.15-SPCC | 30110011 | 铬钝化卷 | 0.15*610*9330 |  | 10 | MO000862-001 | 2024-06-22 08:15:26 | 2024-06-22 09:13:32