## sheet1
工序名称 | 新卷号 | 批号 | 机组编码 | 机组名称 | 班组 | 参与人 | 来料重量 | 出料重量 | 出料长度 | 出料厚度 | 出料宽度 | 工序要求 | 备注 | 来料编码 | 来料名称 | 来料规格 | 产出品编码 | 产出品名称 | 产品规格 | 膜名称 | 排序 | 子计划号 | 实际开始时间 | 实际结束时间
覆膜 | JG12240600162 | JG1224060016 | JF4 | 九天覆膜-8 | 乙 | 何志宏,桑永辉 | 6729 | 1800 | 2340 | 0.25 | 610 | / |  | 30110010 | 铬钝化卷 | 0.155-SPCC | 30312017 | 双面钢塑复合卷 | 0.25-SPCC | 明绿改性膜-2 | 10 | MO000875-005-02 | 2024-06-23 02:25:39 | 2024-06-23 04:58:49
覆膜 | JG12240600161 | JG1224060016 | JF4 | 九天覆膜-8 | 乙 | 何志宏,桑永辉 | 6729 | 1818 | 2350 | 0.25 | 610 | / |  | 30110010 | 铬钝化卷 | 0.155-SPCC | 30312017 | 双面钢塑复合卷 | 0.25-SPCC | 明绿改性膜-2 | 10 | MO000875-005-01 | 2024-06-23 02:25:39 | 2024-06-23 04:58:49
覆膜 | JG12240600163 | JG1224060016 | JF4 | 九天覆膜-8 | 乙 | 何志宏,桑永辉 | 6729 | 1808 | 2340 | 0.25 | 610 | / | L肋浪(操作侧浪边起筋重) | 30110010 | 铬钝化卷 | 0.155-SPCC | 30312017 | 双面钢塑复合卷 | 0.25-SPCC | 明绿改性膜-2 | 10 | MO000875-005-03 | 2024-06-23 02:25:39 | 2024-06-23 04:58:49
覆膜 | JG12240600164 | JG1224060016 | JF4 | 九天覆膜-8 | 乙 | 何志宏,桑永辉 | 6729 | 1806 | 2350 | 0.25 | 610 | / | L肋浪(操作侧浪边起筋重) | 30110010 | 铬钝化卷 | 0.155-SPCC | 30312017 | 双面钢塑复合卷 | 0.25-SPCC | 明绿改性膜-2 | 10 | MO000875-005-04 | 2024-06-23 02:25:39 | 2024-06-23 04:58:49
覆膜 | JG122406010311 | JG12240601031 | JF5 | 九天覆膜-5 | 乙 | 黄宏涛,李其华 | 5691 | 2046 | 2350 | 0.25 | 710 | / | W微边浪(来料两侧浪边起筋，) | 30110011 | 铬钝化卷 | 0.15-SPCC | 30312017 | 双面钢塑复合卷 | 0.25-SPCC | 明绿改性膜-2 | 10 | MO000843-007-01 | 2024-06-23 01:36:51 | 2024-06-23 03:26:55
覆膜 | JG122406010312 | JG12240601031 | JF5 | 九天覆膜-5 | 乙 | 黄宏涛,李其华 | 5691 | 4108 | 4690 | 0.25 | 710 | / | W微边浪(来料两侧浪边起筋) | 30110011 | 铬钝化卷 | 0.15-SPCC | 30312017 | 双面钢塑复合卷 | 0.25-SPCC | 明绿改性膜-2 | 10 | MO000843-007-02 | 2024-06-23 01:36:51 | 2024-06-23 03:26:55
覆膜 | JG00240600082 | JG0024060008 | JF4 | 九天覆膜-8 | 甲 | 曹杰,徐刚 | 6841 | 1849 | 2350 | 0.25 | 610 | / |  | 30110010 | 铬钝化卷 | 0.155-SPCC | 30312017 | 双面钢塑复合卷 | 0.25-SPCC | 明绿改性膜-2 | 10 | MO000875-009-02 | 2024-06-22 23:56:47 | 2024-06-23 01:13:16
覆膜 | JG00240600083 | JG0024060008 | JF4 | 九天覆膜-8 | 甲 | 曹杰,徐刚 | 6841 | 1854 | 2350 | 0.25 | 610 | / |  | 30110010 | 铬钝化卷 | 0.155-SPCC | 30312017 | 双面钢塑复合卷 | 0.25-SPCC | 明绿改性膜-2 | 10 | MO000875-009-03 | 2024-06-22 23:56:47 | 2024-06-23 01:13:16
覆膜 | JG00240600084 | JG0024060008 | JF4 | 九天覆膜-8 | 乙 | 何志宏,桑永辉 | 6841 | 1812 | 2300 | 0.25 | 610 | / |  | 30110010 | 铬钝化卷 | 0.155-SPCC | 30312017 | 双面钢塑复合卷 | 0.25-SPCC | 明绿改性膜-2 | 10 | MO000875-009-04 | 2024-06-22 23:56:47 | 2024-06-23 01:13:16
覆膜 | JG12240600482 | JG1224060048 | JF4 | 九天覆膜-8 | 甲 | 曹杰,徐刚 | 6781 | 1815 | 2340 | 0.25 | 610 | / | B爆辊印(整卷操作侧约10公分处爆辊印约4mm) | 30110010 | 铬钝化卷 | 0.155-SPCC | 30312017 | 双面钢塑复合卷 | 0.25-SPCC | 明绿改性膜-2 | 10 | MO000875-002-02 | 2024-06-22 21:40:21 | 2024-06-22 23:55:06
覆膜 | JG12240600483 | JG1224060048 | JF4 | 九天覆膜-8 | 甲 | 曹杰,徐刚 | 6781 | 1819 | 2350 | 0.25 | 610 | / | B爆辊印(整卷操作侧约10公分处爆辊印约4mm) | 30110010 | 铬钝化卷 | 0.155-SPCC | 30312017 | 双面钢塑复合卷 | 0.25-SPCC | 明绿改性膜-2 | 10 | MO000875-002-03 | 2024-06-22 21:40:21 | 2024-06-22 23:55:06
覆膜 | JG12240600481 | JG1224060048 | JF4 | 九天覆膜-8 | 甲 | 曹杰,徐刚 | 6781 | 1831 | 2360 | 0.25 | 610 | / | Z撞伤(200米内传边撞伤印约6mm) | 30110010 | 铬钝化卷 | 0.155-SPCC | 30312017 | 双面钢塑复合卷 | 0.25-SPCC | 明绿改性膜-2 | 10 | MO000875-002-01 | 2024-06-22 21:40:21 | 2024-06-22 23:55:06
覆膜 | JG12240600484 | JG1224060048 | JF4 | 九天覆膜-8 | 甲 | 曹杰,徐刚 | 6781 | 1813 | 2340 | 0.25 | 610 | / | Z振纹(尾板面振纹),N粘钢折印(尾200米传边粘钢折印) | 30110010 | 铬钝化卷 | 0.155-SPCC | 30312017 | 双面钢塑复合卷 | 0.25-SPCC | 明绿改性膜-2 | 10 | MO000875-002-04 | 2024-06-22 21:40:21 | 2024-06-22 23:55:06
覆膜 | JG12240600363 | JG1224060036 | JF4 | 九天覆膜-8 | 甲 | 曹杰,徐刚 | 6791 | 1825 | 2350 | 0.25 | 610 | / |  | 30110010 | 铬钝化卷 | 0.155-SPCC | 30312017 | 双面钢塑复合卷 | 0.25-SPCC | 明绿改性膜-2 | 10 | MO000775-004-03 | 2024-06-22 19:31:57 | 2024-06-22 21:11:24
覆膜 | JG12240600364 | JG1224060036 | JF4 | 九天覆膜-8 | 甲 | 曹杰,徐刚 | 6791 | 1821 | 2340 | 0.25 | 610 | / |  | 30110010 | 铬钝化卷 | 0.155-SPCC | 30312017 | 双面钢塑复合卷 | 0.25-SPCC | 明绿改性膜-2 | 10 | MO000775-004-04 | 2024-06-22 19:31:57 | 2024-06-22 21:11:24
覆膜 | JG12240600362 | JG1224060036 | JF4 | 九天覆膜-8 | 甲 | 曹杰,徐刚 | 6791 | 1831 | 2350 | 0.25 | 610 | / |  | 30110010 | 铬钝化卷 | 0.155-SPCC | 30312017 | 双面钢塑复合卷 | 0.25-SPCC | 明绿改性膜-2 | 10 | MO000775-004-02 | 2024-06-22 19:31:57 | 2024-06-22 21:11:24
覆膜 | JG12240600361 | JG1224060036 | JF4 | 九天覆膜-8 | 甲 | 曹杰,徐刚 | 6791 | 1829 | 2350 | 0.25 | 610 | / | Z振纹(内板面振纹。) | 30110010 | 铬钝化卷 | 0.155-SPCC | 30312017 | 双面钢塑复合卷 | 0.25-SPCC | 明绿改性膜-2 | 10 | MO000775-004-01 | 2024-06-22 19:31:57 | 2024-06-22 21:11:24
覆膜 | JG12240600551 | JG1224060055 | JF3 | 九天覆膜-5 | 乙 | 何志宏,桑永辉 | 6827 | 1836 | 2380 | 0.25 | 610 | / | Z撞伤(卷芯150米操作侧撞伤5-6毫米 振纹) | 30110010 | 铬钝化卷 | 0.155-SPCC | 30312017 | 双面钢塑复合卷 | 0.25-SPCC | 明绿改性膜-2 | 10 | MO000793-005-01 | 2024-06-22 16:16:06 | 2024-06-22 16:19:01
覆膜 | JG12240600552 | JG1224060055 | JF3 | 九天覆膜-5 | 乙 | 何志宏,桑永辉 | 6827 | 1828 | 2360 | 0.25 | 610 | / |  | 30110010 | 铬钝化卷 | 0.155-SPCC | 30312017 | 双面钢塑复合卷 | 0.25-SPCC | 明绿改性膜-2 | 10 | MO000793-005-02 | 2024-06-22 16:16:06 | 2024-06-22 16:19:01
覆膜 | JG12240600553 | JG1224060055 | JF3 | 九天覆膜-5 | 乙 | 何志宏,桑永辉 | 6827 | 1826 | 2360 | 0.25 | 610 | / |  | 30110010 | 铬钝化卷 | 0.155-SPCC | 30312017 | 双面钢塑复合卷 | 0.25-SPCC | 明绿改性膜-2 | 10 | MO000793-005-03 | 2024-06-22 16:16:06 | 2024-06-22 16:19:01
覆膜 | JG12240600554 | JG1224060055 | JF3 | 九天覆膜-5 | 乙 | 何志宏,桑永辉 | 6827 | 1834 | 2370 | 0.25 | 610 | / | 尾部200米振纹 | 30110010 | 铬钝化卷 | 0.155-SPCC | 30312017 | 双面钢塑复合卷 | 0.25-SPCC | 明绿改性膜-2 | 10 | MO000793-005-04 | 2024-06-22 16:16:06 | 2024-06-22 16:19:01
覆膜 | JG122405501324 | JG12240550132 | JF5 | 九天覆膜-9 | 乙 | 黄宏涛,李其华 | 6705 | 1938 | 3230 | 0.19 | 710 | / | T脱皮(2380米传动侧边部6公分处1个2.12平方毫米孔洞) | 30110014 | 铬钝化卷 | 0.1-SPCC | 30312002 | 双面钢塑复合卷 | 0.19-SPCC | 明绿改性膜-1 | 10 | MO000815-001-04 | 2024-06-22 13:46:38 | 2024-06-22 15:40:45
覆膜 | JG122405501323 | JG12240550132 | JF5 | 九天覆膜-9 | 乙 | 黄宏涛,李其华 | 6705 | 1920 | 3200 | 0.19 | 710 | / |  | 30110014 | 铬钝化卷 | 0.1-SPCC | 30312002 | 双面钢塑复合卷 | 0.19-SPCC | 明绿改性膜-1 | 10 | MO000815-001-03 | 2024-06-22 13:46:38 | 2024-06-22 15:40:45
覆膜 | JG122405501322 | JG12240550132 | JF5 | 九天覆膜-9 | 乙 | 黄宏涛,李其华 | 6705 | 1808 | 3010 | 0.19 | 710 | / | X线辊印(传边辊印) | 30110014 | 铬钝化卷 | 0.1-SPCC | 30312002 | 双面钢塑复合卷 | 0.19-SPCC | 明绿改性膜-1 | 10 | MO000815-001-02 | 2024-06-22 13:46:38 | 2024-06-22 15:40:45
覆膜 | JG122405501321 | JG12240550132 | JF5 | 九天覆膜-9 | 乙 | 黄宏涛,李其华 | 6705 | 1828 | 3050 | 0.19 | 710 | / | Z折印(传动侧辊印，粘钢印，卷芯传动侧粘折钢折印宽20公分) | 30110014 | 铬钝化卷 | 0.1-SPCC | 30312002 | 双面钢塑复合卷 | 0.19-SPCC | 明绿改性膜-1 | 10 | MO000815-001-01 | 2024-06-22 13:46:38 | 2024-06-22 15:40:45
覆膜 | JG12240600764 | JG1224060076 | JF4 | 九天覆膜-8 | 乙 | 何志宏,桑永辉 | 6690 | 1740 | 2240 | 0.25 | 610 | / | Z振纹(辊印重 振纹较重) | 30110010 | 铬钝化卷 | 0.155-SPCC | 30312017 | 双面钢塑复合卷 | 0.25-SPCC | 明绿改性膜-2 | 10 | MO000793-014-04 | 2024-06-22 12:17:01 | 2024-06-22 15:28:55
覆膜 | JG12240600763 | JG1224060076 | JF4 | 九天覆膜-8 | 乙 | 何志宏,桑永辉 | 6690 | 1794 | 2325 | 0.25 | 610 | / | Z振纹(undefined) | 30110010 | 铬钝化卷 | 0.155-SPCC | 30312017 | 双面钢塑复合卷 | 0.25-SPCC | 明绿改性膜-2 | 10 | MO000793-014-03 | 2024-06-22 12:17:01 | 2024-06-22 15:28:55
覆膜 | JG12240600761 | JG1224060076 | JF4 | 九天覆膜-8 | 乙 | 何志宏,桑永辉 | 6690 | 1838 | 2360 | 0.25 | 610 | / |  | 30110010 | 铬钝化卷 | 0.155-SPCC | 30312017 | 双面钢塑复合卷 | 0.25-SPCC | 明绿改性膜-2 | 10 | MO000793-014-01 | 2024-06-22 12:17:01 | 2024-06-22 15:28:55
覆膜 | JG12240600762 | JG1224060076 | JF4 | 九天覆膜-8 | 乙 | 何志宏,桑永辉 | 6690 | 1808 | 2325 | 0.25 | 610 | / | Z振纹(undefined) | 30110010 | 铬钝化卷 | 0.155-SPCC | 30312017 | 双面钢塑复合卷 | 0.25-SPCC | 明绿改性膜-2 | 10 | MO000793-014-02 | 2024-06-22 12:17:01 | 2024-06-22 15:28:55