## sheet1
工序名称 | 新卷号 | 批号 | 机组编码 | 机组名称 | 班组 | 参与人 | 来料重量 | 出料重量 | 出料长度 | 出料厚度 | 出料宽度 | 工序要求 | 备注 | 来料编码 | 来料名称 | 来料规格 | 产出品编码 | 产出品名称 | 产品规格 | 膜名称 | 排序 | 子计划号 | 实际开始时间 | 实际结束时间
最终冷轧 | JG1224060191 | JG1224060191 | JZ4 | 九天750轧机 | 乙 | 张彬 | 7830 | 7700 | 9560 | 0.15 | 710 | 轧0.15（0.144-0.15）米数9500-9600米不低于9450米不高于9600米 |  | 20100028 | 轧硬 | 0.4*710-SPCC | 30210011 | 光亮卷 | 0.15-SPCC |  | 30 | MO000763-006 | 2024-06-23 03:21:24 | 2024-06-23 03:22:08
最终冷轧 | JG12240601071 | JG1224060107 | JZ4 | 九天750轧机 | 甲 | 蒋小冬 | 6744 | 6720 | 12170 | 0.1 | 710 | 轧0.1（0.095-0.1）米数控制在12300-12400米不低于12300米 |  | 20100028 | 轧硬 | 0.4*710-SPCC | 30210015 | 光亮卷 | 0.1-SPCC |  | 30 | MO000677-001-01 | 2024-06-22 23:28:40 | 2024-06-22 23:29:12
最终冷轧 | JG1224060221 | JG1224060221 | JZ4 | 九天750轧机 | 甲 | 张帅 | 6810 | 6800 | 12230 | 0.1 | 710 | 轧0.1（0.097-0.102）米数控制在12300-12400米不低于12300米 |  | 20100028 | 轧硬 | 0.4*710-SPCC | 30210015 | 光亮卷 | 0.1-SPCC |  | 30 | MO000753-008 | 2024-06-22 21:14:59 | 2024-06-22 23:46:28
最终冷轧 | JG1224060189 | JG1224060189 | JZ4 | 九天750轧机 | 甲 | 张帅 | 5820 | 5800 | 7090 | 0.15 | 710 | 轧0.15（0.144-0.15）米数控制在7100-7200米不低于7100米不高于7250米 |  | 20100028 | 轧硬 | 0.4*710-SPCC | 30210011 | 光亮卷 | 0.15-SPCC |  | 30 | MO000762-006 | 2024-06-22 19:21:19 | 2024-06-22 19:22:06
最终冷轧 | JG1224060202 | JG1224060202 | JZ4 | 九天750轧机 | 甲 | 蒋小冬 | 5864 | 5845 | 7100 | 0.15 | 710 | 轧0.15（0.144-0.15）米数控制在7100-7200米不低于7100米不高于7250米 |  | 20100028 | 轧硬 | 0.4*710-SPCC | 30210011 | 光亮卷 | 0.15-SPCC |  | 30 | MO000762-009 | 2024-06-22 19:08:00 | 2024-06-22 19:08:35
最终冷轧 | JG1224060185 | JG1224060185 | JZ4 | 九天750轧机 | 乙 | 赵遂义 | 5850 | 5830 | 7200 | 0.15 | 710 | 轧0.15（0.144-0.15）米数控制在7100-7200米不低于7100米不高于7250米 |  | 20100028 | 轧硬 | 0.4*710-SPCC | 30210011 | 光亮卷 | 0.15-SPCC |  | 30 | MO000762-004 | 2024-06-22 16:18:15 | 2024-06-22 16:18:55
最终冷轧 | JG1224060201 | JG1224060201 | JZ4 | 九天750轧机 | 乙 | 蔡磊,赵遂义 | 5854 | 5840 | 7100 | 0.15 | 710 | 轧0.15（0.144-0.15）米数控制在7100-7200米不低于7100米不高于7250米 |  | 20100028 | 轧硬 | 0.4*710-SPCC | 30210011 | 光亮卷 | 0.15-SPCC |  | 30 | MO000762-008 | 2024-06-22 16:16:52 | 2024-06-22 16:17:52
最终冷轧 | JG1224060174 | JG1224060174 | JZ4 | 九天750轧机 | 甲 | 张帅 | 5874 | 5850 | 7130 | 0.15 | 710 | 轧0.15（0.144-0.15）米数控制在7100-7200米不低于7100米不高于7250米 |  | 20100028 | 轧硬 | 0.4*710-SPCC | 30210011 | 光亮卷 | 0.15-SPCC |  | 30 | MO000762-003 | 2024-06-22 06:44:41 | 2024-06-22 06:45:08
最终冷轧 | JG1224060169 | JG1224060169 | JZ4 | 九天750轧机 | 甲 | 蒋小冬 | 5870 | 5860 | 7160 | 0.15 | 710 | 轧0.15（0.144-0.15）米数控制在7100-7200米不低于7100米不高于7250米 |  | 20100028 | 轧硬 | 0.4*710-SPCC | 30210011 | 光亮卷 | 0.15-SPCC |  | 30 | MO000762-001 | 2024-06-22 06:07:15 | 2024-06-22 06:07:53
最终冷轧 | JG1224060204 | JG1224060204 | JZ4 | 九天750轧机 | 甲 | 张帅 | 7830 | 7810 | 9500 | 0.15 | 710 | 轧0.15（0.144-0.15）米数9500-9600米不低于9450米不高于9600米 |  | 20100028 | 轧硬 | 0.4*710-SPCC | 30210011 | 光亮卷 | 0.15-SPCC |  | 30 | MO000763-009 | 2024-06-22 03:27:18 | 2024-06-22 03:27:47
最终冷轧 | JG1224060199 | JG1224060199 | JZ4 | 九天750轧机 | 甲 | 蒋小冬 | 7750 | 7735 | 9500 | 0.15 | 710 | 轧0.15（0.144-0.15）米数9500-9600米不低于9450米不高于9600米 |  | 20100028 | 轧硬 | 0.4*710-SPCC | 30210011 | 光亮卷 | 0.15-SPCC |  | 30 | MO000763-010 | 2024-06-22 02:03:14 | 2024-06-22 02:03:57
最终冷轧 | JG1224060198 | JG1224060198 | JZ4 | 九天750轧机 | 甲 | 张帅 | 5854 | 5830 | 7159 | 0.15 | 710 | 轧0.15（0.144-0.15）米数控制在7100-7200米不低于7100米不高于7250米 |  | 20100028 | 轧硬 | 0.4*710-SPCC | 30210011 | 光亮卷 | 0.15-SPCC |  | 30 | MO000762-011 | 2024-06-22 00:28:14 | 2024-06-22 00:28:45
最终冷轧 | JG1224060203 | JG1224060203 | JZ4 | 九天750轧机 | 甲 | 蒋小冬 | 7830 | 7820 | 9480 | 0.15 | 710 | 轧0.15（0.144-0.15）米数9500-9600米不低于9450米不高于9600米 |  | 20100028 | 轧硬 | 0.4*710-SPCC | 30210011 | 光亮卷 | 0.15-SPCC |  | 30 | MO000763-008 | 2024-06-21 23:30:20 | 2024-06-21 23:31:09
最终冷轧 | JG1224060197 | JG1224060197 | JZ4 | 九天750轧机 | 甲 | 张帅 | 5844 | 5820 | 7100 | 0.15 | 710 | 轧0.15（0.144-0.15）米数控制在7100-7200米不低于7100米不高于7250米 |  | 20100028 | 轧硬 | 0.4*710-SPCC | 30210011 | 光亮卷 | 0.15-SPCC |  | 30 | MO000762-010 | 2024-06-21 22:51:45 | 2024-06-21 22:52:32
最终冷轧 | JG1224060188 | JG1224060188 | JZ4 | 九天750轧机 | 甲 | 张帅 | 7820 | 7800 | 9488 | 0.15 | 710 | 轧0.15（0.144-0.15）米数9500-9600米不低于9450米不高于9600米 |  | 20100028 | 轧硬 | 0.4*710-SPCC | 30210011 | 光亮卷 | 0.15-SPCC |  | 30 | MO000763-005 | 2024-06-21 08:07:30 | 2024-06-21 08:08:02
最终冷轧 | JG1224060200 | JG1224060200 | JZ4 | 九天750轧机 | 甲 | 蒋小冬 | 7760 | 7745 | 9470 | 0.15 | 710 | 轧0.15（0.144-0.15）米数9500-9600米不低于9450米不高于9600米 |  | 20100028 | 轧硬 | 0.4*710-SPCC | 30210011 | 光亮卷 | 0.15-SPCC |  | 30 | MO000763-011 | 2024-06-21 06:51:27 | 2024-06-21 06:52:08
最终冷轧 | JG1224060176 | JG1224060176 | JZ4 | 九天750轧机 | 甲 | 张帅 | 7804 | 7780 | 9477 | 0.15 | 710 | 轧0.15（0.144-0.15）米数9500-9600米不低于9450米不高于9600米 |  | 20100028 | 轧硬 | 0.4*710-SPCC | 30210011 | 光亮卷 | 0.15-SPCC |  | 30 | MO000763-003 | 2024-06-21 05:32:55 | 2024-06-21 05:33:27
最终冷轧 | JG1224060171 | JG1224060171 | JZ4 | 九天750轧机 | 甲 | 蒋小冬 | 7830 | 7820 | 9500 | 0.15 | 710 | 轧0.15（0.144-0.15）米数9500-9600米不低于9450米不高于9600米 |  | 20100028 | 轧硬 | 0.4*710-SPCC | 30210011 | 光亮卷 | 0.15-SPCC |  | 30 | MO000763-001 | 2024-06-21 04:16:22 | 2024-06-21 04:16:57
最终冷轧 | JG1224060175 | JG1224060175 | JZ4 | 九天750轧机 | 甲 | 张帅 | 7800 | 7790 | 9490 | 0.15 | 710 | 轧0.15（0.144-0.15）米数9500-9600米不低于9450米不高于9600米 |  | 20100028 | 轧硬 | 0.4*710-SPCC | 30210011 | 光亮卷 | 0.15-SPCC |  | 30 | MO000763-002 | 2024-06-21 02:48:16 | 2024-06-21 02:48:50
最终冷轧 | JG1224060187 | JG1224060187 | JZ4 | 九天750轧机 | 甲 | 蒋小冬 | 7814 | 7800 | 9480 | 0.15 | 710 | 轧0.15（0.144-0.15）米数9500-9600米不低于9450米不高于9600米 |  | 20100028 | 轧硬 | 0.4*710-SPCC | 30210011 | 光亮卷 | 0.15-SPCC |  | 30 | MO000763-004 | 2024-06-21 01:34:33 | 2024-06-21 01:34:56
最终冷轧 | JG1224060213 | JG1224060213 | JZ4 | 九天750轧机 | 甲 | 张帅 | 6760 | 6740 | 12100 | 0.1 | 710 | 轧0.1（0.097-0.102）米数控制在12300-12400米不低于12300米 |  | 20100028 | 轧硬 | 0.4*710-SPCC | 30210015 | 光亮卷 | 0.1-SPCC |  | 30 | MO000753-004 | 2024-06-20 23:43:57 | 2024-06-20 23:44:46
最终冷轧 | JG12240600991 | JG1224060099 | JZ4 | 九天750轧机 | 乙 | 张彬 | 5850 | 5840 | 10600 | 0.1 | 710 | 轧0.1（0.097-0.102）5.85吨轧制米数10400-10500米不超10500米；7.8吨轧制米数13900-14000米不超14000米 |  | 20100028 | 轧硬 | 0.4*710-SPCC | 30210015 | 光亮卷 | 0.1-SPCC |  | 30 | MO000638-001-01 | 2024-06-20 17:08:37 | 2024-06-20 17:09:45
最终冷轧 | JG12240601162 | JG1224060116 | JZ4 | 九天750轧机 | 乙 | 赵遂义 | 7380 | 7370 | 13150 | 0.1 | 710 | 轧0.1（0.096-0.101）5.7吨卷轧制米数10200-10300米不高于10300米；7.5吨轧制米数13500-13600米不低于13500米不高于13650米 |  | 20100028 | 轧硬 | 0.4*710-SPCC | 30210015 | 光亮卷 | 0.1-SPCC |  | 30 | MO000678-004-02 | 2024-06-20 16:15:22 | 2024-06-20 16:16:27
最终冷轧 | JG1224060216 | JG1224060216 | JZ4 | 九天750轧机 | 乙 | 张彬 | 6830 | 6820 | 12300 | 0.1 | 710 | 轧0.1（0.097-0.102）米数控制在12300-12400米不低于12300米 |  | 20100028 | 轧硬 | 0.4*710-SPCC | 30210015 | 光亮卷 | 0.1-SPCC |  | 30 | MO000753-007 | 2024-06-20 14:07:22 | 2024-06-20 14:08:16
最终冷轧 | JG1224060195 | JG1224060195 | JZ4 | 九天750轧机 | 乙 | 赵遂义 | 6810 | 6800 | 12200 | 0.1 | 710 | 轧0.1（0.097-0.102）米数控制在12300-12400米不低于12300米 |  | 20100028 | 轧硬 | 0.4*710-SPCC | 30210015 | 光亮卷 | 0.1-SPCC |  | 30 | MO000753-014 | 2024-06-20 12:09:32 | 2024-06-20 12:10:59
最终冷轧 | JG12240600031 | JG1224060003 | JZ4 | 九天750轧机 | 乙 | 张彬 | 5852 | 5600 | 9700 | 0.1 | 710 | 轧0.1（0.097-0.102）5.85吨卷轧制米数10400-10500米,7.8吨卷轧制米数13900-14000米不超14000米 |  | 20100028 | 轧硬 | 0.4*710-SPCC | 30210015 | 光亮卷 | 0.1-SPCC |  | 30 | MO000633-003-01 | 2024-06-20 11:12:27 | 2024-06-20 11:13:55
最终冷轧 | JG12240601232 | JG1224060123 | JZ4 | 九天750轧机 | 甲 | 蒋小冬 | 7052 | 7030 | 12600 | 0.1 | 710 | 轧0.1（0.096-0.102）5.7吨卷轧制米数10200-10300米；7.1吨卷轧制米数12800-12900米不低于12800米 |  | 20100028 | 轧硬 | 0.4*710-SPCC | 30210015 | 光亮卷 | 0.1-SPCC |  | 30 | MO000679-003-02 | 2024-06-20 07:56:55 | 2024-06-20 08:01:51
最终冷轧 | JG1224060211 | JG1224060211 | JZ4 | 九天750轧机 | 甲 | 张帅 | 7650 | 7630 | 13540 | 0.1 | 710 | 轧0.1（0.097-0.102）7.6吨卷轧制米数13500-13600米；7.5吨卷轧制米数13400-13500米，7.7吨卷轧制米数13600-13700米；7.25吨卷轧制米数13000-13100米 |  | 20100028 | 轧硬 | 0.4*710-SPCC | 30210015 | 光亮卷 | 0.1-SPCC |  | 30 | MO000754-003 | 2024-06-20 06:06:16 | 2024-06-20 06:07:08
最终冷轧 | JG12240600021 | JG1224060002 | JZ4 | 九天750轧机 | 甲 | 蒋小冬 | 5852 | 5832 | 10320 | 0.1 | 710 | 轧0.1（0.097-0.102）5.85吨卷轧制米数10400-10500米,7.8吨卷轧制米数13900-14000米不超14000米 |  | 20100028 | 轧硬 | 0.4*710-SPCC | 30210015 | 光亮卷 | 0.1-SPCC |  | 30 | MO000633-002-01 | 2024-06-20 03:39:26 | 2024-06-20 03:40:09
最终冷轧 | JG12240600092 | JG1224060009 | JZ4 | 九天750轧机 | 甲 | 蒋小冬 | 7648 | 7628 | 13680 | 0.1 | 710 | 轧0.1（0.097-0.102）5.85吨卷轧制米数10400-10500米,7.8吨卷轧制米数13900-14000米不超14000米 |  | 20100028 | 轧硬 | 0.4*710-SPCC | 30210015 | 光亮卷 | 0.1-SPCC |  | 30 | MO000633-005-02 | 2024-06-20 03:30:24 | 2024-06-20 03:32:03
最终冷轧 | JG1224060196 | JG1224060196 | JZ4 | 九天750轧机 | 甲 | 张帅 | 6810 | 6800 | 12100 | 0.1 | 710 | 轧0.1（0.097-0.102）米数控制在12300-12400米不低于12300米 |  | 20100028 | 轧硬 | 0.4*710-SPCC | 30210015 | 光亮卷 | 0.1-SPCC |  | 30 | MO000753-015 | 2024-06-20 01:09:51 | 2024-06-20 03:33:39
最终冷轧 | JG0024060029 | JG0024060029 | JZ3 | 九天700轧机 | 甲 | 杨永华 | 5240 | 5200 | 7100 | 0.155 | 610 | 轧0.15（0.15-0.155）米数7100-7200米不超7200米 |  | 20100082 | 轧硬 | 0.6*610-SPCC | 30210011 | 光亮卷 | 0.15-SPCC |  | 30 | MO000720-001 | 2024-06-19 23:44:03 | 2024-06-20 04:05:07