## sheet1
工序名称 | 新卷号 | 批号 | 机组编码 | 机组名称 | 班组 | 参与人 | 来料重量 | 出料重量 | 出料长度 | 出料厚度 | 出料宽度 | 工序要求 | 备注 | 来料编码 | 来料名称 | 来料规格 | 产出品编码 | 产出品名称 | 产品规格 | 膜名称 | 排序 | 子计划号 | 实际开始时间 | 实际结束时间
最终冷轧 | JG1224055135 | JG1224055135 | DZ2 | 东方850轧机 | 乙 | 杨海鹏 | 13545 | 13515 | 23277 | 0.1 | 760 | 850轧机普光辊(Ra0.4-0.6μm)轧制0.1mm(0.4-0.25-0.15-0.115-0.1),厚度公差：0.098-0.103mm |  | 20100142 | 轧硬 | 0.4*760-SPCC | 30210015 | 光亮卷 | 0.1-SPCC |  | 30 | MO000589-004 | 2024-06-23 21:58:25 | 2024-06-23 22:38:20
最终冷轧 | JG1224050237 | JG1224050237 | DZ2 | 东方850轧机 | 甲 | 何建 | 12245 | 12210 | 21220 | 0.1 | 760 | 850轧机普光辊(Ra0.4-0.6μm)轧制0.1mm(0.4-0.25-0.15-0.115-0.1),厚度公差：0.098-0.103mm |  | 20100142 | 轧硬 | 0.4*760-SPCC | 30210015 | 光亮卷 | 0.1-SPCC |  | 30 | MO000590-002 | 2024-06-23 18:47:07 | 2024-06-23 18:47:52
最终冷轧 | JG1224050236 | JG1224050236 | DZ2 | 东方850轧机 | 甲 | 蔡迎虎 | 12245 | 12200 | 21188 | 0.1 | 760 | 850轧机普光辊(Ra0.4-0.6μm)轧制0.1mm(0.4-0.25-0.15-0.115-0.1),厚度公差：0.098-0.103mm |  | 20100142 | 轧硬 | 0.4*760-SPCC | 30210015 | 光亮卷 | 0.1-SPCC |  | 30 | MO000590-001 | 2024-06-23 15:38:01 | 2024-06-23 15:41:55
最终冷轧 | JG1224050248 | JG1224050248 | DZ2 | 东方850轧机 | 甲 | 何建 | 13745 | 13700 | 23753 | 0.1 | 760 | 850轧机普光辊(Ra0.4-0.6μm)轧制0.1mm(0.4-0.25-0.15-0.115-0.1),厚度公差：0.098-0.103mm |  | 20100142 | 轧硬 | 0.4*760-SPCC | 30210015 | 光亮卷 | 0.1-SPCC |  | 30 | MO000588-001 | 2024-06-23 13:20:37 | 2024-06-23 13:21:43
最终冷轧 | JG1224055069 | JG1224055069 | DZ2 | 东方850轧机 | 甲 | 蔡迎虎 | 13950 | 13920 | 24160 | 0.1 | 760 | 850轧机普光辊(Ra0.4-0.6μm)轧制0.1mm(0.4-0.25-0.15-0.115-0.1),厚度公差：0.098-0.103mm,轧0.1，米数控制在23700-23800米 |  | 20100142 | 轧硬 | 0.4*760-SPCC | 30210015 | 光亮卷 | 0.1-SPCC |  | 30 | MO000578-005 | 2024-06-23 10:45:12 | 2024-06-23 10:49:47
最终冷轧 | JG1224055059 | JG1224055059 | DZ2 | 东方850轧机 | 乙 | 王厉 | 13460 | 13420 | 23132 | 0.1 | 760 | 850轧机普光辊(Ra0.4-0.6μm)轧制0.1mm(0.4-0.25-0.15-0.115-0.1),厚度公差：0.098-0.103mm |  | 20100142 | 轧硬 | 0.4*760-SPCC | 30210015 | 光亮卷 | 0.1-SPCC |  | 30 | MO000585-001 | 2024-06-23 08:12:11 | 2024-06-23 08:13:49
最终冷轧 | JG1224055136 | JG1224055136 | DZ2 | 东方850轧机 | 乙 | 肖勋民 | 13550 | 13440 | 23110 | 0.1 | 760 | 850轧机普光辊(Ra0.4-0.6μm)轧制0.1mm(0.4-0.25-0.15-0.115-0.1),厚度公差：0.098-0.103mm |  | 20100142 | 轧硬 | 0.4*760-SPCC | 30210015 | 光亮卷 | 0.1-SPCC |  | 30 | MO000589-003 | 2024-06-23 02:51:25 | 2024-06-23 04:54:46
最终冷轧 | JG1224055154 | JG1224055154 | DZ2 | 东方850轧机 | 甲 | 吴宏林 | 13550 | 13650 | 23460 | 0.1 | 760 | 850轧机普光辊(Ra0.4-0.6μm)轧制0.1mm(0.4-0.25-0.15-0.115-0.1) |  | 20100142 | 轧硬 | 0.4*760-SPCC | 30210015 | 光亮卷 | 0.1-SPCC |  | 30 | MO000664-007 | 2024-06-21 08:00:11 | 2024-06-21 13:31:11
最终冷轧 | JG1224055075 | JG1224055075 | DZ2 | 东方850轧机 | 甲 | 何建 | 13760 | 13730 | 23770 | 0.1 | 760 | 850轧机普光辊(Ra0.4-0.6μm)轧制0.1mm(0.4-0.25-0.15-0.115-0.1),厚度公差：0.098-0.103mm |  | 20100142 | 轧硬 | 0.4*760-SPCC | 30210015 | 光亮卷 | 0.1-SPCC |  | 30 | MO000588-002 | 2024-06-21 05:33:50 | 2024-06-21 05:34:59
最终冷轧 | JG1224055071 | JG1224055071 | DZ2 | 东方850轧机 | 甲 | 吴宏林 | 13345 | 13280 | 22988 | 0.1 | 760 | 850轧机普光辊(Ra0.4-0.6μm)轧制0.1mm(0.4-0.25-0.15-0.115-0.1),厚度公差：0.098-0.103mm |  | 20100142 | 轧硬 | 0.4*760-SPCC | 30210015 | 光亮卷 | 0.1-SPCC |  | 30 | MO000585-005 | 2024-06-21 02:27:13 | 2024-06-21 02:28:12
最终冷轧 | JG1224055042 | JG1224055042 | DZ2 | 东方850轧机 | 甲 | 何建 | 13710 | 13680 | 23570 | 0.1 | 760 | 850轧机普光辊(Ra0.4-0.6μm)轧制0.1mm(0.4-0.25-0.15-0.115-0.1),厚度公差：0.098-0.103mm，轧0.1，米数控制在23700-23800米 |  | 20100142 | 轧硬 | 0.4*760-SPCC | 30210015 | 光亮卷 | 0.1-SPCC |  | 30 | MO000578-002 | 2024-06-20 21:59:19 | 2024-06-20 23:44:34
最终冷轧 | JG12240551492 | JG1224055149 | DZ2 | 东方850轧机 | 乙 | 王厉 | 6860 | 6860 | 11759 | 0.1 | 760 | 850轧机普光辊(Ra0.4-0.6μm)轧制0.1mm(0.4-0.25-0.15-0.115-0.1) |  | 20100142 | 轧硬 | 0.4*760-SPCC | 30210015 | 光亮卷 | 0.1-SPCC |  | 30 | MO000692-002-02 | 2024-06-20 17:56:33 | 2024-06-20 19:24:49
最终冷轧 | JG1224055074 | JG1224055074 | DZ2 | 东方850轧机 | 乙 | 杨海鹏 | 13600 | 13610 | 23761 | 0.1 | 760 | 850轧机普光辊(Ra0.4-0.6μm)轧制0.1mm(0.4-0.25-0.15-0.115-0.1),厚度公差：0.098-0.103mm |  | 20100142 | 轧硬 | 0.4*760-SPCC | 30210015 | 光亮卷 | 0.1-SPCC |  | 30 | MO000585-008 | 2024-06-20 15:54:25 | 2024-06-20 18:43:22
最终冷轧 | JG1224055049 | JG1224055049 | DZ2 | 东方850轧机 | 乙 | 肖勋民 | 13700 | 13660 | 23560 | 0.1 | 760 | 850轧机普光辊(Ra0.4-0.6μm)轧制0.13mm(0.4-0.25-0.15-0.115-0.1),厚度公差：0.098-0.103mm，米数控制在23700-23800米。 |  | 20100142 | 轧硬 | 0.4*760-SPCC | 30210015 | 光亮卷 | 0.1-SPCC |  | 30 | MO000539-011 | 2024-06-20 13:25:58 | 2024-06-20 15:15:38
最终冷轧 | JG1224055061 | JG1224055061 | DZ2 | 东方850轧机 | 乙 | 王厉 | 13300 | 13250 | 22861 | 0.1 | 760 | 850轧机普光辊(Ra0.4-0.6μm)轧制0.1mm(0.4-0.25-0.15-0.115-0.1),厚度公差：0.098-0.103mm |  | 20100142 | 轧硬 | 0.4*760-SPCC | 30210015 | 光亮卷 | 0.1-SPCC |  | 30 | MO000585-003 | 2024-06-20 12:24:50 | 2024-06-20 12:47:46
最终冷轧 | DL1224060003 | DL1224060003 | DZ1 | 东方650轧机 | 乙 | 朱明 | 5725 | 5660 | 1980 | 0.65 | 565 | （白天生产，通知技术质量）650轧机中间道次普光辊（Ra0.2-0.3μm)最后一道用Ra1.2-1.4μm毛化辊轧制0.65mm(1.2-0.95-0.80-0.7-0.65),厚度公差：0.655-0.660mm,板面粗糙度控制在Ra0.6μm-0.8μm，转脱脂 |  | 20100125 | 轧硬 | 1.2*565-SPCC | 31010065 | 小品种钢卷 | 0.65-SPCC |  | 20 | MO000698-001 | 2024-06-20 11:26:11 | 2024-06-20 11:26:53
最终冷轧 | JL002404002502 | JL002404002502 | DZ1 | 东方650轧机 | 甲 | 徐炜 | 6495 | 6445 | 3450 | 0.38 | 610 | 泰兴双永:650轧机中间道次用普光辊(Ra0.2-0.3um)轧制,最后一道用Ra1.0-1.2μm毛化辊轧至0.38mm（0.6-0.44-0.38）厚度公差：0.390-0.395mm，板面粗糙度控制在Ra0.6-0.8μm,转脱脂 |  | 20100082 | 轧硬 | 0.6*610-SPCC | 31010039 | 小品种钢卷 | 0.38-SPCC |  | 20 | MO000799-001 | 2024-06-20 11:25:14 | 2024-06-20 11:25:43
最终冷轧 | JL1224050008 | JL1224050008 | DZ1 | 东方650轧机 | 乙 | 朱明 | 5900 | 5840 | 1780 | 0.75 | 610 | 泰兴双永:650轧机中间道次普光辊（Ra0.2-0.3μm)轧制,最后一道用Ra1.0-1.2μm毛化辊轧至0.75mm（1.2-0.95-0.82-0.75）厚度公差：0.768-0.773mm，板面粗糙度控制在Ra0.5-0.7μm,转脱脂 |  | 20100130 | 轧硬 | 1.2*610-SPCC | 31010072 | 小品种钢卷 | 0.75-SPCC |  | 20 | MO000798-003 | 2024-06-20 11:24:17 | 2024-06-20 11:24:46
最终冷轧 | JL1224050007 | JL1224050007 | DZ1 | 东方650轧机 | 乙 | 朱明 | 5900 | 5850 | 1750 | 0.75 | 610 | 泰兴双永:650轧机中间道次普光辊（Ra0.2-0.3μm)轧制,最后一道用Ra1.0-1.2μm毛化辊轧至0.75mm（1.2-0.95-0.82-0.75）厚度公差：0.768-0.773mm，板面粗糙度控制在Ra0.5-0.7μm,转脱脂 |  | 20100130 | 轧硬 | 1.2*610-SPCC | 31010072 | 小品种钢卷 | 0.75-SPCC |  | 20 | MO000798-002 | 2024-06-20 11:21:31 | 2024-06-20 11:23:50
最终冷轧 | JL12240500042 | JL1224050004 | DZ1 | 东方650轧机 | 乙 | 刘爱民 | 5625 | 5540 | 1700 | 0.75 | 610 | 泰兴双永:650轧机中间道次普光辊（Ra0.2-0.3μm)轧制,最后一道用Ra1.0-1.2μm毛化辊轧至0.75mm（1.2-0.95-0.82-0.75）厚度公差：0.768-0.773mm，板面粗糙度控制在Ra0.5-0.7μm,转脱脂 |  | 20100130 | 轧硬 | 1.2*610-SPCC | 31010072 | 小品种钢卷 | 0.75-SPCC |  | 20 | MO000798-001-02 | 2024-06-20 11:20:31 | 2024-06-20 11:21:09
最终冷轧 | JL12240500041 | JL1224050004 | DZ1 | 东方650轧机 | 乙 | 刘爱民 | 5445 | 5375 | 1650 | 0.75 | 610 | 泰兴双永:650轧机中间道次普光辊（Ra0.2-0.3μm)轧制,最后一道用Ra1.0-1.2μm毛化辊轧至0.75mm（1.2-0.95-0.82-0.75）厚度公差：0.768-0.773mm，板面粗糙度控制在Ra0.5-0.7μm,转脱脂 |  | 20100130 | 轧硬 | 1.2*610-SPCC | 31010072 | 小品种钢卷 | 0.75-SPCC |  | 20 | MO000798-001-01 | 2024-06-20 11:18:01 | 2024-06-20 11:18:42
最终冷轧 | JG1224055057 | JG1224055057 | DZ2 | 东方850轧机 | 甲 | 吴宏林 | 13475 | 12280 | 21340 | 0.1 | 760 | 850轧机普光辊(Ra0.4-0.6μm)轧制0.1mm(0.4-0.25-0.15-0.115-0.1),厚度公差：0.098-0.103mm |  | 20100142 | 轧硬 | 0.4*760-SPCC | 30210015 | 光亮卷 | 0.1-SPCC |  | 30 | MO000589-001 | 2024-06-20 07:34:01 | 2024-06-20 07:34:48
最终冷轧 | JG1224055121 | JG1224055121 | DZ2 | 东方850轧机 | 甲 | 吴宏林 | 13855 | 13500 | 23500 | 0.1 | 760 | 850轧机普光辊(Ra0.4-0.6μm)轧制0.1mm(0.4-0.25-0.15-0.115-0.1),厚度公差：0.098-0.103mm |  | 20100142 | 轧硬 | 0.4*760-SPCC | 30210015 | 光亮卷 | 0.1-SPCC |  | 30 | MO000588-010 | 2024-06-20 01:33:38 | 2024-06-20 01:34:45