## sheet1
工序名称 | 新卷号 | 批号 | 机组编码 | 机组名称 | 班组 | 参与人 | 来料重量 | 出料重量 | 出料长度 | 出料厚度 | 出料宽度 | 工序要求 | 备注 | 来料编码 | 来料名称 | 来料规格 | 产出品编码 | 产出品名称 | 产品规格 | 膜名称 | 排序 | 子计划号 | 实际开始时间 | 实际结束时间
铬钝化 | JG12240550051 | JG12240550051 | DG2 | 东方铬钝化950 | 甲 | 韩康 | 6760 | 6741 | 12610 | 0.1 | 710 | / | S色差(色差 条印 辊印 白斑) | 30210015 | 光亮卷 | 0.1-SPCC | 30110014 | 铬钝化卷 | 0.1-SPCC |  | 10 | MO000881-006 | 2024-06-24 06:10:43 | 2024-06-24 07:17:45
铬钝化 | JG12240550142 | JG12240550142 | DG2 | 东方铬钝化950 | 甲 | 韩康 | 6710 | 6695 | 12520 | 0.1 | 710 | / | S色差(色差 条印 碱液斑 白斑) | 30210015 | 光亮卷 | 0.1-SPCC | 30110014 | 铬钝化卷 | 0.1-SPCC |  | 10 | MO000881-008 | 2024-06-24 05:58:09 | 2024-06-24 06:01:07
铬钝化 | JG12240550071 | JG12240550071 | DG2 | 东方铬钝化950 | 甲 | 韩康 | 6700 | 6667 | 12460 | 0.1 | 710 | / | S色差条印(色差 条印 80 610米各1个孔洞 横向分别293.2 311.6 大小1.86 0.27) | 30210015 | 光亮卷 | 0.1-SPCC | 30110014 | 铬钝化卷 | 0.1-SPCC |  | 10 | MO000881-009 | 2024-06-24 03:31:05 | 2024-06-24 04:43:46
铬钝化 | JG1224060096 | JG1224060096 | DG1 | 东方铬钝化750 | 甲 | 周建锋 | 4870 | 4871 | 7040 | 0.15 | 610 | / | 板面色差，辊印，振纹，白斑 | 30210011 | 光亮卷 | 0.15-SPCC | 30110011 | 铬钝化卷 | 0.15*610*7040 |  | 10 | MO000862-005 | 2024-06-24 02:06:49 | 2024-06-24 02:48:37
铬钝化 | JG1224060053 | JG1224060053 | DG1 | 东方铬钝化750 | 甲 | 周建锋 | 4700 | 4695 | 6740 | 0.15 | 610 | / | 板面色差，辊印，振纹，白斑 | 30210011 | 光亮卷 | 0.15-SPCC | 30110011 | 铬钝化卷 | 0.15*610*6740 |  | 10 | MO000862-007 | 2024-06-24 01:26:15 | 2024-06-24 02:06:23
铬钝化 | JG12240600412 | JG12240600412 | DG1 | 东方铬钝化750 | 甲 | 周建锋 | 1664 | 1657 | 3490 | 0.1 | 610 | / |  | 30210015 | 光亮卷 | 0.1-SPCC | 30110014 | 铬钝化卷 | 0.1*610*3490 |  | 10 | MO000859-002 | 2024-06-23 23:33:37 | 2024-06-24 00:01:53
铬钝化 | JG12240600382 | JG12240600382 | DG1 | 东方铬钝化750 | 甲 | 孙锋 | 1560 | 1543 | 3360 | 0.1 | 610 | / |  | 30210015 | 光亮卷 | 0.1-SPCC | 30110014 | 铬钝化卷 | 0.1*610*3360 |  | 10 | MO000859-003 | 2024-06-23 23:10:41 | 2024-06-23 23:33:15
铬钝化 | JG12240502172 | JG12240502172 | DG1 | 东方铬钝化750 | 甲 | 周建锋 | 1512 | 1493 | 3290 | 0.1 | 610 | / | 操边起筋 | 30210015 | 光亮卷 | 0.1-SPCC | 30110014 | 铬钝化卷 | 0.1*610*3290 |  | 10 | MO000859-001 | 2024-06-23 22:47:55 | 2024-06-23 23:10:17
铬钝化 | JG122406001121 | JG12240600112 | DG2 | 东方铬钝化950 | 乙 | 李志祥 | 7534 | 2391 | 4350 | 0.1 | 710 | / |  | 30210015 | 光亮卷 | 0.1-SPCC | 30110014 | 铬钝化卷 | 0.1*710*4350 |  | 10 | MO000881-020-01 | 2024-06-23 21:01:27 | 2024-06-23 21:58:48
铬钝化 | JG122406001122 | JG12240600112 | DG2 | 东方铬钝化950 | 乙 | 李志祥 | 7534 | 2395 | 4350 | 0.1 | 710 | / |  | 30210015 | 光亮卷 | 0.1-SPCC | 30110014 | 铬钝化卷 | 0.1*710*4350 |  | 10 | MO000881-020-02 | 2024-06-23 21:01:27 | 2024-06-23 21:58:48
铬钝化 | JG122406001123 | JG12240600112 | DG2 | 东方铬钝化950 | 乙 | 李志祥 | 7534 | 2477 | 4500 | 0.1 | 710 | / |  | 30210015 | 光亮卷 | 0.1-SPCC | 30110014 | 铬钝化卷 | 0.1*710*4500 |  | 10 | MO000881-020-03 | 2024-06-23 21:01:27 | 2024-06-23 21:58:48
铬钝化 | JG93240600031 | JG9324060003 | DG1 | 东方铬钝化750 | 乙 | 李澍 | 5510 | 3485 | 7250 | 0.1 | 630 | 、 |  | 30210015 | 光亮卷 | 0.1-SPCC | 30110014 | 铬钝化卷 | 0.1*630*7250 |  | 10 | MO000888-001-01 | 2024-06-23 19:54:33 | 2024-06-23 21:42:11
铬钝化 | JG93240600032 | JG9324060003 | DG1 | 东方铬钝化750 | 乙 | 李澍 | 5510 | 2017 | 4170 | 0.1 | 630 | 、 |  | 30210015 | 光亮卷 | 0.1-SPCC | 30110014 | 铬钝化卷 | 0.1*630*4170 |  | 10 | MO000888-001-02 | 2024-06-23 19:54:33 | 2024-06-23 21:42:11
铬钝化 | JG122406000222 | JG12240600022 | DG2 | 东方铬钝化950 | 乙 | 李志祥 | 7614 | 3789 | 6920 | 0.1 | 710 | / | 6792-6815米5个孔洞大小0.27-0.62操10 整卷小亮斑 | 30210015 | 光亮卷 | 0.1-SPCC | 30110014 | 铬钝化卷 | 0.1*710*6920 |  | 10 | MO000881-023-02 | 2024-06-23 19:21:24 | 2024-06-23 19:23:20
铬钝化 | JG122406000221 | JG12240600022 | DG2 | 东方铬钝化950 | 乙 | 李志祥 | 7614 | 3827 | 7000 | 0.1 | 710 | / | S色差(整卷小亮斑 色差 条印) | 30210015 | 光亮卷 | 0.1-SPCC | 30110014 | 铬钝化卷 | 0.1*710*7000 |  | 10 | MO000881-023-01 | 2024-06-23 19:21:24 | 2024-06-23 19:23:20
铬钝化 | JG1224060026 | JG1224060026 | DG1 | 东方铬钝化750 | 乙 | 李澍 | 4054 | 4039 | 8640 | 0.1 | 610 | 、 |  | 30210015 | 光亮卷 | 0.1-SPCC | 30110014 | 铬钝化卷 | 0.1*610*8640 |  | 10 | MO000894-001 | 2024-06-23 14:28:34 | 2024-06-23 14:29:23
铬钝化 | JG1224060166 | JG1224060166 | DG1 | 东方铬钝化750 | 乙 | 李澍 | 4946 | 4929 | 7140 | 0.15 | 610 | 、 |  | 30210011 | 光亮卷 | 0.15-SPCC | 30110011 | 铬钝化卷 | 0.15*610*7140 |  | 10 | MO000893-001 | 2024-06-23 14:27:28 | 2024-06-23 14:28:12
铬钝化 | JG1224060054 | JG1224060054 | DG1 | 东方铬钝化750 | 乙 | 李澍 | 4630 | 4635 | 6800 | 0.15 | 610 | / |  | 30210011 | 光亮卷 | 0.15-SPCC | 30110011 | 铬钝化卷 | 0.15*610*6800 |  | 10 | MO000862-008 | 2024-06-23 13:36:31 | 2024-06-23 13:51:25
铬钝化 | JG122405500121 | JG12240550012 | DG2 | 东方铬钝化950 | 乙 | 李志祥 | 6560 | 6279 | 11800 | 0.1 | 710 | / | 尾轻500米轻微发黄 乳化斑 条印 色差 | 30210015 | 光亮卷 | 0.1-SPCC | 30110014 | 铬钝化卷 | 0.1*710*11800 |  | 10 | MO000881-017-01 | 2024-06-23 10:44:08 | 2024-06-23 15:57:13
铬钝化 | JG1224060161 | JG1224060161 | DG1 | 东方铬钝化750 | 乙 | 李澍 | 4812 | 4899 | 7080 | 0.15 | 610 | / |  | 30210011 | 光亮卷 | 0.15-SPCC | 30110011 | 铬钝化卷 | 0.15*610*7080 |  | 10 | MO000862-011 | 2024-06-23 10:33:16 | 2024-06-23 11:29:11
铬钝化 | JG1224060081 | JG1224060081 | DG1 | 东方铬钝化750 | 甲 | 孙锋 | 4622 | 4621 | 6730 | 0.15 | 610 | 、 |  | 30210011 | 光亮卷 | 0.15-SPCC | 30110011 | 铬钝化卷 | 0.15*610*6730 |  | 10 | MO000889-002 | 2024-06-23 10:22:21 | 2024-06-23 10:23:36
铬钝化 | JG1224060066 | JG1224060066 | DG1 | 东方铬钝化750 | 甲 | 孙锋 | 4684 | 4679 | 6730 | 0.15 | 610 | 、 |  | 30210011 | 光亮卷 | 0.15-SPCC | 30110011 | 铬钝化卷 | 0.15*610*6730 |  | 10 | MO000889-001 | 2024-06-23 10:21:24 | 2024-06-23 10:21:58
铬钝化 | JG1224060094 | JG1224060094 | DG1 | 东方铬钝化750 | 甲 | 韩康 | 4674 | 4669 | 6750 | 0.15 | 610 | 、 |  | 30210011 | 光亮卷 | 0.15-SPCC | 30110011 | 铬钝化卷 | 0.15*610*6750 |  | 10 | MO000889-003 | 2024-06-23 10:19:42 | 2024-06-23 10:21:01
铬钝化 | JG1224060018 | JG1224060018 | DG1 | 东方铬钝化750 | 乙 | 李澍 | 4228 | 4217 | 9020 | 0.1 | 610 | 、 | 白斑 辊印 条印 8990米操52大小0.11 | 30210015 | 光亮卷 | 0.1-SPCC | 30110014 | 铬钝化卷 | 0.1*610*9020 |  | 10 | MO000887-001 | 2024-06-23 10:17:25 | 2024-06-23 10:18:28
铬钝化 | JG122405500222 | JG12240550022 | DG2 | 东方铬钝化950 | 乙 | 李志祥 | 6740 | 2211 | 4130 | 0.1 | 710 | / | 乳化斑 白条印 线条印 | 30210015 | 光亮卷 | 0.1-SPCC | 30110014 | 铬钝化卷 | 0.1*710*4130 |  | 10 | MO000881-005-02 | 2024-06-23 09:32:59 | 2024-06-23 10:43:51
铬钝化 | JG122405500223 | JG12240550022 | DG2 | 东方铬钝化950 | 乙 | 李志祥 | 6740 | 2239 | 4190 | 0.1 | 710 | / | 乳化斑 白条印 线条印 | 30210015 | 光亮卷 | 0.1-SPCC | 30110014 | 铬钝化卷 | 0.1*710*4190 |  | 10 | MO000881-005-03 | 2024-06-23 09:32:59 | 2024-06-23 10:43:51
铬钝化 | JG122405500221 | JG12240550022 | DG2 | 东方铬钝化950 | 乙 | 李志祥 | 6740 | 2211 | 4130 | 0.1 | 710 | / | 乳化斑 白条印 线条印 | 30210015 | 光亮卷 | 0.1-SPCC | 30110014 | 铬钝化卷 | 0.1*710*4130 |  | 10 | MO000881-005-01 | 2024-06-23 09:32:59 | 2024-06-23 10:43:51
铬钝化 | JG122405500523 | JG12240550052 | DG2 | 东方铬钝化950 | 甲 | 夏亚军 | 6660 | 2155 | 4040 | 0.1 | 710 | / | 3750米孔洞 大小0.27操139 | 30210015 | 光亮卷 | 0.1-SPCC | 30110014 | 铬钝化卷 | 0.1*710*4040 |  | 10 | MO000881-001-03 | 2024-06-23 08:11:11 | 2024-06-23 09:30:18
铬钝化 | JG122405500521 | JG12240550052 | DG2 | 东方铬钝化950 | 甲 | 夏亚军 | 6660 | 2249 | 4200 | 0.1 | 710 | / |  | 30210015 | 光亮卷 | 0.1-SPCC | 30110014 | 铬钝化卷 | 0.1*710*4200 |  | 10 | MO000881-001-01 | 2024-06-23 08:11:11 | 2024-06-23 09:30:18
铬钝化 | JG122405500522 | JG12240550052 | DG2 | 东方铬钝化950 | 甲 | 夏亚军 | 6660 | 2249 | 4200 | 0.1 | 710 | / |  | 30210015 | 光亮卷 | 0.1-SPCC | 30110014 | 铬钝化卷 | 0.1*710*4200 |  | 10 | MO000881-001-02 | 2024-06-23 08:11:11 | 2024-06-23 09:30:18
铬钝化 | JG1224060093 | JG1224060093 | DG1 | 东方铬钝化750 | 甲 | 孙锋 | 4700 | 4667 | 6720 | 0.15 | 610 | / | 板面色差，辊印，振纹，白斑，收卷不齐，6310-6340米横向573-609,mm处4个孔洞，大小0.11-0.17 | 30210011 | 光亮卷 | 0.15-SPCC | 30110011 | 铬钝化卷 | 0.15*610*6720 |  | 10 | MO000862-003 | 2024-06-23 07:24:21 | 2024-06-23 09:44:17