## sheet1
工序名称 | 新卷号 | 批号 | 机组编码 | 机组名称 | 班组 | 参与人 | 来料重量 | 出料重量 | 出料长度 | 出料厚度 | 出料宽度 | 工序要求 | 备注 | 来料编码 | 来料名称 | 来料规格 | 产出品编码 | 产出品名称 | 产品规格 | 膜名称 | 排序 | 子计划号 | 实际开始时间 | 实际结束时间
覆膜 | JG12240601683 | JG1224060168 | JF3 | 九天覆膜-5 | 乙 | 何志宏,桑永辉 | 6849 | 1860 | 2370 | 0.25 | 610 | / | Z振纹(尾150米板面有振纹) | 30110011 | 铬钝化卷 | 0.15-SPCC | 30312017 | 双面钢塑复合卷 | 0.25-SPCC | 明绿CJB膜-1 | 10 | MO000898-002-03 | 2024-06-24 03:43:27 | 2024-06-24 06:03:23
覆膜 | JG12240601682 | JG1224060168 | JF3 | 九天覆膜-5 | 乙 | 何志宏,桑永辉 | 6849 | 1840 | 2370 | 0.25 | 610 | / | S色差(条印)膜差色 | 30110011 | 铬钝化卷 | 0.15-SPCC | 30312017 | 双面钢塑复合卷 | 0.25-SPCC | 明绿CJB膜-1 | 10 | MO000898-002-02 | 2024-06-24 03:43:27 | 2024-06-24 06:03:23
覆膜 | JG12240601681 | JG1224060168 | JF3 | 九天覆膜-5 | 乙 | 何志宏,桑永辉 | 6849 | 3682 | 4740 | 0.25 | 610 | / | S色差(膜色差条印) | 30110011 | 铬钝化卷 | 0.15-SPCC | 30312017 | 双面钢塑复合卷 | 0.25-SPCC | 明绿CJB膜-1 | 10 | MO000898-002-01 | 2024-06-24 03:43:27 | 2024-06-24 06:03:23
覆膜 | JG12240601651 | JG1224060165 | JF3 | 九天覆膜-5 | 乙 | 何志宏,桑永辉 | 4935 | 1810 | 2380 | 0.25 | 610 | / |  | 30110011 | 铬钝化卷 | 0.15-SPCC | 30312017 | 双面钢塑复合卷 | 0.25-SPCC | 明绿CJB膜-1 | 10 | MO000898-007-01 | 2024-06-24 01:28:28 | 2024-06-24 03:35:22
覆膜 | JG12240601652 | JG1224060165 | JF3 | 九天覆膜-5 | 乙 | 何志宏,桑永辉 | 4935 | 3526 | 4700 | 0.25 | 610 | / | K孔洞(240米处操作侧40公分两个孔洞大小0.23 0.17) | 30110011 | 铬钝化卷 | 0.15-SPCC | 30312017 | 双面钢塑复合卷 | 0.25-SPCC | 明绿CJB膜-1 | 10 | MO000898-007-02 | 2024-06-24 01:28:28 | 2024-06-24 03:35:22
覆膜 | JG122406001322 | JG12240600132 | JF5 | 九天覆膜-9 | 乙 | 黄宏涛,李其华 | 7617 | 4098 | 4700 | 0.25 | 710 | / | L拉伸折印(尾部有缩芯折印)，操作侧7公分粘钢折印 | 30110011 | 铬钝化卷 | 0.15-SPCC | 30312017 | 双面钢塑复合卷 | 0.25-SPCC | 明绿改性膜-2 | 10 | MO000843-004-02 | 2024-06-24 00:55:45 | 2024-06-24 02:59:34
覆膜 | JG122406001321 | JG12240600132 | JF5 | 九天覆膜-9 | 乙 | 黄宏涛,李其华 | 7617 | 4110 | 4720 | 0.25 | 710 | / | D顶伤(卷芯操边顶伤) | 30110011 | 铬钝化卷 | 0.15-SPCC | 30312017 | 双面钢塑复合卷 | 0.25-SPCC | 明绿改性膜-2 | 10 | MO000843-004-01 | 2024-06-24 00:55:45 | 2024-06-24 02:59:34
覆膜 | JG122406010511 | JG12240601051 | JF5 | 九天覆膜-9 | 乙 | 黄宏涛,李其华 | 5705 | 4022 | 4610 | 0.25 | 710 | / | K孔洞(4100米操作侧13公分处1个0.27平方毫米孔洞) | 30110011 | 铬钝化卷 | 0.15-SPCC | 30312017 | 双面钢塑复合卷 | 0.25-SPCC | 明绿改性膜-2 | 10 | MO000843-008-01 | 2024-06-23 23:03:26 | 2024-06-24 00:54:04
覆膜 | JG122406010512 | JG12240601051 | JF5 | 九天覆膜-9 | 乙 | 黄宏涛,李其华 | 5705 | 1974 | 2270 | 0.25 | 710 | / | K孔洞(810米传边10公分处1个0.88平方毫米孔洞，865米传边8公分处1个0.18平方毫米孔洞，1600-1605米传动侧25公分处有2个2平方毫米孔洞，2023-2025米传边6公分处2个孔洞，大小0.44-0.71平方毫米。尾60米内操作侧边部有5公分宽来料撞伤打皱。) | 30110011 | 铬钝化卷 | 0.15-SPCC | 30312017 | 双面钢塑复合卷 | 0.25-SPCC | 明绿改性膜-2 | 10 | MO000843-008-02 | 2024-06-23 23:03:26 | 2024-06-24 00:54:04
覆膜 | JG12240502192 | JG1224050219 | JF3 | 九天覆膜-5 | 乙 | 何志宏,桑永辉 | 5025 | 1800 | 2370 | 0.25 | 610 | / |  | 30110011 | 铬钝化卷 | 0.15-SPCC | 30312017 | 双面钢塑复合卷 | 0.25-SPCC | 明绿CJB膜-1 | 10 | MO000898-004-02 | 2024-06-23 22:23:50 | 2024-06-24 01:07:06
覆膜 | JG12240502191 | JG1224050219 | JF3 | 九天覆膜-5 | 乙 | 何志宏,桑永辉 | 5025 | 3540 | 4660 | 0.25 | 610 | / | K孔洞(180米处操作侧59公分大小0.17) | 30110011 | 铬钝化卷 | 0.15-SPCC | 30312017 | 双面钢塑复合卷 | 0.25-SPCC | 明绿CJB膜-1 | 10 | MO000898-004-01 | 2024-06-23 22:23:50 | 2024-06-24 01:07:06
覆膜 | JG122406010411 | JG12240601041 | JF5 | 九天覆膜-9 | 乙 | 黄宏涛,李其华 | 5741 | 2066 | 2370 | 0.25 | 710 | / | D顶伤(来膜有塑粒子) | 30110011 | 铬钝化卷 | 0.15-SPCC | 30312017 | 双面钢塑复合卷 | 0.25-SPCC | 明绿改性膜-2 | 10 | MO000843-005-01 | 2024-06-23 22:03:16 | 2024-06-23 23:01:28
覆膜 | JG122406010412 | JG12240601041 | JF5 | 九天覆膜-9 | 乙 | 黄宏涛,李其华 | 5741 | 4120 | 4740 | 0.25 | 710 | / | D顶伤(来膜有塑粒子),H横辊印(传边辊印) | 30110011 | 铬钝化卷 | 0.15-SPCC | 30312017 | 双面钢塑复合卷 | 0.25-SPCC | 明绿改性膜-2 | 10 | MO000843-005-02 | 2024-06-23 22:03:16 | 2024-06-23 23:01:28
覆膜 | JG00240600201 | JG0024060020 | JF3 | 九天覆膜-5 | 甲 | 曹杰,徐刚 | 6819 | 1810 | 2330 | 0.25 | 610 | / |  | 30110011 | 铬钝化卷 | 0.15-SPCC | 30312017 | 双面钢塑复合卷 | 0.25-SPCC | 明绿改性膜-2 | 10 | MO000898-022-01 | 2024-06-23 19:49:46 | 2024-06-23 19:55:42
覆膜 | JG00240600203 | JG0024060020 | JF3 | 九天覆膜-5 | 甲 | 曹杰,徐刚 | 6819 | 1831 | 2340 | 0.25 | 610 | / |  | 30110011 | 铬钝化卷 | 0.15-SPCC | 30312017 | 双面钢塑复合卷 | 0.25-SPCC | 明绿改性膜-2 | 10 | MO000898-022-03 | 2024-06-23 19:49:46 | 2024-06-23 19:55:42
覆膜 | JG00240600204 | JG0024060020 | JF3 | 九天覆膜-5 | 甲 | 曹杰,徐刚 | 6819 | 1860 | 2375 | 0.25 | 610 | / | S碎边(尾500米操边碎边约3mm) | 30110011 | 铬钝化卷 | 0.15-SPCC | 30312017 | 双面钢塑复合卷 | 0.25-SPCC | 明绿改性膜-2 | 10 | MO000898-022-04 | 2024-06-23 19:49:46 | 2024-06-23 19:55:42
覆膜 | JG00240600202 | JG0024060020 | JF3 | 九天覆膜-5 | 甲 | 曹杰,徐刚 | 6819 | 1815 | 2330 | 0.25 | 610 | / |  | 30110011 | 铬钝化卷 | 0.15-SPCC | 30312017 | 双面钢塑复合卷 | 0.25-SPCC | 明绿改性膜-2 | 10 | MO000898-022-02 | 2024-06-23 19:49:46 | 2024-06-23 19:55:42
覆膜 | JG12240600401 | JG1224060040 | JF3 | 九天覆膜-5 | 甲 | 曹杰,徐刚 | 6633 | 3556 | 4550 | 0.25 | 610 | / | N粘钢折印(传边粘钢折印) | 30110010 | 铬钝化卷 | 0.155-SPCC | 30312017 | 双面钢塑复合卷 | 0.25-SPCC | 明绿改性膜-2 | 10 | MO000793-004-01 | 2024-06-23 17:31:38 | 2024-06-23 19:17:38
覆膜 | JG12240600402 | JG1224060040 | JF3 | 九天覆膜-5 | 甲 | 曹杰,徐刚 | 6633 | 3582 | 4550 | 0.25 | 610 | / | N粘钢折印(传边粘钢折印) | 30110010 | 铬钝化卷 | 0.155-SPCC | 30312017 | 双面钢塑复合卷 | 0.25-SPCC | 明绿改性膜-2 | 10 | MO000793-004-02 | 2024-06-23 17:31:38 | 2024-06-23 19:17:38
覆膜 | JG122406001311 | JG12240600131 | JF5 | 九天覆膜-9 | 甲 | 成防萍,张文兵 | 5667 | 3944 | 4600 | 0.25 | 710 | / | 一边分三层。边0.152/0.152中0.2525/0.153边0.252/0.152 | 30110011 | 铬钝化卷 | 0.15-SPCC | 30312017 | 双面钢塑复合卷 | 0.25-SPCC | 明绿CJB膜-1 | 10 | MO000868-003-01 | 2024-06-23 16:04:10 | 2024-06-23 17:46:17
覆膜 | JG122406001312 | JG12240600131 | JF5 | 九天覆膜-9 | 甲 | 成防萍,张文兵 | 5667 | 2040 | 2360 | 0.25 | 710 | / | 边0.252/0.152中0.253/0.152边247/0.154 | 30110011 | 铬钝化卷 | 0.15-SPCC | 30312017 | 双面钢塑复合卷 | 0.25-SPCC | 明绿CJB膜-1 | 10 | MO000868-003-02 | 2024-06-23 16:04:10 | 2024-06-23 17:46:17
覆膜 | JG12240601641 | JG1224060164 | JF3 | 九天覆膜-5 | 甲 | 曹杰,徐刚 | 6453 | 1810 | 2370 | 0.25 | 610 | / | K孔洞(290米传39mm1个孔洞约0.11平方毫米。340米传24,78mm2个孔洞约0.11平方毫米。) | 30110011 | 铬钝化卷 | 0.15-SPCC | 30312017 | 双面钢塑复合卷 | 0.25-SPCC | 明绿改性膜-2 | 10 | MO000875-008-01 | 2024-06-23 15:56:28 | 2024-06-23 17:27:39
覆膜 | JG12240601643 | JG1224060164 | JF3 | 九天覆膜-5 | 甲 | 曹杰,徐刚 | 6453 | 3320 | 4350 | 0.25 | 610 | / | 尾缩芯折印，有小气泡印,振纹(板面振纹),粘钢折印(传边粘钢折印。) | 30110011 | 铬钝化卷 | 0.15-SPCC | 30312017 | 双面钢塑复合卷 | 0.25-SPCC | 明绿改性膜-2 | 10 | MO000875-008-03 | 2024-06-23 15:56:28 | 2024-06-23 17:27:39
覆膜 | JG12240601642 | JG1224060164 | JF3 | 九天覆膜-5 | 甲 | 曹杰,徐刚 | 6453 | 1815 | 2360 | 0.25 | 610 | / |  | 30110011 | 铬钝化卷 | 0.15-SPCC | 30312017 | 双面钢塑复合卷 | 0.25-SPCC | 明绿改性膜-2 | 10 | MO000875-008-02 | 2024-06-23 15:56:28 | 2024-06-23 17:27:39
覆膜 | JG122406010111 | JG12240601011 | JF4 | 九天覆膜-8 | 甲 | 成防萍,张文兵 | 5711 | 4086 | 4650 | 0.25 | 710 | / | 边0.248/0.158中0.25/0.146边0.255/0.154 | 30110011 | 铬钝化卷 | 0.15-SPCC | 30312017 | 双面钢塑复合卷 | 0.25-SPCC | 明绿CJB膜-1 | 10 | MO000868-004-01 | 2024-06-23 13:59:41 | 2024-06-23 16:00:30
覆膜 | JG122406010112 | JG12240601011 | JF4 | 九天覆膜-8 | 甲 | 成防萍,张文兵 | 5711 | 2056 | 2350 | 0.25 | 710 | / | 边0.243/0.147中0.244/0.149边0.242/0.149 | 30110011 | 铬钝化卷 | 0.15-SPCC | 30312017 | 双面钢塑复合卷 | 0.25-SPCC | 明绿CJB膜-1 | 10 | MO000868-004-02 | 2024-06-23 13:59:41 | 2024-06-23 16:00:30
覆膜 | JG122406010621 | JG12240601062 | JF4 | 九天覆膜-8 | 甲 | 成防萍,张文兵 | 7485 | 4028 | 4650 | 0.25 | 710 | / |  | 30110011 | 铬钝化卷 | 0.15-SPCC | 30312017 | 双面钢塑复合卷 | 0.25-SPCC | 明绿CJB膜-1 | 10 | MO000868-001-01 | 2024-06-23 11:53:45 | 2024-06-23 13:41:19
覆膜 | JG122406010622 | JG12240601062 | JF4 | 九天覆膜-8 | 甲 | 成防萍,张文兵 | 7485 | 4040 | 4650 | 0.25 | 710 | / | S收卷不齐(内300米传动侧收卷鼓包，翘边，收卷不齐，两侧粘钢折印重) | 30110011 | 铬钝化卷 | 0.15-SPCC | 30312017 | 双面钢塑复合卷 | 0.25-SPCC | 明绿CJB膜-1 | 10 | MO000868-001-02 | 2024-06-23 11:53:45 | 2024-06-23 13:41:19
覆膜 | JG12240600881 | JG1224060088 | JF3 | 九天覆膜-5 | 甲 | 曹杰,徐刚 | 6807 | 1825 | 2360 | 0.25 | 610 | / | D顶伤(150米内操边铁桶顶伤印效重) | 30110010 | 铬钝化卷 | 0.155-SPCC | 30312017 | 双面钢塑复合卷 | 0.25-SPCC | 明绿改性膜-2 | 10 | MO000775-012-01 | 2024-06-23 10:43:19 | 2024-06-23 12:59:00
覆膜 | JG12240600883 | JG1224060088 | JF3 | 九天覆膜-5 | 甲 | 曹杰,徐刚 | 6807 | 1819 | 2350 | 0.25 | 610 | / | H黄条印(传边间断性黄条印) | 30110010 | 铬钝化卷 | 0.155-SPCC | 30312017 | 双面钢塑复合卷 | 0.25-SPCC | 明绿改性膜-2 | 10 | MO000775-012-03 | 2024-06-23 10:43:19 | 2024-06-23 12:59:00
覆膜 | JG12240600882 | JG1224060088 | JF3 | 九天覆膜-5 | 甲 | 曹杰,徐刚 | 6807 | 1815 | 2350 | 0.25 | 610 | / | H黄条印(1400米传边1公分处间断性黄条印。),C虫斑(1700米操边有1个虫斑约2公分。) | 30110010 | 铬钝化卷 | 0.155-SPCC | 30312017 | 双面钢塑复合卷 | 0.25-SPCC | 明绿改性膜-2 | 10 | MO000775-012-02 | 2024-06-23 10:43:19 | 2024-06-23 12:59:00
覆膜 | JG12240600884 | JG1224060088 | JF3 | 九天覆膜-5 | 甲 | 曹杰,徐刚 | 6807 | 1845 | 2375 | 0.25 | 610 | / | Z振纹(板面振纹) | 30110010 | 铬钝化卷 | 0.155-SPCC | 30312017 | 双面钢塑复合卷 | 0.25-SPCC | 明绿改性膜-2 | 10 | MO000775-012-04 | 2024-06-23 10:43:19 | 2024-06-23 12:59:00
覆膜 | JG122406010221 | JG12240601022 | JF5 | 九天覆膜-9 | 甲 | 倪志宏,张文兵 | 7577 | 4072 | 4650 | 0.25 | 710 | / | Z折印(卷芯传动侧13公分处粘钢折印) | 30110011 | 铬钝化卷 | 0.15-SPCC | 30312017 | 双面钢塑复合卷 | 0.25-SPCC | 明绿CJB膜-1 | 10 | MO000825-003-01 | 2024-06-23 10:05:44 | 2024-06-23 13:44:18
覆膜 | JG122406010222 | JG12240601022 | JF5 | 九天覆膜-9 | 甲 | 倪志宏,张文兵 | 7577 | 4082 | 4660 | 0.25 | 710 | / | Z折印(传动侧粘钢折印) | 30110011 | 铬钝化卷 | 0.15-SPCC | 30312017 | 双面钢塑复合卷 | 0.25-SPCC | 明绿CJB膜-1 | 10 | MO000825-003-02 | 2024-06-23 10:05:44 | 2024-06-23 13:44:18
覆膜 | JG122406000511 | JG12240600051 | JF3 | 九天覆膜-5 | 乙 | 黄宏涛,李其华 | 5663 | 2032 | 2330 | 0.25 | 710 | / |  | 30110011 | 铬钝化卷 | 0.15-SPCC | 30312017 | 双面钢塑复合卷 | 0.25-SPCC | 明绿改性膜-2 | 10 | MO000843-006-01 | 2024-06-23 09:30:04 | 2024-06-23 10:39:38
覆膜 | JG122406000512 | JG12240600051 | JF3 | 九天覆膜-5 | 甲 | 成防萍,张文兵 | 5663 | 4066 | 4670 | 0.25 | 710 | / | 尾50米板面轻折印 | 30110011 | 铬钝化卷 | 0.15-SPCC | 30312017 | 双面钢塑复合卷 | 0.25-SPCC | 明绿改性膜-2 | 10 | MO000843-006-02 | 2024-06-23 09:30:04 | 2024-06-23 10:39:38
覆膜 | JG122406015623 | JG12240601562 | JF3 | 九天覆膜-5 | 甲 | 徐刚,徐新圣,曹杰 | 5087 | 1821 | 2370 | 0.25 | 610 | / | L亮斑(1440米板面中间连续亮斑约5公分。) | 30110011 | 铬钝化卷 | 0.15-SPCC | 30312017 | 双面钢塑复合卷 | 0.25-SPCC | 明绿改性膜-2 | 10 | MO000875-001-03 | 2024-06-23 08:03:49 | 2024-06-23 10:08:55
覆膜 | JG122406015622 | JG12240601562 | JF3 | 九天覆膜-5 | 甲 | 徐刚,徐新圣,曹杰 | 5087 | 1817 | 2375 | 0.25 | 610 | / |  | 30110011 | 铬钝化卷 | 0.15-SPCC | 30312017 | 双面钢塑复合卷 | 0.25-SPCC | 明绿改性膜-2 | 10 | MO000875-001-02 | 2024-06-23 08:03:49 | 2024-06-23 10:08:55
覆膜 | JG122406015621 | JG12240601562 | JF3 | 九天覆膜-5 | 乙 | 何志宏,桑永辉 | 5087 | 1820 | 2375 | 0.25 | 610 | / |  | 30110011 | 铬钝化卷 | 0.15-SPCC | 30312017 | 双面钢塑复合卷 | 0.25-SPCC | 明绿改性膜-2 | 10 | MO000875-001-01 | 2024-06-23 08:03:49 | 2024-06-23 10:08:55