## sheet1
工序名称 | 新卷号 | 批号 | 机组编码 | 机组名称 | 工序状态 | 班组 | 参与人 | 来料重量 | 出料重量 | 出料长度 | 出料厚度 | 出料宽度 | 工序要求 | 备注 | 来料编码 | 来料名称 | 来料规格 | 产品编码 | 产品名称 | 产品规格 | 膜名称 | 排序 | 子计划号 | 实际开始时间 | 实际结束时间
分切 | JG12240600791/12 | JG12240600791 | JQ2 | 九天覆膜分切-7 | 合格 | 甲 | 蒋雪涛,黄越宇,吴建新 | 3700 | 183 | 2300 | 0.25 | 60 | / |  | 30312017 | 双面钢塑复合卷 | 0.25-SPCC | 30322021 | 双面钢塑复合分切带 | 0.25-SPCC |  | 10 | MO000915-003-12 | 2024-06-24 09:37:20 | 2024-06-24 15:42:44
分切 | JG12240600791/11 | JG12240600791 | JQ2 | 九天覆膜分切-7 | 合格 | 甲 | 蒋雪涛,黄越宇,吴建新 | 3700 | 183 | 2300 | 0.25 | 60 | / |  | 30312017 | 双面钢塑复合卷 | 0.25-SPCC | 30322021 | 双面钢塑复合分切带 | 0.25-SPCC |  | 10 | MO000915-003-11 | 2024-06-24 09:37:20 | 2024-06-24 15:42:44
分切 | JG12240600791/17 | JG12240600791 | JQ2 | 九天覆膜分切-7 | 合格 | 甲 | 蒋雪涛,黄越宇,吴建新 | 3700 | 183 | 2300 | 0.25 | 60 | / |  | 30312017 | 双面钢塑复合卷 | 0.25-SPCC | 30322021 | 双面钢塑复合分切带 | 0.25-SPCC |  | 10 | MO000915-003-17 | 2024-06-24 09:37:20 | 2024-06-24 15:42:44
分切 | JG12240600791/13 | JG12240600791 | JQ2 | 九天覆膜分切-7 | 合格 | 甲 | 蒋雪涛,黄越宇,吴建新 | 3700 | 183 | 2300 | 0.25 | 60 | / |  | 30312017 | 双面钢塑复合卷 | 0.25-SPCC | 30322021 | 双面钢塑复合分切带 | 0.25-SPCC |  | 10 | MO000915-003-13 | 2024-06-24 09:37:20 | 2024-06-24 15:42:44
分切 | JG12240600791/10 | JG12240600791 | JQ2 | 九天覆膜分切-7 | 合格 | 甲 | 蒋雪涛,黄越宇,吴建新 | 3700 | 183 | 2300 | 0.25 | 60 | / |  | 30312017 | 双面钢塑复合卷 | 0.25-SPCC | 30322021 | 双面钢塑复合分切带 | 0.25-SPCC |  | 10 | MO000915-003-10 | 2024-06-24 09:37:20 | 2024-06-24 15:42:44
分切 | JG12240600791/16 | JG12240600791 | JQ2 | 九天覆膜分切-7 | 合格 | 甲 | 蒋雪涛,黄越宇,吴建新 | 3700 | 183 | 2300 | 0.25 | 60 | / |  | 30312017 | 双面钢塑复合卷 | 0.25-SPCC | 30322021 | 双面钢塑复合分切带 | 0.25-SPCC |  | 10 | MO000915-003-16 | 2024-06-24 09:37:20 | 2024-06-24 15:42:44
分切 | JG12240600791/2 | JG12240600791 | JQ2 | 九天覆膜分切-7 | 合格 | 甲 | 蒋雪涛,黄越宇,吴建新 | 3700 | 183 | 2300 | 0.25 | 60 | / |  | 30312017 | 双面钢塑复合卷 | 0.25-SPCC | 30322021 | 双面钢塑复合分切带 | 0.25-SPCC |  | 10 | MO000915-003-02 | 2024-06-24 09:37:20 | 2024-06-24 15:42:44
分切 | JG12240600791/4 | JG12240600791 | JQ2 | 九天覆膜分切-7 | 合格 | 甲 | 蒋雪涛,黄越宇,吴建新 | 3700 | 183 | 2300 | 0.25 | 60 | / |  | 30312017 | 双面钢塑复合卷 | 0.25-SPCC | 30322021 | 双面钢塑复合分切带 | 0.25-SPCC |  | 10 | MO000915-003-04 | 2024-06-24 09:37:20 | 2024-06-24 15:42:44
分切 | JG12240600791/15 | JG12240600791 | JQ2 | 九天覆膜分切-7 | 合格 | 甲 | 蒋雪涛,黄越宇,吴建新 | 3700 | 183 | 2300 | 0.25 | 60 | / |  | 30312017 | 双面钢塑复合卷 | 0.25-SPCC | 30322021 | 双面钢塑复合分切带 | 0.25-SPCC |  | 10 | MO000915-003-15 | 2024-06-24 09:37:20 | 2024-06-24 15:42:44
分切 | JG12240600791/3 | JG12240600791 | JQ2 | 九天覆膜分切-7 | 合格 | 甲 | 蒋雪涛,黄越宇,吴建新 | 3700 | 183 | 2300 | 0.25 | 60 | / |  | 30312017 | 双面钢塑复合卷 | 0.25-SPCC | 30322021 | 双面钢塑复合分切带 | 0.25-SPCC |  | 10 | MO000915-003-03 | 2024-06-24 09:37:20 | 2024-06-24 15:42:44
分切 | JG12240600791/19 | JG12240600791 | JQ2 | 九天覆膜分切-7 | 合格 | 甲 | 蒋雪涛,黄越宇,吴建新 | 3700 | 183 | 2300 | 0.25 | 60 | / |  | 30312017 | 双面钢塑复合卷 | 0.25-SPCC | 30322021 | 双面钢塑复合分切带 | 0.25-SPCC |  | 10 | MO000915-003-19 | 2024-06-24 09:37:20 | 2024-06-24 15:42:44
分切 | JG12240600791/6 | JG12240600791 | JQ2 | 九天覆膜分切-7 | 合格 | 甲 | 蒋雪涛,黄越宇,吴建新 | 3700 | 183 | 2300 | 0.25 | 60 | / |  | 30312017 | 双面钢塑复合卷 | 0.25-SPCC | 30322021 | 双面钢塑复合分切带 | 0.25-SPCC |  | 10 | MO000915-003-06 | 2024-06-24 09:37:20 | 2024-06-24 15:42:44
分切 | JG12240600791/14 | JG12240600791 | JQ2 | 九天覆膜分切-7 | 合格 | 甲 | 蒋雪涛,黄越宇,吴建新 | 3700 | 183 | 2300 | 0.25 | 60 | / |  | 30312017 | 双面钢塑复合卷 | 0.25-SPCC | 30322021 | 双面钢塑复合分切带 | 0.25-SPCC |  | 10 | MO000915-003-14 | 2024-06-24 09:37:20 | 2024-06-24 15:42:44
分切 | JG12240600791/5 | JG12240600791 | JQ2 | 九天覆膜分切-7 | 合格 | 甲 | 蒋雪涛,黄越宇,吴建新 | 3700 | 183 | 2300 | 0.25 | 60 | / |  | 30312017 | 双面钢塑复合卷 | 0.25-SPCC | 30322021 | 双面钢塑复合分切带 | 0.25-SPCC |  | 10 | MO000915-003-05 | 2024-06-24 09:37:20 | 2024-06-24 15:42:44
分切 | JG12240600791/8 | JG12240600791 | JQ2 | 九天覆膜分切-7 | 合格 | 甲 | 蒋雪涛,黄越宇,吴建新 | 3700 | 183 | 2300 | 0.25 | 60 | / |  | 30312017 | 双面钢塑复合卷 | 0.25-SPCC | 30322021 | 双面钢塑复合分切带 | 0.25-SPCC |  | 10 | MO000915-003-08 | 2024-06-24 09:37:20 | 2024-06-24 15:42:44
分切 | JG12240600791/9 | JG12240600791 | JQ2 | 九天覆膜分切-7 | 合格 | 甲 | 蒋雪涛,黄越宇,吴建新 | 3700 | 183 | 2300 | 0.25 | 60 | / |  | 30312017 | 双面钢塑复合卷 | 0.25-SPCC | 30322021 | 双面钢塑复合分切带 | 0.25-SPCC |  | 10 | MO000915-003-09 | 2024-06-24 09:37:20 | 2024-06-24 15:42:44
分切 | JG12240600791/20 | JG12240600791 | JQ2 | 九天覆膜分切-7 | 合格 | 甲 | 蒋雪涛,黄越宇,吴建新 | 3700 | 183 | 2300 | 0.25 | 60 | / |  | 30312017 | 双面钢塑复合卷 | 0.25-SPCC | 30322021 | 双面钢塑复合分切带 | 0.25-SPCC |  | 10 | MO000915-003-20 | 2024-06-24 09:37:20 | 2024-06-24 15:42:44
分切 | JG12240600791/1 | JG12240600791 | JQ2 | 九天覆膜分切-7 | 合格 | 甲 | 蒋雪涛,黄越宇,吴建新 | 3700 | 183 | 2300 | 0.25 | 60 | / |  | 30312017 | 双面钢塑复合卷 | 0.25-SPCC | 30322021 | 双面钢塑复合分切带 | 0.25-SPCC |  | 10 | MO000915-003-01 | 2024-06-24 09:37:20 | 2024-06-24 15:42:44
分切 | JG12240600791/18 | JG12240600791 | JQ2 | 九天覆膜分切-7 | 合格 | 甲 | 蒋雪涛,黄越宇,吴建新 | 3700 | 183 | 2300 | 0.25 | 60 | / |  | 30312017 | 双面钢塑复合卷 | 0.25-SPCC | 30322021 | 双面钢塑复合分切带 | 0.25-SPCC |  | 10 | MO000915-003-18 | 2024-06-24 09:37:20 | 2024-06-24 15:42:44
分切 | JG12240600791/7 | JG12240600791 | JQ2 | 九天覆膜分切-7 | 合格 | 甲 | 蒋雪涛,黄越宇,吴建新 | 3700 | 183 | 2300 | 0.25 | 60 | / |  | 30312017 | 双面钢塑复合卷 | 0.25-SPCC | 30322021 | 双面钢塑复合分切带 | 0.25-SPCC |  | 10 | MO000915-003-07 | 2024-06-24 09:37:20 | 2024-06-24 15:42:44