## sheet1
工序名称 | 新卷号 | 批号 | 机组编码 | 机组名称 | 工序状态 | 班组 | 参与人 | 来料重量 | 出料重量 | 出料长度 | 出料厚度 | 出料宽度 | 工序要求 | 备注 | 来料编码 | 来料名称 | 来料规格 | 产品编码 | 产品名称 | 产品规格 | 膜名称 | 排序 | 子计划号 | 实际开始时间 | 实际结束时间
铬钝化 | JG122406001021 | JG122406001021 | DG2 | 东方铬钝化950 | 合格 | 甲 | 夏亚军 | 3592 | 3593 | 6540 | 0.1 | 710 | / | S色差(S色差(色差 条印 尾顶伤印)) | 30210015 | 光亮卷 | 0.1-SPCC | 30110014 | 铬钝化卷 | 0.1-SPCC |  | 10 | MO000941-003 | 2024-06-25 08:06:45 | 2024-06-25 08:09:08
铬钝化 | JG12240601162 | JG12240601162 | DG2 | 东方铬钝化950 | 合格 | 甲 | 韩康 | 7260 | 7237 | 13130 | 0.1 | 710 | / | S色差(色差 条印 尾顶伤印) | 30210015 | 光亮卷 | 0.1-SPCC | 30110014 | 铬钝化卷 | 0.1-SPCC |  | 10 | MO000941-001 | 2024-06-25 07:30:49 | 2024-06-25 07:32:29
铬钝化 | JG1224060176 | JG1224060176 | DG2 | 东方铬钝化950 | 合格 | 甲 | 夏亚军 | 7660 | 7659 | 9440 | 0.15 | 710 | 不分包转光电覆膜 |  | 30210011 | 光亮卷 | 0.15-SPCC | 30110011 | 铬钝化卷 | 0.15-SPCC |  | 10 | MO000922-006 | 2024-06-25 05:00:38 | 2024-06-25 06:02:50
铬钝化 | JG1224060171 | JG1224060171 | DG2 | 东方铬钝化950 | 合格 | 甲 | 夏亚军 | 7704 | 7693 | 9510 | 0.15 | 710 | 不分包转光电覆膜 |  | 30210011 | 光亮卷 | 0.15-SPCC | 30110011 | 铬钝化卷 | 0.15-SPCC |  | 10 | MO000922-003 | 2024-06-25 04:54:48 | 2024-06-25 04:55:28
铬钝化 | JG1224060175 | JG1224060175 | DG2 | 东方铬钝化950 | 合格 | 甲 | 夏亚军 | 7650 | 7643 | 9450 | 0.15 | 710 | 不分包转光电覆膜 |  | 30210011 | 光亮卷 | 0.15-SPCC | 30110011 | 铬钝化卷 | 0.15*710*9450 |  | 10 | MO000922-004 | 2024-06-25 03:53:53 | 2024-06-25 03:54:50
铬钝化 | JG1224060188 | JG1224060188 | DG2 | 东方铬钝化950 | 合格 | 甲 | 韩康 | 7660 | 7655 | 9430 | 0.15 | 710 | 不分包转光电覆膜 |  | 30210011 | 光亮卷 | 0.15-SPCC | 30110011 | 铬钝化卷 | 0.15*710*9430 |  | 10 | MO000922-005 | 2024-06-25 01:52:13 | 2024-06-25 03:05:44
铬钝化 | JG1224060187 | JG1224060187 | DG2 | 东方铬钝化950 | 合格 | 甲 | 夏亚军 | 7640 | 7627 | 9420 | 0.15 | 710 | 不分包转光电覆膜 | 内500米轻微松花印 色差 条印 | 30210011 | 光亮卷 | 0.15-SPCC | 30110011 | 铬钝化卷 | 0.15*710*9420 |  | 10 | MO000922-001 | 2024-06-25 00:57:58 | 2024-06-25 01:50:08
铬钝化 | JG1224060200 | JG1224060200 | DG2 | 东方铬钝化950 | 合格 | 甲 | 夏亚军 | 7470 | 7467 | 9280 | 0.15 | 710 | 不分包转光电覆膜 | 内500米轻微松花印 色差 条印 | 30210011 | 光亮卷 | 0.15-SPCC | 30110011 | 铬钝化卷 | 0.15*710*9280 |  | 10 | MO000922-002 | 2024-06-25 00:52:02 | 2024-06-25 00:54:36
铬钝化 | JG12240550121 | JG12240550121 | DG2 | 东方铬钝化950 | 合格 | 甲 | 夏亚军 | 6750 | 6725 | 12570 | 0.1 | 710 | / | S色差(色差 白条印 白斑) | 30210015 | 光亮卷 | 0.1-SPCC | 30110014 | 铬钝化卷 | 0.1*710*12570 |  | 10 | MO000881-014 | 2024-06-24 23:48:19 | 2024-06-24 23:50:45
铬钝化 | JG1224040603-111 | JG1224040603-11 | DG2 | 东方铬钝化950 | 合格 | 甲 | 韩康 | 7155 | 2855 | 5000 | 0.1 | 760 | 、 |  | 30210015 | 光亮卷 | 0.1-SPCC | 30110014 | 铬钝化卷 | 0.1-SPCC |  | 10 | MO000874-001-01 | 2024-06-24 16:10:58 | 2024-06-24 16:14:24
铬钝化 | JG1224040603-112 | JG1224040603-11 | DG2 | 东方铬钝化950 | 合格 | 甲 | 韩康 | 7155 | 4285 | 7520 | 0.1 | 760 | 、 |  | 30210015 | 光亮卷 | 0.1-SPCC | 30110014 | 铬钝化卷 | 0.1-SPCC |  | 10 | MO000874-001-02 | 2024-06-24 16:10:58 | 2024-06-24 16:14:24
铬钝化 | JG1224060097 | JG1224060097 | DG1 | 东方铬钝化750 | 合格 | 乙 | 孙锋 | 3286 | 3281 | 4710 | 0.15 | 610 | / |  | 30210011 | 光亮卷 | 0.15-SPCC | 30110011 | 铬钝化卷 | 0.15-SPCC |  | 10 | MO000906-001 | 2024-06-24 15:50:44 | 2024-06-24 15:51:23
铬钝化 | JG12240600411 | JG12240600411 | DG1 | 东方铬钝化750 | 合格 | 甲 | 韩康 | 2834 | 2571 | 5400 | 0.1 | 610 | / |  | 30210015 | 光亮卷 | 0.1-SPCC | 30110014 | 铬钝化卷 | 0.1-SPCC |  | 10 | MO000905-001 | 2024-06-24 15:49:35 | 2024-06-24 15:50:28
铬钝化 | JG12240600122 | JG12240600122 | DG2 | 东方铬钝化950 | 合格 | 乙 | 韩康 | 7600 | 7587 | 13740 | 0.1 | 710 | / | 花辊印 小亮斑 | 30210015 | 光亮卷 | 0.1-SPCC | 30110014 | 铬钝化卷 | 0.1-SPCC |  | 10 | MO000913-004 | 2024-06-24 15:39:57 | 2024-06-24 15:44:03
铬钝化 | JG122405502811 | JG122405502811 | DG2 | 东方铬钝化950 | 合格 | 乙 | 李志祥 | 5430 | 5404 | 9390 | 0.1 | 760 | / |  | 30210015 | 光亮卷 | 0.1-SPCC | 30110014 | 铬钝化卷 | 0.1-SPCC |  | 10 | MO000782-001 | 2024-06-24 15:36:39 | 2024-06-24 15:37:51
铬钝化 | JG122405502312 | JG12240550231 | DG2 | 东方铬钝化950 | 合格 | 乙 | 李志祥 | 7770 | 3546 | 6170 | 0.1 | 760 | / |  | 30210015 | 光亮卷 | 0.1-SPCC | 30110014 | 铬钝化卷 | 0.1-SPCC |  | 10 | MO000879-004-02 | 2024-06-24 14:48:29 | 2024-06-24 15:34:49
铬钝化 | JG122405502311 | JG12240550231 | DG2 | 东方铬钝化950 | 合格 | 乙 | 李志祥 | 7770 | 4194 | 7220 | 0.1 | 760 | / |  | 30210015 | 光亮卷 | 0.1-SPCC | 30110014 | 铬钝化卷 | 0.1 |  | 10 | MO000879-004-01 | 2024-06-24 14:48:29 | 2024-06-24 15:34:49
铬钝化 | JG122405502711 | JG12240550271 | DG2 | 东方铬钝化950 | 合格 | 乙 | 李志祥 | 7250 | 3888 | 6800 | 0.1 | 760 | / | 松花印 乳化斑重 条印 色差 转光电覆膜 | 30210015 | 光亮卷 | 0.1-SPCC | 30110014 | 铬钝化卷 | 0.1-SPCC |  | 10 | MO000879-005-01 | 2024-06-24 12:47:52 | 2024-06-24 14:17:36
铬钝化 | JG122405502712 | JG12240550271 | DG2 | 东方铬钝化950 | 合格 | 乙 | 李志祥 | 7250 | 3834 | 6720 | 0.1 | 760 | / | 松花印 乳化斑重 条印 色差 转光电覆膜 | 30210015 | 光亮卷 | 0.1-SPCC | 30110014 | 铬钝化卷 | 0.1-SPCC |  | 10 | MO000879-005-02 | 2024-06-24 12:47:52 | 2024-06-24 14:17:36
铬钝化 | JG12240601012 | JG12240601012 | DG2 | 东方铬钝化950 | 合格 | 乙 | 李志祥 | 7596 | 7591 | 9400 | 0.15 | 710 | / |  | 30210011 | 光亮卷 | 0.15-SPCC | 30110011 | 铬钝化卷 | 0.15-SPCC |  | 10 | MO000919-004 | 2024-06-24 12:46:46 | 2024-06-24 12:47:20
铬钝化 | JG12240600061 | JG12240600061 | DG2 | 东方铬钝化950 | 合格 | 乙 | 李志祥 | 5680 | 5673 | 7050 | 0.15 | 710 | / |  | 30210011 | 光亮卷 | 0.15-SPCC | 30110011 | 铬钝化卷 | 0.15-SPCC |  | 10 | MO000919-002 | 2024-06-24 12:26:02 | 2024-06-24 12:26:30
铬钝化 | JG12240600081 | JG12240600081 | DG2 | 东方铬钝化950 | 合格 | 乙 | 李志祥 | 5710 | 5705 | 7090 | 0.15 | 710 | / | 卷芯轻黄 条印 色差 | 30210011 | 光亮卷 | 0.15-SPCC | 30110011 | 铬钝化卷 | 0.15-SPCC |  | 10 | MO000919-003 | 2024-06-24 12:24:56 | 2024-06-24 12:25:46
铬钝化 | JG12240600062 | JG12240600062 | DG2 | 东方铬钝化950 | 合格 | 乙 | 李志祥 | 7536 | 7521 | 9320 | 0.15 | 710 | / | 轻微滑桶 尾轻黄 白斑点 条印 色差 | 30210011 | 光亮卷 | 0.15-SPCC | 30110011 | 铬钝化卷 | 0.15-SPCC |  | 10 | MO000919-001 | 2024-06-24 12:23:44 | 2024-06-24 12:24:41
铬钝化 | JG122406011521 | JG12240601152 | DG2 | 东方铬钝化950 | 合格 | 甲 | 韩康 | 7220 | 3599 | 6550 | 0.1 | 710 | / |  | 30210015 | 光亮卷 | 0.1-SPCC | 30110014 | 铬钝化卷 | 0.1*710*6550 |  | 10 | MO000881-019-01 | 2024-06-24 10:01:00 | 2024-06-24 10:02:04
铬钝化 | JG122406011522 | JG12240601152 | DG2 | 东方铬钝化950 | 合格 | 甲 | 韩康 | 7220 | 3621 | 6570 | 0.1 | 710 | / |  | 30210015 | 光亮卷 | 0.1-SPCC | 30110014 | 铬钝化卷 | 0.1*710*6570 |  | 10 | MO000881-019-02 | 2024-06-24 10:01:00 | 2024-06-24 10:02:04
铬钝化 | JG12240601232 | JG12240601232 | DG2 | 东方铬钝化950 | 合格 | 甲 | 韩康 | 6930 | 6925 | 12550 | 0.1 | 710 | / |  | 30210015 | 光亮卷 | 0.1-SPCC | 30110014 | 铬钝化卷 | 0.1*710*12550 |  | 10 | MO000913-003 | 2024-06-24 08:52:52 | 2024-06-24 08:53:27
铬钝化 | JG1224060211 | JG1224060211 | DG2 | 东方铬钝化950 | 合格 | 甲 | 韩康 | 7500 | 7471 | 13520 | 0.1 | 710 | / | 尾300米顶伤印重 | 30210015 | 光亮卷 | 0.1-SPCC | 30110014 | 铬钝化卷 | 0.1*710*13520 |  | 10 | MO000913-002 | 2024-06-24 08:51:54 | 2024-06-24 08:52:34
铬钝化 | JG122405500813 | JG12240550081 | DG2 | 东方铬钝化950 | 合格 | 甲 | 李志祥 | 6527 | 2181 | 4090 | 0.1 | 710 | / |  | 30210015 | 光亮卷 | 0.1-SPCC | 30110014 | 铬钝化卷 | 0.1*710*4090 |  | 10 | MO000913-001-03 | 2024-06-24 08:50:45 | 2024-06-24 08:51:31
铬钝化 | JG122405500811 | JG12240550081 | DG2 | 东方铬钝化950 | 合格 | 甲 | 李志祥 | 6527 | 2165 | 4050 | 0.1 | 710 | / |  | 30210015 | 光亮卷 | 0.1-SPCC | 30110014 | 铬钝化卷 | 0.1*710*4050 |  | 10 | MO000913-001-01 | 2024-06-24 08:50:45 | 2024-06-24 08:51:32
铬钝化 | JG122405500812 | JG12240550081 | DG2 | 东方铬钝化950 | 合格 | 甲 | 李志祥 | 6527 | 2165 | 4050 | 0.1 | 710 | / |  | 30210015 | 光亮卷 | 0.1-SPCC | 30110014 | 铬钝化卷 | 0.1*710*4050 |  | 10 | MO000913-001-02 | 2024-06-24 08:50:45 | 2024-06-24 08:51:32
铬钝化 | JG12240601102 | JG12240601102 | DG2 | 东方铬钝化950 | 合格 | 乙 | 李志祥 | 6900 | 6887 | 12530 | 0.1 | 710 | / | 3000米内划伤重 3000米内凹印 轻微发黄 11890米11个孔洞大小0.18-12.55操210-216 | 30210015 | 光亮卷 | 0.1-SPCC | 30110014 | 铬钝化卷 | 0.1*710*12530 |  | 10 | MO000910-001 | 2024-06-24 08:47:38 | 2024-06-24 08:49:28
铬钝化 | JG1224060154 | JG1224060154 | DG1 | 东方铬钝化750 | 合格 | 乙 | 李澍 | 4904 | 4863 | 7020 | 0.15 | 610 | / | 白斑 辊印 条印 辊印轻黄 | 30210011 | 光亮卷 | 0.15-SPCC | 30110011 | 铬钝化卷 | 0.15*610*7020 |  | 10 | MO000907-007 | 2024-06-24 08:46:25 | 2024-06-24 08:47:08
铬钝化 | JG1224060150 | JG1224060150 | DG1 | 东方铬钝化750 | 合格 | 乙 | 李澍 | 4926 | 4911 | 6970 | 0.15 | 610 | / |  | 30210011 | 光亮卷 | 0.15-SPCC | 30110011 | 铬钝化卷 | 0.15*610*6970 |  | 10 | MO000907-005 | 2024-06-24 08:45:26 | 2024-06-24 08:46:06
铬钝化 | JG1224060057 | JG1224060057 | DG1 | 东方铬钝化750 | 合格 | 乙 | 李澍 | 4968 | 4941 | 7130 | 0.15 | 610 | / |  | 30210011 | 光亮卷 | 0.15-SPCC | 30110011 | 铬钝化卷 | 0.15*610*7130 |  | 10 | MO000907-003 | 2024-06-24 08:44:17 | 2024-06-24 08:45:04
铬钝化 | JG12240600902 | JG12240600902 | DG1 | 东方铬钝化750 | 合格 | 乙 | 李澍 | 1534 | 1530 | 3270 | 0.1 | 610 | / | 并包外 白斑 辊印 条印 | 30210015 | 光亮卷 | 0.1-SPCC | 30110014 | 铬钝化卷 | 0.1*610*3270 |  | 10 | MO000908-001 | 2024-06-24 08:42:22 | 2024-06-24 08:43:18
铬钝化 | JG12240600172 | JG12240600172 | DG1 | 东方铬钝化750 | 合格 | 乙 | 李澍 | 1500 | 1497 | 3190 | 0.1 | 610 | / |  | 30210015 | 光亮卷 | 0.1-SPCC | 30110014 | 铬钝化卷 | 0.1*610*3190 |  | 10 | MO000908-002 | 2024-06-24 08:41:18 | 2024-06-24 08:41:56
铬钝化 | JG1224060157 | JG1224060157 | DG1 | 东方铬钝化750 | 合格 | 乙 | 李澍 | 4814 | 4801 | 6950 | 0.15 | 610 | / |  | 30210011 | 光亮卷 | 0.15-SPCC | 30110011 | 铬钝化卷 | 0.15*610*6950 |  | 10 | MO000907-001 | 2024-06-24 08:40:05 | 2024-06-24 08:40:52