## sheet1
工序名称 | 新卷号 | 批号 | 机组编码 | 机组名称 | 工序状态 | 班组 | 参与人 | 来料重量 | 出料重量 | 出料长度 | 出料厚度 | 出料宽度 | 工序要求 | 备注 | 来料编码 | 来料名称 | 来料规格 | 产品编码 | 产品名称 | 产品规格 | 膜名称 | 排序 | 子计划号 | 实际开始时间 | 实际结束时间
覆膜 | JG12240600572 | JG1224060057 | JF4 | 九天覆膜-8 | 合格 | 乙 | 何志宏,李忠,冯忠平 | 4941 | 3572 | 4750 | 0.25 | 610 | / |  | 30110011 | 铬钝化卷 | 0.15-SPCC | 30312017 | 双面钢塑复合卷 | 0.25-SPCC | 明绿CJB膜-2 | 10 | MO000932-008-02 | 2024-06-25 02:01:09 | 2024-06-25 03:59:25
覆膜 | JG12240600571 | JG1224060057 | JF4 | 九天覆膜-8 | 合格 | 乙 | 何志宏,李忠,冯忠平 | 4941 | 1776 | 2370 | 0.25 | 610 | / |  | 30110011 | 铬钝化卷 | 0.15-SPCC | 30312017 | 双面钢塑复合卷 | 0.25-SPCC | 明绿CJB膜-2 | 10 | MO000932-008-01 | 2024-06-25 02:01:09 | 2024-06-25 03:59:25
覆膜 | JG12240601661 | JG1224060166 | JF4 | 九天覆膜-8 | 合格 | 乙 | 何志宏,李忠,冯忠平 | 4929 | 3570 | 4760 | 0.25 | 610 | / |  | 30110011 | 铬钝化卷 | 0.15-SPCC | 30312017 | 双面钢塑复合卷 | 0.25-SPCC | 明绿CJB膜-2 | 10 | MO000932-012-01 | 2024-06-25 00:34:38 | 2024-06-25 01:57:56
覆膜 | JG12240601662 | JG1224060166 | JF4 | 九天覆膜-8 | 合格 | 乙 | 何志宏,李忠,冯忠平 | 4929 | 1776 | 2370 | 0.25 | 610 | / |  | 30110011 | 铬钝化卷 | 0.15-SPCC | 30312017 | 双面钢塑复合卷 | 0.25-SPCC | 明绿CJB膜-2 | 10 | MO000932-012-02 | 2024-06-25 00:34:38 | 2024-06-25 01:57:56
覆膜 | JG122406010521 | JG12240601052 | JF5 | 九天覆膜-9 | 合格 | 乙 | 黄宏涛,李其华 | 7645 | 4134 | 4750 | 0.25 | 710 | / |  | 30110011 | 铬钝化卷 | 0.15-SPCC | 30312017 | 双面钢塑复合卷 | 0.25-SPCC | 明绿CJB膜-2 | 10 | MO000892-001-01 | 2024-06-24 17:05:19 | 2024-06-24 17:08:09
覆膜 | JG122406010522 | JG12240601052 | JF5 | 九天覆膜-9 | 合格 | 乙 | 黄宏涛,李其华 | 7645 | 4128 | 4730 | 0.25 | 710 | / | 尾部60米传边有5mm宽撞伤 | 30110011 | 铬钝化卷 | 0.15-SPCC | 30312017 | 双面钢塑复合卷 | 0.25-SPCC | 明绿CJB膜-2 | 10 | MO000892-001-02 | 2024-06-24 17:05:19 | 2024-06-24 17:08:09
覆膜 | JG12240600811 | JG1224060081 | JF3 | 九天覆膜-5 | 合格 | 甲 | 曹杰,徐刚 | 4621 | 2485 | 3350 | 0.25 | 610 | / | 150米内操作侧撞伤皱印1公分，1200米板面中间大白斑6公分 | 30110011 | 铬钝化卷 | 0.15-SPCC | 30312017 | 双面钢塑复合卷 | 0.25-SPCC | 明绿改性膜-2 | 10 | MO000898-013-01 | 2024-06-24 16:50:07 | 2024-06-25 00:33:16
覆膜 | JG12240600812 | JG1224060081 | JF3 | 九天覆膜-5 | 合格 | 甲 | 曹杰,徐刚 | 4621 | 2486 | 3350 | 0.25 | 610 | / |  | 30110011 | 铬钝化卷 | 0.15-SPCC | 30312017 | 双面钢塑复合卷 | 0.25-SPCC | 明绿改性膜-2 | 10 | MO000898-013-02 | 2024-06-24 16:50:07 | 2024-06-25 00:33:16
覆膜 | JG12240501672 | JG1224050167 | JF3 | 九天覆膜-5 | 合格 | 甲 | 曹杰,徐刚 | 6489 | 3666 | 4690 | 0.25 | 610 | / | Q起筋(2090米板面中间膜起筋重),S缩芯(尾缩芯折印),K孔洞(4350米传15mm1个孔洞约0.11平方毫米) | 30110011 | 铬钝化卷 | 0.15-SPCC | 30312017 | 双面钢塑复合卷 | 0.25-SPCC | 明绿CJB膜-2 | 10 | MO000925-001-02 | 2024-06-24 16:17:24 | 2024-06-24 16:30:09
覆膜 | JG12240501671 | JG1224050167 | JF3 | 九天覆膜-5 | 合格 | 甲 | 曹杰,徐刚 | 6489 | 3662 | 4690 | 0.25 | 610 | / | Q翘边(2100-2300米传边轻微出膜翘边。) | 30110011 | 铬钝化卷 | 0.15-SPCC | 30312017 | 双面钢塑复合卷 | 0.25-SPCC | 明绿CJB膜-2 | 10 | MO000925-001-01 | 2024-06-24 16:17:24 | 2024-06-24 16:30:09
覆膜 | JG122406011421 | JG12240601142 | JF5 | 九天覆膜-9 | 合格 | 甲 | 倪志宏,徐兴良 | 7265 | 2002 | 3300 | 0.19 | 710 | / |  | 30110014 | 铬钝化卷 | 0.1-SPCC | 30312002 | 双面钢塑复合卷 | 0.19-SPCC | 明绿改性膜-1 | 10 | MO000903-005-01 | 2024-06-24 16:00:00 | 2024-06-24 16:45:16
覆膜 | JG122406011422 | JG12240601142 | JF5 | 九天覆膜-9 | 合格 | 甲 | 倪志宏,徐兴良 | 7265 | 1992 | 3280 | 0.19 | 710 | / | Q起筋(1200米上膜中间位置膜起筋 膜破1公分宽) | 30110014 | 铬钝化卷 | 0.1-SPCC | 30312002 | 双面钢塑复合卷 | 0.19-SPCC | 明绿改性膜-1 | 10 | MO000903-005-02 | 2024-06-24 16:00:00 | 2024-06-24 16:45:16
覆膜 | JG122406011423 | JG12240601142 | JF5 | 九天覆膜-9 | 合格 | 甲 | 倪志宏,徐兴良 | 7265 | 1998 | 3300 | 0.19 | 710 | / |  | 30110014 | 铬钝化卷 | 0.1-SPCC | 30312002 | 双面钢塑复合卷 | 0.19-SPCC | 明绿改性膜-1 | 10 | MO000903-005-03 | 2024-06-24 16:00:00 | 2024-06-24 16:45:16
覆膜 | JG12240600941 | JG1224060094 | JF3 | 九天覆膜-5 | 合格 | 甲 | 曹杰,徐刚 | 4669 | 2496 | 3300 | 0.25 | 610 | / | L亮点(400米内传动侧20公分处有连续亮斑点。) | 30110011 | 铬钝化卷 | 0.15-SPCC | 30312017 | 双面钢塑复合卷 | 0.25-SPCC | 明绿改性膜-2 | 10 | MO000898-012-01 | 2024-06-24 15:16:39 | 2024-06-24 16:11:21
覆膜 | JG12240600942 | JG1224060094 | JF3 | 九天覆膜-5 | 合格 | 甲 | 曹杰,徐刚 | 4669 | 2521 | 3370 | 0.25 | 610 | / | C虫斑(3200米操作侧约5公分处有1个虫斑约1.5公分) | 30110011 | 铬钝化卷 | 0.15-SPCC | 30312017 | 双面钢塑复合卷 | 0.25-SPCC | 明绿改性膜-2 | 10 | MO000898-012-02 | 2024-06-24 15:16:39 | 2024-06-24 16:11:21
覆膜 | JG122406010023 | JG12240601002 | JF5 | 九天覆膜-9 | 合格 | 甲 | 徐兴良,张文兵 | 7389 | 2092 | 3400 | 0.19 | 710 | / | S松花印(操作侧15公分处松花印 板面偶有小亮点) | 30110014 | 铬钝化卷 | 0.1-SPCC | 30312002 | 双面钢塑复合卷 | 0.19-SPCC | 明绿改性膜-1 | 10 | MO000903-004-03 | 2024-06-24 13:36:14 | 2024-06-24 14:20:07
覆膜 | JG122406010021 | JG12240601002 | JF5 | 九天覆膜-9 | 合格 | 甲 | 徐兴良,张文兵 | 7389 | 1978 | 3200 | 0.19 | 710 | / | S松花印(操侧20cm），亮点 | 30110014 | 铬钝化卷 | 0.1-SPCC | 30312002 | 双面钢塑复合卷 | 0.19-SPCC | 明绿改性膜-1 | 10 | MO000903-004-01 | 2024-06-24 13:36:14 | 2024-06-24 14:20:07
覆膜 | JG122406010022 | JG12240601002 | JF5 | 九天覆膜-9 | 合格 | 甲 | 徐兴良,张文兵 | 7389 | 2042 | 3310 | 0.19 | 710 | / | S松花印(操作侧15公分处松花印 板面偶有小亮点) | 30110014 | 铬钝化卷 | 0.1-SPCC | 30312002 | 双面钢塑复合卷 | 0.19-SPCC | 明绿改性膜-1 | 10 | MO000903-004-02 | 2024-06-24 13:36:14 | 2024-06-24 14:20:07
覆膜 | JG122406010024 | JG12240601002 | JF5 | 九天覆膜-9 | 合格 | 甲 | 徐兴良,张文兵 | 7389 | 2090 | 3410 | 0.19 | 710 | / | S松花印(操作侧15公分处松花印 板面偶有小亮点) | 30110014 | 铬钝化卷 | 0.1-SPCC | 30312002 | 双面钢塑复合卷 | 0.19-SPCC | 明绿改性膜-1 | 10 | MO000903-004-04 | 2024-06-24 13:36:14 | 2024-06-24 14:20:07
覆膜 | JG122406001412 | JG12240600141 | JF5 | 九天覆膜-9 | 合格 | 乙 | 黄宏涛,李其华 | 5739 | 4098 | 4670 | 0.25 | 710 | / | 传边10-20cm内来膜有条印，来膜有小塑粒子，尾部操边有15cm宽粘钢折印。 | 30110011 | 铬钝化卷 | 0.15-SPCC | 30312017 | 双面钢塑复合卷 | 0.25-SPCC | 明绿CJB膜-1 | 10 | MO000868-005-02 | 2024-06-24 11:31:27 | 2024-06-24 11:36:12
覆膜 | JG122406001411 | JG12240600141 | JF5 | 九天覆膜-9 | 合格 | 乙 | 黄宏涛,李其华 | 5739 | 2080 | 2370 | 0.25 | 710 | / |  | 30110011 | 铬钝化卷 | 0.15-SPCC | 30312017 | 双面钢塑复合卷 | 0.25-SPCC | 明绿CJB膜-1 | 10 | MO000868-005-01 | 2024-06-24 11:31:27 | 2024-06-24 11:36:12
覆膜 | JG00240600191 | JG0024060019 | JF3 | 九天覆膜-5 | 合格 | 甲 | 曹杰,徐刚 | 6845 | 1854 | 2480 | 0.25 | 610 | / |  | 30110011 | 铬钝化卷 | 0.15-SPCC | 30312017 | 双面钢塑复合卷 | 0.25-SPCC | 明绿CJB膜-1 | 10 | MO000898-003-01 | 2024-06-24 10:01:33 | 2024-06-24 13:11:10
覆膜 | JG00240600192 | JG0024060019 | JF3 | 九天覆膜-5 | 合格 | 甲 | 曹杰,徐刚 | 6845 | 3622 | 4760 | 0.25 | 610 | / |  | 30110011 | 铬钝化卷 | 0.15-SPCC | 30312017 | 双面钢塑复合卷 | 0.25-SPCC | 明绿CJB膜-1 | 10 | MO000898-003-02 | 2024-06-24 10:01:33 | 2024-06-24 13:11:10
覆膜 | JG00240600282 | JG0024060028 | JF3 | 九天覆膜-5 | 合格 | 乙 | 桑永辉,何志宏 | 6821 | 1836 | 2360 | 0.25 | 610 | / | L漏白(卷芯200米传动侧上膜露白5-6毫米) | 30110011 | 铬钝化卷 | 0.15-SPCC | 30312017 | 双面钢塑复合卷 | 0.25-SPCC | 明绿CJB膜-1 | 10 | MO000898-001-02 | 2024-06-24 06:10:49 | 2024-06-24 09:41:39
覆膜 | JG00240600283 | JG0024060028 | JF3 | 九天覆膜-5 | 合格 | 甲 | 曹杰,徐刚 | 6821 | 1844 | 2380 | 0.25 | 610 | / |  | 30110011 | 铬钝化卷 | 0.15-SPCC | 30312017 | 双面钢塑复合卷 | 0.25-SPCC | 明绿CJB膜-1 | 10 | MO000898-001-03 | 2024-06-24 06:10:49 | 2024-06-24 09:41:39
覆膜 | JG122406000711 | JG12240600071 | JF5 | 九天覆膜-9 | 合格 | 甲 | 成防萍,张文兵 | 5723 | 4090 | 4700 | 0.25 | 710 | / | S色差条印(粘钢折印，辊印) | 30110011 | 铬钝化卷 | 0.15-SPCC | 30312017 | 双面钢塑复合卷 | 0.25-SPCC | 明绿改性膜-2 | 10 | MO000843-003-01 | 2024-06-23 10:44:19 | 2024-06-24 15:51:39
覆膜 | JG122406000712 | JG12240600071 | JF5 | 九天覆膜-9 | 合格 | 甲 | 成防萍,张文兵 | 5723 | 2076 | 2390 | 0.25 | 710 | / | S色差条印(粘钢折印，辊印) | 30110011 | 铬钝化卷 | 0.15-SPCC | 30312017 | 双面钢塑复合卷 | 0.25-SPCC | 明绿改性膜-2 | 10 | MO000843-003-02 | 2024-06-23 10:44:19 | 2024-06-24 15:51:39
覆膜 | JG00240600082 | JG0024060008 | JF4 | 九天覆膜-8 | 合格 | 甲 | 曹杰,徐刚 | 6841 | 1849 | 2350 | 0.25 | 610 | / |  | 30110010 | 铬钝化卷 | 0.155-SPCC | 30312017 | 双面钢塑复合卷 | 0.25-SPCC | 明绿改性膜-2 | 10 | MO000875-009-02 | 2024-06-22 23:56:47 | 2024-06-24 13:30:51
覆膜 | JG00240600083 | JG0024060008 | JF4 | 九天覆膜-8 | 合格 | 甲 | 曹杰,徐刚 | 6841 | 1829 | 2325 | 0.25 | 610 | / |  | 30110010 | 铬钝化卷 | 0.155-SPCC | 30312017 | 双面钢塑复合卷 | 0.25-SPCC | 明绿改性膜-2 | 10 | MO000875-009-03 | 2024-06-22 23:56:47 | 2024-06-24 13:30:51
覆膜 | JG00240600084 | JG0024060008 | JF4 | 九天覆膜-8 | 合格 | 乙 | 何志宏,桑永辉 | 6841 | 1812 | 2300 | 0.25 | 610 | / | 内圈粘膜严重 | 30110010 | 铬钝化卷 | 0.155-SPCC | 30312017 | 双面钢塑复合卷 | 0.25-SPCC | 明绿改性膜-2 | 10 | MO000875-009-04 | 2024-06-22 23:56:47 | 2024-06-24 13:30:51
覆膜 | JG00240600081 | JG0024060008 | JF4 | 九天覆膜-8 | 合格 | 甲 | 曹杰,徐刚 | 6841 | 1840 | 2340 | 0.25 | 610 | / | Z撞伤(2070--2220米操边撞伤皱印约1公分) | 30110010 | 铬钝化卷 | 0.155-SPCC | 30312017 | 双面钢塑复合卷 | 0.25-SPCC | 明绿改性膜-2 | 10 | MO000875-009-01 | 2024-06-22 23:56:47 | 2024-06-24 13:30:51