## sheet1
工序名称 | 新卷号 | 批号 | 机组编码 | 机组名称 | 工序状态 | 班组 | 参与人 | 来料重量 | 出料重量 | 出料长度 | 出料厚度 | 出料宽度 | 工序要求 | 备注 | 来料编码 | 来料名称 | 来料规格 | 产品编码 | 产品名称 | 产品规格 | 膜名称 | 排序 | 子计划号 | 实际开始时间 | 实际结束时间
最终冷轧 | JG1224060207 | JG1224060207 | JZ4 | 九天750轧机 | 合格 | 甲 | 蒋小冬 | 7620 | 7600 | 13480 | 0.1 | 710 | 轧0.1（0.097-0.102）7.6吨卷轧制米数13500-13600米；7.5吨卷轧制米数13400-13500米，7.7吨卷轧制米数13600-13700米；7.25吨卷轧制米数13000-13100米 |  | 20100028 | 轧硬 | 0.4*710-SPCC | 30210015 | 光亮卷 | 0.1-SPCC |  | 30 | MO000754-001 | 2024-06-24 17:05:18 | 2024-06-24 17:05:59
最终冷轧 | JG1224060215 | JG1224060215 | JZ4 | 九天750轧机 | 合格 | 甲 | 蒋小冬 | 6824 | 6805 | 12260 | 0.1 | 710 | 轧0.1（0.097-0.102）米数控制在12300-12400米不低于12300米 |  | 20100028 | 轧硬 | 0.4*710-SPCC | 30210015 | 光亮卷 | 0.1-SPCC |  | 30 | MO000753-006 | 2024-06-24 15:46:18 | 2024-06-24 15:46:44
最终冷轧 | JG1224060219 | JG1224060219 | JZ4 | 九天750轧机 | 合格 | 甲 | 张帅 | 7540 | 7520 | 13420 | 0.1 | 710 | 轧0.1（0.097-0.102）7.6吨卷轧制米数13500-13600米；7.5吨卷轧制米数13400-13500米，7.7吨卷轧制米数13600-13700米；7.25吨卷轧制米数13000-13100米 |  | 20100028 | 轧硬 | 0.4*710-SPCC | 30210015 | 光亮卷 | 0.1-SPCC |  | 30 | MO000754-005 | 2024-06-24 14:46:24 | 2024-06-24 14:47:00
最终冷轧 | JG0024060051 | JG0024060051 | JZ3 | 九天700轧机 | 合格 | 乙 | 周朋 | 6670 | 6670 | 9430 | 0.15 | 610 | 轧0.15（0.145-0.15）米数控制在9350-9450米不低于9350米不高于9450米 |  | 20100023 | 轧硬 | 0.4*610-SPCC | 30210011 | 光亮卷 | 0.15-SPCC |  | 30 | MO000802-009 | 2024-06-24 07:54:30 | 2024-06-24 07:55:01
最终冷轧 | JG0024060039 | JG0024060039 | JZ3 | 九天700轧机 | 合格 | 乙 | 蒋涛 | 6644 | 6644 | 9460 | 0.15 | 610 | 轧0.15（0.145-0.15）米数控制在9350-9450米不低于9350米不高于9450米 |  | 20100023 | 轧硬 | 0.4*610-SPCC | 30210011 | 光亮卷 | 0.15-SPCC |  | 30 | MO000802-003 | 2024-06-24 06:46:45 | 2024-06-24 06:47:43
最终冷轧 | JG0024060047 | JG0024060047 | JZ3 | 九天700轧机 | 合格 | 乙 | 周朋 | 6620 | 6620 | 9440 | 0.15 | 610 | 轧0.15（0.145-0.15）米数控制在9350-9450米不低于9350米不高于9450米 |  | 20100023 | 轧硬 | 0.4*610-SPCC | 30210011 | 光亮卷 | 0.15-SPCC |  | 30 | MO000802-007 | 2024-06-24 06:46:03 | 2024-06-24 06:46:25
最终冷轧 | JG0024060043 | JG0024060043 | JZ3 | 九天700轧机 | 合格 | 乙 | 蒋涛 | 6684 | 6684 | 9430 | 0.15 | 610 | 轧0.15（0.145-0.15）米数控制在9350-9450米不低于9350米不高于9450米 |  | 20100023 | 轧硬 | 0.4*610-SPCC | 30210011 | 光亮卷 | 0.15-SPCC |  | 30 | MO000802-005 | 2024-06-24 06:45:10 | 2024-06-24 06:45:42
最终冷轧 | JG0024060048 | JG0024060048 | JZ3 | 九天700轧机 | 合格 | 乙 | 周朋 | 6654 | 6654 | 9380 | 0.15 | 610 | 轧0.15（0.145-0.15）米数控制在9350-9450米不低于9350米不高于9450米 |  | 20100023 | 轧硬 | 0.4*610-SPCC | 30210011 | 光亮卷 | 0.15-SPCC |  | 30 | MO000802-008 | 2024-06-24 06:44:07 | 2024-06-24 06:44:39
最终冷轧 | JG0024060044 | JG0024060044 | JZ3 | 九天700轧机 | 合格 | 乙 | 蒋涛 | 6694 | 6694 | 9440 | 0.15 | 610 | 轧0.15（0.145-0.15）米数控制在9350-9450米不低于9350米不高于9450米 |  | 20100023 | 轧硬 | 0.4*610-SPCC | 30210011 | 光亮卷 | 0.15-SPCC |  | 30 | MO000802-006 | 2024-06-24 06:43:20 | 2024-06-24 06:43:45
最终冷轧 | JG0024060040 | JG0024060040 | JZ3 | 九天700轧机 | 合格 | 乙 | 周朋 | 6674 | 6674 | 9355 | 0.15 | 610 | 轧0.15（0.145-0.15）米数控制在9350-9450米不低于9350米不高于9450米 |  | 20100023 | 轧硬 | 0.4*610-SPCC | 30210011 | 光亮卷 | 0.15-SPCC |  | 30 | MO000802-004 | 2024-06-24 06:42:05 | 2024-06-24 06:42:48
最终冷轧 | JG1224060191 | JG1224060191 | JZ4 | 九天750轧机 | 合格 | 乙 | 张彬 | 7830 | 7700 | 9560 | 0.15 | 710 | 轧0.15（0.144-0.15）米数9500-9600米不低于9450米不高于9600米 |  | 20100028 | 轧硬 | 0.4*710-SPCC | 30210011 | 光亮卷 | 0.15-SPCC |  | 30 | MO000763-006 | 2024-06-23 03:21:24 | 2024-06-23 03:22:08