## sheet1
工序名称 | 新卷号 | 批号 | 机组编码 | 机组名称 | 工序状态 | 班组 | 参与人 | 来料重量 | 出料重量 | 出料长度 | 出料厚度 | 出料宽度 | 工序要求 | 备注 | 来料编码 | 来料名称 | 来料规格 | 产品编码 | 产品名称 | 产品规格 | 膜名称 | 排序 | 子计划号 | 实际开始时间 | 实际结束时间
铬钝化 | JG12240550121 | JG12240550121 | DG2 | 东方铬钝化950 | 合格 | 甲 | 夏亚军 | 6750 | 6725 | 12570 | 0.1 | 710 | / | S色差(色差 白条印 白斑) | 30210015 | 光亮卷 | 0.1-SPCC | 30110014 | 铬钝化卷 | 0.1*710*12570 |  | 10 | MO000881-014 | 2024-06-24 23:48:19 | 2024-06-24 23:50:45
铬钝化 | JG1224040603-112 | JG1224040603-11 | DG2 | 东方铬钝化950 | 合格 | 甲 | 韩康 | 7155 | 4285 | 7520 | 0.1 | 760 | 、 |  | 30210015 | 光亮卷 | 0.1-SPCC | 30110014 | 铬钝化卷 | 0.1-SPCC |  | 10 | MO000874-001-02 | 2024-06-24 16:10:58 | 2024-06-24 16:14:24
铬钝化 | JG1224040603-111 | JG1224040603-11 | DG2 | 东方铬钝化950 | 合格 | 甲 | 韩康 | 7155 | 2855 | 5000 | 0.1 | 760 | 、 |  | 30210015 | 光亮卷 | 0.1-SPCC | 30110014 | 铬钝化卷 | 0.1-SPCC |  | 10 | MO000874-001-01 | 2024-06-24 16:10:58 | 2024-06-24 16:14:24
铬钝化 | JG1224060097 | JG1224060097 | DG1 | 东方铬钝化750 | 合格 | 乙 | 孙锋 | 3286 | 3281 | 4710 | 0.15 | 610 | / |  | 30210011 | 光亮卷 | 0.15-SPCC | 30110011 | 铬钝化卷 | 0.15-SPCC |  | 10 | MO000906-001 | 2024-06-24 15:50:44 | 2024-06-24 15:51:23
铬钝化 | JG12240600411 | JG12240600411 | DG1 | 东方铬钝化750 | 合格 | 甲 | 韩康 | 2834 | 2571 | 5400 | 0.1 | 610 | / |  | 30210015 | 光亮卷 | 0.1-SPCC | 30110014 | 铬钝化卷 | 0.1-SPCC |  | 10 | MO000905-001 | 2024-06-24 15:49:35 | 2024-06-24 15:50:28
铬钝化 | JG12240600122 | JG12240600122 | DG2 | 东方铬钝化950 | 合格 | 乙 | 韩康 | 7600 | 7587 | 13740 | 0.1 | 710 | / | 花辊印 小亮斑 | 30210015 | 光亮卷 | 0.1-SPCC | 30110014 | 铬钝化卷 | 0.1-SPCC |  | 10 | MO000913-004 | 2024-06-24 15:39:57 | 2024-06-24 15:44:03
铬钝化 | JG122405502811 | JG122405502811 | DG2 | 东方铬钝化950 | 合格 | 乙 | 李志祥 | 5430 | 5404 | 9390 | 0.1 | 760 | / |  | 30210015 | 光亮卷 | 0.1-SPCC | 30110014 | 铬钝化卷 | 0.1-SPCC |  | 10 | MO000782-001 | 2024-06-24 15:36:39 | 2024-06-24 15:37:51
铬钝化 | JG122405502312 | JG12240550231 | DG2 | 东方铬钝化950 | 合格 | 乙 | 李志祥 | 7770 | 3546 | 6170 | 0.1 | 760 | / |  | 30210015 | 光亮卷 | 0.1-SPCC | 30110014 | 铬钝化卷 | 0.1-SPCC |  | 10 | MO000879-004-02 | 2024-06-24 14:48:29 | 2024-06-24 15:34:49
铬钝化 | JG122405502311 | JG12240550231 | DG2 | 东方铬钝化950 | 合格 | 乙 | 李志祥 | 7770 | 4194 | 7220 | 0.1 | 760 | / |  | 30210015 | 光亮卷 | 0.1-SPCC | 30110014 | 铬钝化卷 | 0.1 |  | 10 | MO000879-004-01 | 2024-06-24 14:48:29 | 2024-06-24 15:34:49
铬钝化 | JG122405502711 | JG12240550271 | DG2 | 东方铬钝化950 | 合格 | 乙 | 李志祥 | 7250 | 3888 | 6800 | 0.1 | 760 | / | 松花印 乳化斑重 条印 色差 转光电覆膜 | 30210015 | 光亮卷 | 0.1-SPCC | 30110014 | 铬钝化卷 | 0.1-SPCC |  | 10 | MO000879-005-01 | 2024-06-24 12:47:52 | 2024-06-24 14:17:36
铬钝化 | JG122405502712 | JG12240550271 | DG2 | 东方铬钝化950 | 合格 | 乙 | 李志祥 | 7250 | 3834 | 6720 | 0.1 | 760 | / | 松花印 乳化斑重 条印 色差 转光电覆膜 | 30210015 | 光亮卷 | 0.1-SPCC | 30110014 | 铬钝化卷 | 0.1-SPCC |  | 10 | MO000879-005-02 | 2024-06-24 12:47:52 | 2024-06-24 14:17:36
铬钝化 | JG12240601012 | JG12240601012 | DG2 | 东方铬钝化950 | 合格 | 乙 | 李志祥 | 7596 | 7591 | 9400 | 0.15 | 710 | / |  | 30210011 | 光亮卷 | 0.15-SPCC | 30110011 | 铬钝化卷 | 0.15-SPCC |  | 10 | MO000919-004 | 2024-06-24 12:46:46 | 2024-06-24 12:47:20
铬钝化 | JG12240600061 | JG12240600061 | DG2 | 东方铬钝化950 | 合格 | 乙 | 李志祥 | 5680 | 5673 | 7050 | 0.15 | 710 | / |  | 30210011 | 光亮卷 | 0.15-SPCC | 30110011 | 铬钝化卷 | 0.15-SPCC |  | 10 | MO000919-002 | 2024-06-24 12:26:02 | 2024-06-24 12:26:30
铬钝化 | JG12240600081 | JG12240600081 | DG2 | 东方铬钝化950 | 合格 | 乙 | 李志祥 | 5710 | 5705 | 7090 | 0.15 | 710 | / | 卷芯轻黄 条印 色差 | 30210011 | 光亮卷 | 0.15-SPCC | 30110011 | 铬钝化卷 | 0.15-SPCC |  | 10 | MO000919-003 | 2024-06-24 12:24:56 | 2024-06-24 12:25:46
铬钝化 | JG12240600062 | JG12240600062 | DG2 | 东方铬钝化950 | 合格 | 乙 | 李志祥 | 7536 | 7521 | 9320 | 0.15 | 710 | / | 轻微滑桶 尾轻黄 白斑点 条印 色差 | 30210011 | 光亮卷 | 0.15-SPCC | 30110011 | 铬钝化卷 | 0.15-SPCC |  | 10 | MO000919-001 | 2024-06-24 12:23:44 | 2024-06-24 12:24:41
铬钝化 | JG122406011522 | JG12240601152 | DG2 | 东方铬钝化950 | 合格 | 甲 | 韩康 | 7220 | 3621 | 6570 | 0.1 | 710 | / |  | 30210015 | 光亮卷 | 0.1-SPCC | 30110014 | 铬钝化卷 | 0.1*710*6570 |  | 10 | MO000881-019-02 | 2024-06-24 10:01:00 | 2024-06-24 10:02:04
铬钝化 | JG122406011521 | JG12240601152 | DG2 | 东方铬钝化950 | 合格 | 甲 | 韩康 | 7220 | 3599 | 6550 | 0.1 | 710 | / |  | 30210015 | 光亮卷 | 0.1-SPCC | 30110014 | 铬钝化卷 | 0.1*710*6550 |  | 10 | MO000881-019-01 | 2024-06-24 10:01:00 | 2024-06-24 10:02:04
铬钝化 | JG12240601232 | JG12240601232 | DG2 | 东方铬钝化950 | 合格 | 甲 | 韩康 | 6930 | 6925 | 12550 | 0.1 | 710 | / |  | 30210015 | 光亮卷 | 0.1-SPCC | 30110014 | 铬钝化卷 | 0.1*710*12550 |  | 10 | MO000913-003 | 2024-06-24 08:52:52 | 2024-06-24 08:53:27
铬钝化 | JG1224060211 | JG1224060211 | DG2 | 东方铬钝化950 | 合格 | 甲 | 韩康 | 7500 | 7471 | 13520 | 0.1 | 710 | / | 尾300米顶伤印重 | 30210015 | 光亮卷 | 0.1-SPCC | 30110014 | 铬钝化卷 | 0.1*710*13520 |  | 10 | MO000913-002 | 2024-06-24 08:51:54 | 2024-06-24 08:52:34
铬钝化 | JG122405500811 | JG12240550081 | DG2 | 东方铬钝化950 | 合格 | 甲 | 李志祥 | 6527 | 2165 | 4050 | 0.1 | 710 | / |  | 30210015 | 光亮卷 | 0.1-SPCC | 30110014 | 铬钝化卷 | 0.1*710*4050 |  | 10 | MO000913-001-01 | 2024-06-24 08:50:45 | 2024-06-24 08:51:32
铬钝化 | JG122405500812 | JG12240550081 | DG2 | 东方铬钝化950 | 合格 | 甲 | 李志祥 | 6527 | 2165 | 4050 | 0.1 | 710 | / |  | 30210015 | 光亮卷 | 0.1-SPCC | 30110014 | 铬钝化卷 | 0.1*710*4050 |  | 10 | MO000913-001-02 | 2024-06-24 08:50:45 | 2024-06-24 08:51:32
铬钝化 | JG122405500813 | JG12240550081 | DG2 | 东方铬钝化950 | 合格 | 甲 | 李志祥 | 6527 | 2181 | 4090 | 0.1 | 710 | / |  | 30210015 | 光亮卷 | 0.1-SPCC | 30110014 | 铬钝化卷 | 0.1*710*4090 |  | 10 | MO000913-001-03 | 2024-06-24 08:50:45 | 2024-06-24 08:51:31
铬钝化 | JG12240601102 | JG12240601102 | DG2 | 东方铬钝化950 | 合格 | 乙 | 李志祥 | 6900 | 6887 | 12530 | 0.1 | 710 | / | 3000米内划伤重 3000米内凹印 轻微发黄 11890米11个孔洞大小0.18-12.55操210-216 | 30210015 | 光亮卷 | 0.1-SPCC | 30110014 | 铬钝化卷 | 0.1*710*12530 |  | 10 | MO000910-001 | 2024-06-24 08:47:38 | 2024-06-24 08:49:28
铬钝化 | JG1224060154 | JG1224060154 | DG1 | 东方铬钝化750 | 合格 | 乙 | 李澍 | 4904 | 4863 | 7020 | 0.15 | 610 | / | 白斑 辊印 条印 辊印轻黄 | 30210011 | 光亮卷 | 0.15-SPCC | 30110011 | 铬钝化卷 | 0.15*610*7020 |  | 10 | MO000907-007 | 2024-06-24 08:46:25 | 2024-06-24 08:47:08
铬钝化 | JG1224060150 | JG1224060150 | DG1 | 东方铬钝化750 | 合格 | 乙 | 李澍 | 4926 | 4911 | 6970 | 0.15 | 610 | / |  | 30210011 | 光亮卷 | 0.15-SPCC | 30110011 | 铬钝化卷 | 0.15*610*6970 |  | 10 | MO000907-005 | 2024-06-24 08:45:26 | 2024-06-24 08:46:06
铬钝化 | JG1224060057 | JG1224060057 | DG1 | 东方铬钝化750 | 合格 | 乙 | 李澍 | 4968 | 4941 | 7130 | 0.15 | 610 | / |  | 30210011 | 光亮卷 | 0.15-SPCC | 30110011 | 铬钝化卷 | 0.15*610*7130 |  | 10 | MO000907-003 | 2024-06-24 08:44:17 | 2024-06-24 08:45:04
铬钝化 | JG12240600902 | JG12240600902 | DG1 | 东方铬钝化750 | 合格 | 乙 | 李澍 | 1534 | 1530 | 3270 | 0.1 | 610 | / | 并包外 白斑 辊印 条印 | 30210015 | 光亮卷 | 0.1-SPCC | 30110014 | 铬钝化卷 | 0.1*610*3270 |  | 10 | MO000908-001 | 2024-06-24 08:42:22 | 2024-06-24 08:43:18
铬钝化 | JG12240600172 | JG12240600172 | DG1 | 东方铬钝化750 | 合格 | 乙 | 李澍 | 1500 | 1497 | 3190 | 0.1 | 610 | / |  | 30210015 | 光亮卷 | 0.1-SPCC | 30110014 | 铬钝化卷 | 0.1*610*3190 |  | 10 | MO000908-002 | 2024-06-24 08:41:18 | 2024-06-24 08:41:56
铬钝化 | JG1224060157 | JG1224060157 | DG1 | 东方铬钝化750 | 合格 | 乙 | 李澍 | 4814 | 4801 | 6950 | 0.15 | 610 | / |  | 30210011 | 光亮卷 | 0.15-SPCC | 30110011 | 铬钝化卷 | 0.15*610*6950 |  | 10 | MO000907-001 | 2024-06-24 08:40:05 | 2024-06-24 08:40:52
铬钝化 | JG12240550051 | JG12240550051 | DG2 | 东方铬钝化950 | 合格 | 甲 | 韩康 | 6760 | 6741 | 12610 | 0.1 | 710 | / | S色差(色差 条印 辊印 白斑) | 30210015 | 光亮卷 | 0.1-SPCC | 30110014 | 铬钝化卷 | 0.1*710*12610 |  | 10 | MO000881-006 | 2024-06-24 06:10:43 | 2024-06-24 07:17:45
铬钝化 | JG12240550142 | JG12240550142 | DG2 | 东方铬钝化950 | 合格 | 甲 | 韩康 | 6710 | 6695 | 12520 | 0.1 | 710 | / | S色差(色差 条印 碱液斑 白斑) | 30210015 | 光亮卷 | 0.1-SPCC | 30110014 | 铬钝化卷 | 0.1*710*12520 |  | 10 | MO000881-008 | 2024-06-24 05:58:09 | 2024-06-24 06:01:07
铬钝化 | JG12240550071 | JG12240550071 | DG2 | 东方铬钝化950 | 合格 | 甲 | 韩康 | 6700 | 6667 | 12460 | 0.1 | 710 | / | 色差 条印 80 610米各1个孔洞 横向分别293.2 311.6 大小1.86 0.27 5340米4个孔洞 横向105.1-105.6 大小0.44-1.15 9460米1个孔洞 横向289.7 大小2.74 | 30210015 | 光亮卷 | 0.1-SPCC | 30110014 | 铬钝化卷 | 0.1*710*12460 |  | 10 | MO000881-009 | 2024-06-24 03:31:05 | 2024-06-24 04:43:46
铬钝化 | JG1224060096 | JG1224060096 | DG1 | 东方铬钝化750 | 合格 | 甲 | 周建锋 | 4870 | 4871 | 7040 | 0.15 | 610 | / | 板面色差，辊印，振纹，白斑 | 30210011 | 光亮卷 | 0.15-SPCC | 30110011 | 铬钝化卷 | 0.15*610*7040 |  | 10 | MO000862-005 | 2024-06-24 02:06:49 | 2024-06-24 02:48:37
铬钝化 | JG1224060053 | JG1224060053 | DG1 | 东方铬钝化750 | 合格 | 甲 | 周建锋 | 4700 | 4695 | 6740 | 0.15 | 610 | / | 板面色差，辊印，振纹，白斑 | 30210011 | 光亮卷 | 0.15-SPCC | 30110011 | 铬钝化卷 | 0.15*610*6740 |  | 10 | MO000862-007 | 2024-06-24 01:26:15 | 2024-06-24 02:06:23
铬钝化 | JG12240600412 | JG12240600412 | DG1 | 东方铬钝化750 | 合格 | 甲 | 周建锋 | 1664 | 1657 | 3490 | 0.1 | 610 | / |  | 30210015 | 光亮卷 | 0.1-SPCC | 30110014 | 铬钝化卷 | 0.1*610*3490 |  | 10 | MO000859-002 | 2024-06-23 23:33:37 | 2024-06-24 00:01:53
铬钝化 | JG12240600382 | JG12240600382 | DG1 | 东方铬钝化750 | 合格 | 甲 | 孙锋 | 1560 | 1543 | 3360 | 0.1 | 610 | / |  | 30210015 | 光亮卷 | 0.1-SPCC | 30110014 | 铬钝化卷 | 0.1*610*3360 |  | 10 | MO000859-003 | 2024-06-23 23:10:41 | 2024-06-23 23:33:15
铬钝化 | JG12240502172 | JG12240502172 | DG1 | 东方铬钝化750 | 合格 | 甲 | 周建锋 | 1512 | 1493 | 3290 | 0.1 | 610 | / | 操边起筋 | 30210015 | 光亮卷 | 0.1-SPCC | 30110014 | 铬钝化卷 | 0.1*610*3290 |  | 10 | MO000859-001 | 2024-06-23 22:47:55 | 2024-06-23 23:10:17
铬钝化 | JG122406001121 | JG12240600112 | DG2 | 东方铬钝化950 | 合格 | 乙 | 李志祥 | 7534 | 2391 | 4350 | 0.1 | 710 | / |  | 30210015 | 光亮卷 | 0.1-SPCC | 30110014 | 铬钝化卷 | 0.1*710*4350 |  | 10 | MO000881-020-01 | 2024-06-23 21:01:27 | 2024-06-23 21:58:48
铬钝化 | JG122406001122 | JG12240600112 | DG2 | 东方铬钝化950 | 合格 | 乙 | 李志祥 | 7534 | 2395 | 4350 | 0.1 | 710 | / |  | 30210015 | 光亮卷 | 0.1-SPCC | 30110014 | 铬钝化卷 | 0.1*710*4350 |  | 10 | MO000881-020-02 | 2024-06-23 21:01:27 | 2024-06-23 21:58:48
铬钝化 | JG122406001123 | JG12240600112 | DG2 | 东方铬钝化950 | 合格 | 乙 | 李志祥 | 7534 | 2477 | 4500 | 0.1 | 710 | / |  | 30210015 | 光亮卷 | 0.1-SPCC | 30110014 | 铬钝化卷 | 0.1*710*4500 |  | 10 | MO000881-020-03 | 2024-06-23 21:01:27 | 2024-06-23 21:58:48
铬钝化 | JG93240600031 | JG9324060003 | DG1 | 东方铬钝化750 | 合格 | 乙 | 李澍 | 5510 | 3485 | 7250 | 0.1 | 630 | 、 |  | 30210015 | 光亮卷 | 0.1-SPCC | 30110014 | 铬钝化卷 | 0.1*630*7250 |  | 10 | MO000888-001-01 | 2024-06-23 19:54:33 | 2024-06-23 21:42:11
铬钝化 | JG93240600032 | JG9324060003 | DG1 | 东方铬钝化750 | 合格 | 乙 | 李澍 | 5510 | 2017 | 4170 | 0.1 | 630 | 、 |  | 30210015 | 光亮卷 | 0.1-SPCC | 30110014 | 铬钝化卷 | 0.1*630*4170 |  | 10 | MO000888-001-02 | 2024-06-23 19:54:33 | 2024-06-23 21:42:11
铬钝化 | JG122406000221 | JG12240600022 | DG2 | 东方铬钝化950 | 合格 | 乙 | 李志祥 | 7614 | 3827 | 7000 | 0.1 | 710 | / | S色差(整卷小亮斑 色差 条印) | 30210015 | 光亮卷 | 0.1-SPCC | 30110014 | 铬钝化卷 | 0.1*710*7000 |  | 10 | MO000881-023-01 | 2024-06-23 19:21:24 | 2024-06-23 19:23:20
铬钝化 | JG122406000222 | JG12240600022 | DG2 | 东方铬钝化950 | 合格 | 乙 | 李志祥 | 7614 | 3789 | 6920 | 0.1 | 710 | / | 6792-6815米5个孔洞大小0.27-0.62操10 整卷小亮斑 | 30210015 | 光亮卷 | 0.1-SPCC | 30110014 | 铬钝化卷 | 0.1*710*6920 |  | 10 | MO000881-023-02 | 2024-06-23 19:21:24 | 2024-06-23 19:23:20
铬钝化 | JG1224060026 | JG1224060026 | DG1 | 东方铬钝化750 | 合格 | 乙 | 李澍 | 4054 | 4039 | 8640 | 0.1 | 610 | 、 |  | 30210015 | 光亮卷 | 0.1-SPCC | 30110014 | 铬钝化卷 | 0.1*610*8640 |  | 10 | MO000894-001 | 2024-06-23 14:28:34 | 2024-06-23 14:29:23
铬钝化 | JG1224060166 | JG1224060166 | DG1 | 东方铬钝化750 | 合格 | 乙 | 李澍 | 4946 | 4929 | 7140 | 0.15 | 610 | 、 |  | 30210011 | 光亮卷 | 0.15-SPCC | 30110011 | 铬钝化卷 | 0.15*610*7140 |  | 10 | MO000893-001 | 2024-06-23 14:27:28 | 2024-06-23 14:28:12
铬钝化 | JG1224060054 | JG1224060054 | DG1 | 东方铬钝化750 | 合格 | 乙 | 李澍 | 4630 | 4635 | 6800 | 0.15 | 610 | / |  | 30210011 | 光亮卷 | 0.15-SPCC | 30110011 | 铬钝化卷 | 0.15*610*6800 |  | 10 | MO000862-008 | 2024-06-23 13:36:31 | 2024-06-23 13:51:25
铬钝化 | JG122405500121 | JG12240550012 | DG2 | 东方铬钝化950 | 合格 | 乙 | 李志祥 | 6560 | 6279 | 11800 | 0.1 | 710 | / | 尾轻500米轻微发黄 乳化斑 条印 色差 | 30210015 | 光亮卷 | 0.1-SPCC | 30110014 | 铬钝化卷 | 0.1*710*11800 |  | 10 | MO000881-017-01 | 2024-06-23 10:44:08 | 2024-06-23 15:57:13
铬钝化 | JG1224060161 | JG1224060161 | DG1 | 东方铬钝化750 | 合格 | 乙 | 李澍 | 4812 | 4899 | 7080 | 0.15 | 610 | / |  | 30210011 | 光亮卷 | 0.15-SPCC | 30110011 | 铬钝化卷 | 0.15*610*7080 |  | 10 | MO000862-011 | 2024-06-23 10:33:16 | 2024-06-23 11:29:11
铬钝化 | JG1224060081 | JG1224060081 | DG1 | 东方铬钝化750 | 合格 | 甲 | 孙锋 | 4622 | 4621 | 6730 | 0.15 | 610 | 、 |  | 30210011 | 光亮卷 | 0.15-SPCC | 30110011 | 铬钝化卷 | 0.15*610*6730 |  | 10 | MO000889-002 | 2024-06-23 10:22:21 | 2024-06-23 10:23:36
铬钝化 | JG1224060066 | JG1224060066 | DG1 | 东方铬钝化750 | 合格 | 甲 | 孙锋 | 4684 | 4679 | 6730 | 0.15 | 610 | 、 |  | 30210011 | 光亮卷 | 0.15-SPCC | 30110011 | 铬钝化卷 | 0.15*610*6730 |  | 10 | MO000889-001 | 2024-06-23 10:21:24 | 2024-06-23 10:21:58
铬钝化 | JG1224060094 | JG1224060094 | DG1 | 东方铬钝化750 | 合格 | 甲 | 韩康 | 4674 | 4669 | 6750 | 0.15 | 610 | 、 |  | 30210011 | 光亮卷 | 0.15-SPCC | 30110011 | 铬钝化卷 | 0.15*610*6750 |  | 10 | MO000889-003 | 2024-06-23 10:19:42 | 2024-06-23 10:21:01
铬钝化 | JG1224060018 | JG1224060018 | DG1 | 东方铬钝化750 | 合格 | 乙 | 李澍 | 4228 | 4217 | 9020 | 0.1 | 610 | 、 | 白斑 辊印 条印 8990米操52大小0.11 | 30210015 | 光亮卷 | 0.1-SPCC | 30110014 | 铬钝化卷 | 0.1*610*9020 |  | 10 | MO000887-001 | 2024-06-23 10:17:25 | 2024-06-23 10:18:28
铬钝化 | JG122405500222 | JG12240550022 | DG2 | 东方铬钝化950 | 合格 | 乙 | 李志祥 | 6740 | 2211 | 4130 | 0.1 | 710 | / | 乳化斑 白条印 线条印 | 30210015 | 光亮卷 | 0.1-SPCC | 30110014 | 铬钝化卷 | 0.1*710*4130 |  | 10 | MO000881-005-02 | 2024-06-23 09:32:59 | 2024-06-23 10:43:51
铬钝化 | JG122405500223 | JG12240550022 | DG2 | 东方铬钝化950 | 合格 | 乙 | 李志祥 | 6740 | 2239 | 4190 | 0.1 | 710 | / | 乳化斑 白条印 线条印 | 30210015 | 光亮卷 | 0.1-SPCC | 30110014 | 铬钝化卷 | 0.1*710*4190 |  | 10 | MO000881-005-03 | 2024-06-23 09:32:59 | 2024-06-23 10:43:51
铬钝化 | JG122405500221 | JG12240550022 | DG2 | 东方铬钝化950 | 合格 | 乙 | 李志祥 | 6740 | 2211 | 4130 | 0.1 | 710 | / | 乳化斑 白条印 线条印 | 30210015 | 光亮卷 | 0.1-SPCC | 30110014 | 铬钝化卷 | 0.1*710*4130 |  | 10 | MO000881-005-01 | 2024-06-23 09:32:59 | 2024-06-23 10:43:51
铬钝化 | JG122405500521 | JG12240550052 | DG2 | 东方铬钝化950 | 合格 | 甲 | 夏亚军 | 6660 | 2249 | 4200 | 0.1 | 710 | / |  | 30210015 | 光亮卷 | 0.1-SPCC | 30110014 | 铬钝化卷 | 0.1*710*4200 |  | 10 | MO000881-001-01 | 2024-06-23 08:11:11 | 2024-06-23 09:30:18
铬钝化 | JG122405500523 | JG12240550052 | DG2 | 东方铬钝化950 | 合格 | 甲 | 夏亚军 | 6660 | 2155 | 4040 | 0.1 | 710 | / | 3750米孔洞 大小0.27操139 | 30210015 | 光亮卷 | 0.1-SPCC | 30110014 | 铬钝化卷 | 0.1*710*4040 |  | 10 | MO000881-001-03 | 2024-06-23 08:11:11 | 2024-06-23 09:30:18
铬钝化 | JG122405500522 | JG12240550052 | DG2 | 东方铬钝化950 | 合格 | 甲 | 夏亚军 | 6660 | 2249 | 4200 | 0.1 | 710 | / |  | 30210015 | 光亮卷 | 0.1-SPCC | 30110014 | 铬钝化卷 | 0.1*710*4200 |  | 10 | MO000881-001-02 | 2024-06-23 08:11:11 | 2024-06-23 09:30:18
铬钝化 | JG122405500621 | JG122405500621 | DG2 | 东方铬钝化950 | 合格 | 甲 | 夏亚军 | 3670 | 3531 | 6630 | 0.1 | 710 | / |  | 30210015 | 光亮卷 | 0.1-SPCC | 30110014 | 铬钝化卷 | 0.1*710*6630 |  | 10 | MO000881-004 | 2024-06-23 07:31:52 | 2024-06-23 08:08:35
铬钝化 | JG1224060093 | JG1224060093 | DG1 | 东方铬钝化750 | 合格 | 甲 | 孙锋 | 4700 | 4667 | 6720 | 0.15 | 610 | / | 板面色差，辊印，振纹，白斑，收卷不齐，6310-6340米横向573-609,mm处4个孔洞，大小0.11-0.17 | 30210011 | 光亮卷 | 0.15-SPCC | 30110011 | 铬钝化卷 | 0.15*610*6720 |  | 10 | MO000862-003 | 2024-06-23 07:24:21 | 2024-06-23 09:44:17
铬钝化 | JG12240550021 | JG12240550021 | DG2 | 东方铬钝化950 | 合格 | 甲 | 夏亚军 | 6660 | 6647 | 12450 | 0.1 | 710 | / |  | 30210015 | 光亮卷 | 0.1-SPCC | 30110014 | 铬钝化卷 | 0.1*710*12450 |  | 10 | MO000881-002 | 2024-06-23 07:03:48 | 2024-06-23 07:05:57
铬钝化 | JG1224060078 | JG1224060078 | DG1 | 东方铬钝化750 | 合格 | 甲 | 孙锋 | 4656 | 4657 | 6710 | 0.15 | 610 | / |  | 30210011 | 光亮卷 | 0.15-SPCC | 30110011 | 铬钝化卷 | 0.15*610*6710 |  | 10 | MO000862-006 | 2024-06-23 06:41:00 | 2024-06-23 07:14:58
铬钝化 | JG0024060013 | JG0024060013 | DG1 | 东方铬钝化750 | 合格 | 甲 | 周建锋 | 5002 | 5001 | 7130 | 0.15 | 610 | / |  | 30210011 | 光亮卷 | 0.15-SPCC | 30110011 | 铬钝化卷 | 0.15*610*7130 |  | 10 | MO000862-004 | 2024-06-23 05:18:43 | 2024-06-23 05:58:31
铬钝化 | JG122405502012 | JG122405502012 | DG2 | 东方铬钝化950 | 合格 | 甲 | 夏亚军 | 5880 | 5859 | 10230 | 0.1 | 760 | / |  | 30210015 | 光亮卷 | 0.1-SPCC | 30110014 | 铬钝化卷 | 0.1*760*10230 |  | 10 | MO000879-006 | 2024-06-23 04:29:10 | 2024-06-23 04:30:42
铬钝化 | JG1224060158 | JG1224060158 | DG1 | 东方铬钝化750 | 合格 | 甲 | 周建锋 | 4922 | 4921 | 7090 | 0.15 | 610 | / | 色差，辊印，振纹，白斑，6820米横向40，大小0.11 | 30210011 | 光亮卷 | 0.15-SPCC | 30110011 | 铬钝化卷 | 0.15*610*7090 |  | 10 | MO000883-005 | 2024-06-23 02:23:25 | 2024-06-23 03:07:00
铬钝化 | JG122405513823 | JG12240551382 | DG2 | 东方铬钝化950 | 合格 | 甲 | 夏亚军 | 7750 | 2543 | 4450 | 0.1 | 760 | / | S色差(色差 条印) | 30210015 | 光亮卷 | 0.1-SPCC | 30110014 | 铬钝化卷 | 0.1*760*4450 |  | 10 | MO000879-001-03 | 2024-06-23 01:50:48 | 2024-06-23 03:24:07
铬钝化 | JG122405513822 | JG12240551382 | DG2 | 东方铬钝化950 | 合格 | 甲 | 夏亚军 | 7750 | 2587 | 4500 | 0.1 | 760 | / |  | 30210015 | 光亮卷 | 0.1-SPCC | 30110014 | 铬钝化卷 | 0.1*760*4500 |  | 10 | MO000879-001-02 | 2024-06-23 01:50:48 | 2024-06-23 03:24:07
铬钝化 | JG122405513821 | JG12240551382 | DG2 | 东方铬钝化950 | 合格 | 甲 | 夏亚军 | 7750 | 2587 | 4500 | 0.1 | 760 | / |  | 30210015 | 光亮卷 | 0.1-SPCC | 30110014 | 铬钝化卷 | 0.1*760*4500 |  | 10 | MO000879-001-01 | 2024-06-23 01:50:48 | 2024-06-23 03:24:07
铬钝化 | JG1224060149 | JG1224060149 | DG1 | 东方铬钝化750 | 合格 | 甲 | 孙锋 | 4894 | 4893 | 7120 | 0.15 | 610 | / | 板面色差，辊印，振纹，白斑，亮点 | 30210011 | 光亮卷 | 0.15-SPCC | 30110011 | 铬钝化卷 | 0.15*610*7120 |  | 10 | MO000883-002 | 2024-06-23 01:09:53 | 2024-06-23 01:41:09
铬钝化 | JG1224060165 | JG1224060165 | DG1 | 东方铬钝化750 | 合格 | 乙 | 李澍 | 4940 | 4935 | 7120 | 0.15 | 610 | / | 白斑，辊印，条印，4500/4505米横向213/213，大小0.23/0.17 | 30210011 | 光亮卷 | 0.15-SPCC | 30110011 | 铬钝化卷 | 0.15*610*7120 |  | 10 | MO000855-008 | 2024-06-22 23:59:18 | 2024-06-23 01:09:08
铬钝化 | JG122405502212 | JG12240550221 | DG2 | 东方铬钝化950 | 合格 | 乙 | 李志祥 | 9410 | 2377 | 4100 | 0.1 | 760 | / |  | 30210015 | 光亮卷 | 0.1-SPCC | 30110014 | 铬钝化卷 | 0.1*760*4100 |  | 10 | MO000879-003-02 | 2024-06-22 23:51:05 | 2024-06-23 01:49:16
铬钝化 | JG122405502213 | JG12240550221 | DG2 | 东方铬钝化950 | 合格 | 乙 | 李志祥 | 9410 | 2357 | 4100 | 0.1 | 760 | / |  | 30210015 | 光亮卷 | 0.1-SPCC | 30110014 | 铬钝化卷 | 0.1*760*4100 |  | 10 | MO000879-003-03 | 2024-06-22 23:51:05 | 2024-06-23 01:49:16
铬钝化 | JG122405502214 | JG12240550221 | DG2 | 东方铬钝化950 | 合格 | 乙 | 李志祥 | 9410 | 2245 | 4000 | 0.1 | 760 | / |  | 30210015 | 光亮卷 | 0.1-SPCC | 30110014 | 铬钝化卷 | 0.1*760*4000 |  | 10 | MO000879-003-04 | 2024-06-22 23:51:05 | 2024-06-23 01:49:16
铬钝化 | JG122405502211 | JG12240550221 | DG2 | 东方铬钝化950 | 合格 | 乙 | 李志祥 | 9410 | 2382 | 4100 | 0.1 | 760 | / | 2675米操边缺口，2675米横向3.5，大小3.62 | 30210015 | 光亮卷 | 0.1-SPCC | 30110014 | 铬钝化卷 | 0.1*760*4100 |  | 10 | MO000879-003-01 | 2024-06-22 23:51:05 | 2024-06-23 01:49:16