## sheet1
工序名称 | 新卷号 | 批号 | 机组编码 | 机组名称 | 工序状态 | 班组 | 参与人 | 来料重量 | 出料重量 | 出料长度 | 出料厚度 | 出料宽度 | 工序要求 | 备注 | 来料编码 | 来料名称 | 来料规格 | 产品编码 | 产品名称 | 产品规格 | 膜名称 | 排序 | 子计划号 | 实际开始时间 | 实际结束时间
最终脱脂 | JG12240551221 | JG1224055122 | DX1 | 东方950脱脂1# | 合格 | 乙 | 何晓健,张东兵 | 6935 | 6885 | 11930 | 0.1 | 760 | 脱脂（950-1） |  | 20100142 | 轧硬 | 0.4*760-SPCC | 30210015 | 光亮卷 | 0.1-SPCC |  | 40 | MO000588-011-01 | 2024-06-24 22:24:08 | 2024-06-24 22:24:34
最终脱脂 | JG12240550681 | JG1224055068 | DX1 | 东方950脱脂1# | 合格 | 甲 | 王建军,关莫平 | 12800 | 6315 | 11000 | 0.1 | 760 | 脱脂（950-1） |  | 20100142 | 轧硬 | 0.4*760-SPCC | 30210015 | 光亮卷 | 0.1-SPCC |  | 40 | MO000591-002-01 | 2024-06-24 21:24:48 | 2024-06-24 21:26:26
最终脱脂 | JG12240550682 | JG1224055068 | DX1 | 东方950脱脂1# | 合格 | 甲 | 何晓健,张东兵 | 12800 | 6315 | 11000 | 0.1 | 760 | 脱脂（950-1） |  | 20100142 | 轧硬 | 0.4*760-SPCC | 30210015 | 光亮卷 | 0.1-SPCC |  | 40 | MO000591-002-02 | 2024-06-24 21:24:48 | 2024-06-24 21:26:26
最终脱脂 | JG12240551341 | JG1224055134 | DX1 | 东方950脱脂1# | 合格 | 甲 | 关莫平,王建军 | 13765 | 7570 | 13180 | 0.1 | 760 | 脱脂（950-1） |  | 20100142 | 轧硬 | 0.4*760-SPCC | 30210015 | 光亮卷 | 0.1-SPCC |  | 40 | MO000588-009-01 | 2024-06-24 18:04:28 | 2024-06-24 19:51:12
最终脱脂 | JG12240551342 | JG1224055134 | DX1 | 东方950脱脂1# | 合格 | 甲 | 关莫平,王建军 | 13765 | 6140 | 10700 | 0.1 | 760 | 脱脂（950-1） |  | 20100142 | 轧硬 | 0.4*760-SPCC | 30210015 | 光亮卷 | 0.1-SPCC |  | 40 | MO000588-009-02 | 2024-06-24 18:04:28 | 2024-06-24 19:51:12
最终脱脂 | JG12240551352 | JG1224055135 | DX1 | 东方950脱脂1# | 合格 | 甲 | 关莫平,王建军 | 13515 | 6000 | 10470 | 0.1 | 760 | 脱脂（950-1） |  | 20100142 | 轧硬 | 0.4*760-SPCC | 30210015 | 光亮卷 | 0.1-SPCC |  | 40 | MO000589-004-02 | 2024-06-24 13:22:36 | 2024-06-24 14:37:52
最终脱脂 | JG12240551351 | JG1224055135 | DX1 | 东方950脱脂1# | 合格 | 甲 | 关莫平,王建军 | 13515 | 7400 | 12800 | 0.1 | 760 | 脱脂（950-1） |  | 20100142 | 轧硬 | 0.4*760-SPCC | 30210015 | 光亮卷 | 0.1-SPCC |  | 40 | MO000589-004-01 | 2024-06-24 13:22:36 | 2024-06-24 14:37:52
最终脱脂 | JG12240502502 | JG1224050250 | DX1 | 东方950脱脂1# | 合格 | 甲 | 关莫平,王建军 | 13740 | 6130 | 10640 | 0.1 | 760 | 脱脂（950-1） |  | 20100142 | 轧硬 | 0.4*760-SPCC | 30210015 | 光亮卷 | 0.1-SPCC |  | 40 | MO000588-005-02 | 2024-06-24 10:52:12 | 2024-06-24 12:48:18
最终脱脂 | JG12240502501 | JG1224050250 | DX1 | 东方950脱脂1# | 合格 | 甲 | 关莫平,王建军 | 13740 | 7515 | 13030 | 0.1 | 760 | 脱脂（950-1） |  | 20100142 | 轧硬 | 0.4*760-SPCC | 30210015 | 光亮卷 | 0.1-SPCC |  | 40 | MO000588-005-01 | 2024-06-24 10:52:12 | 2024-06-24 12:48:18
最终脱脂 | JG12240550891 | JG1224055089 | DX1 | 东方950脱脂1# | 合格 | 甲 | 关莫平,王建军 | 13400 | 7355 | 12710 | 0.1 | 760 | 脱脂（950-1） |  | 20100142 | 轧硬 | 0.4*760-SPCC | 30210015 | 光亮卷 | 0.1-SPCC |  | 40 | MO000589-005-01 | 2024-06-24 09:34:41 | 2024-06-24 10:51:47
最终脱脂 | JG12240550892 | JG1224055089 | DX1 | 东方950脱脂1# | 合格 | 甲 | 关莫平,王建军 | 13400 | 5915 | 10260 | 0.1 | 760 | 脱脂（950-1） |  | 20100142 | 轧硬 | 0.4*760-SPCC | 30210015 | 光亮卷 | 0.1-SPCC |  | 40 | MO000589-005-02 | 2024-06-24 09:34:41 | 2024-06-24 10:51:47