## sheet1
工序名称 | 新卷号 | 批号 | 机组编码 | 机组名称 | 工序状态 | 班组 | 参与人 | 来料重量 | 出料重量 | 出料长度 | 出料厚度 | 出料宽度 | 工序要求 | 备注 | 来料编码 | 来料名称 | 来料规格 | 产品编码 | 产品名称 | 产品规格 | 膜名称 | 排序 | 子计划号 | 实际开始时间 | 实际结束时间
最终冷轧 | JG12240601151 | JG1224060115 | JZ4 | 九天750轧机 | 合格 | 甲 | 张帅 | 5706 | 5680 | 10200 | 0.1 | 710 | 轧0.1（0.096-0.101）5.7吨卷轧制米数10200-10300米不高于10300米；7.5吨轧制米数13500-13600米不低于13500米不高于13650米 |  | 20100028 | 轧硬 | 0.4*710-SPCC | 30210015 | 光亮卷 | 0.1-SPCC |  | 30 | MO000678-003-01 | 2024-06-25 18:45:59 | 2024-06-25 18:47:11
最终冷轧 | JG12240602141 | JG1224060214 | JZ4 | 九天750轧机 | 合格 | 甲 | 张帅 | 6764 | 4560 | 8230 | 0.1 | 710 | 轧0.1（0.097-0.102）米数控制在12300-12400米不低于12300米 |  | 20100028 | 轧硬 | 0.4*710-SPCC | 30210015 | 光亮卷 | 0.1-SPCC |  | 30 | MO000753-005-01 | 2024-06-25 16:21:34 | 2024-06-25 16:26:24
最终冷轧 | JG12240602142 | JG1224060214 | JZ4 | 九天750轧机 | 合格 | 甲 | 张帅 | 6764 | 2140 | 1500 | 0.255 | 710 | 轧0.1（0.097-0.102）米数控制在12300-12400米不低于12300米 | S碎边(缺口改切) | 20100028 | 轧硬 | 0.4*710-SPCC | 30210015 | 光亮卷 | 0.1-SPCC |  | 30 | MO000753-005-02 | 2024-06-25 16:21:34 | 2024-06-25 16:26:24
最终冷轧 | JG1224060194 | JG1224060194 | JZ4 | 九天750轧机 | 合格 | 甲 | 蒋小冬 | 6814 | 6800 | 12280 | 0.1 | 710 | 轧0.1（0.097-0.102）米数控制在12300-12400米不低于12300米 |  | 20100028 | 轧硬 | 0.4*710-SPCC | 30210015 | 光亮卷 | 0.1-SPCC |  | 30 | MO000753-013 | 2024-06-25 15:51:45 | 2024-06-25 15:52:28
最终冷轧 | JG1224060208 | JG1224060208 | JZ4 | 九天750轧机 | 合格 | 乙 | 赵遂义 | 7610 | 7500 | 13000 | 0.1 | 710 | 轧0.1（0.097-0.102）7.6吨卷轧制米数13500-13600米；7.5吨卷轧制米数13400-13500米，7.7吨卷轧制米数13600-13700米；7.25吨卷轧制米数13000-13100米 |  | 20100028 | 轧硬 | 0.4*710-SPCC | 30210015 | 光亮卷 | 0.1-SPCC |  | 30 | MO000754-002 | 2024-06-25 08:20:09 | 2024-06-25 08:21:05
最终冷轧 | JG12240600041 | JG1224060004 | JZ4 | 九天750轧机 | 合格 | 乙 | 张彬 | 5854 | 5680 | 10100 | 0.1 | 710 | 轧0.1（0.097-0.102）5.85吨卷轧制米数10400-10500米,7.8吨卷轧制米数13900-14000米不超14000米 |  | 20100028 | 轧硬 | 0.4*710-SPCC | 30210015 | 光亮卷 | 0.1-SPCC |  | 30 | MO000633-004-01 | 2024-06-25 05:55:56 | 2024-06-25 05:57:38
最终冷轧 | JG0024060056 | JG0024060056 | JZ3 | 九天700轧机 | 合格 | 乙 | 周朋 | 6234 | 6234 | 13300 | 0.1 | 610 | 轧0.1（0.097-0.102）米数控制在13100-13200米 |  | 20100023 | 轧硬 | 0.4*610-SPCC | 30210015 | 光亮卷 | 0.1-SPCC |  | 30 | MO000805-002 | 2024-06-25 05:32:06 | 2024-06-25 07:51:09
最终冷轧 | JG0024060059 | JG0024060059 | JZ3 | 九天700轧机 | 合格 | 乙 | 蒋涛 | 6590 | 6590 | 9350 | 0.15 | 610 | 轧0.15（0.145-0.15）5.05吨卷轧制米数7050-7150米，6.7吨卷轧制米数9350-9450,米 |  | 20100023 | 轧硬 | 0.4*610-SPCC | 30210011 | 光亮卷 | 0.15-SPCC |  | 30 | MO000828-003 | 2024-06-25 05:31:25 | 2024-06-25 05:31:45
最终冷轧 | JG0024060035 | JG0024060035 | JZ3 | 九天700轧机 | 合格 | 乙 | 周朋 | 6684 | 6684 | 9440 | 0.15 | 610 | 轧0.15（0.145-0.15）米数控制在9350-9450米不低于9350米不高于9450米 |  | 20100023 | 轧硬 | 0.4*610-SPCC | 30210011 | 光亮卷 | 0.15-SPCC |  | 30 | MO000802-001 | 2024-06-25 05:30:43 | 2024-06-25 05:31:06
最终冷轧 | JG0024060052 | JG0024060052 | JZ3 | 九天700轧机 | 合格 | 乙 | 蒋涛 | 6690 | 6690 | 9360 | 0.15 | 610 | 轧0.15（0.145-0.15）米数控制在9350-9450米不低于9350米不高于9450米 |  | 20100023 | 轧硬 | 0.4*610-SPCC | 30210011 | 光亮卷 | 0.15-SPCC |  | 30 | MO000802-010 | 2024-06-25 05:30:00 | 2024-06-25 05:30:24
最终冷轧 | JG0024060060 | JG0024060060 | JZ3 | 九天700轧机 | 合格 | 乙 | 周朋 | 6600 | 6600 | 9330 | 0.15 | 610 | 轧0.15（0.145-0.15）5.05吨卷轧制米数7050-7150米，6.7吨卷轧制米数9350-9450,米 |  | 20100023 | 轧硬 | 0.4*610-SPCC | 30210011 | 光亮卷 | 0.15-SPCC |  | 30 | MO000828-004 | 2024-06-25 05:29:01 | 2024-06-25 05:29:40
最终冷轧 | JG0024060036 | JG0024060036 | JZ3 | 九天700轧机 | 合格 | 乙 | 蒋涛 | 6694 | 6694 | 9350 | 0.15 | 610 | 轧0.15（0.145-0.15）米数控制在9350-9450米不低于9350米不高于9450米 |  | 20100023 | 轧硬 | 0.4*610-SPCC | 30210011 | 光亮卷 | 0.15-SPCC |  | 30 | MO000802-002 | 2024-06-25 05:28:03 | 2024-06-25 05:28:34
最终冷轧 | JG1224060192 | JG1224060192 | JZ4 | 九天750轧机 | 合格 | 乙 | 赵遂义 | 7834 | 7650 | 9500 | 0.15 | 710 | 轧0.15（0.144-0.15）米数9500-9600米不低于9450米不高于9600米 |  | 20100028 | 轧硬 | 0.4*710-SPCC | 30210011 | 光亮卷 | 0.15-SPCC |  | 30 | MO000763-007 | 2024-06-25 04:03:34 | 2024-06-25 04:04:34
最终冷轧 | JG1224060190 | JG1224060190 | JZ4 | 九天750轧机 | 合格 | 乙 | 张彬 | 5820 | 5810 | 7130 | 0.15 | 710 | 轧0.15（0.144-0.15）米数控制在7100-7200米不低于7100米不高于7250米 |  | 20100028 | 轧硬 | 0.4*710-SPCC | 30210011 | 光亮卷 | 0.15-SPCC |  | 30 | MO000762-007 | 2024-06-25 02:49:29 | 2024-06-25 02:50:16
最终冷轧 | JG1224060186 | JG1224060186 | JZ4 | 九天750轧机 | 合格 | 乙 | 赵遂义 | 5860 | 5850 | 7150 | 0.15 | 710 | 轧0.15（0.144-0.15）米数控制在7100-7200米不低于7100米不高于7250米 |  | 20100028 | 轧硬 | 0.4*710-SPCC | 30210011 | 光亮卷 | 0.15-SPCC |  | 30 | MO000762-005 | 2024-06-25 01:50:36 | 2024-06-25 01:51:28
最终冷轧 | JG1224060212 | JG1224060212 | JZ4 | 九天750轧机 | 合格 | 乙 | 赵遂义 | 7644 | 7244 | 12750 | 0.1 | 710 | 轧0.1（0.097-0.102）7.6吨卷轧制米数13500-13600米；7.5吨卷轧制米数13400-13500米，7.7吨卷轧制米数13600-13700米；7.25吨卷轧制米数13000-13100米 |  | 20100028 | 轧硬 | 0.4*710-SPCC | 30210015 | 光亮卷 | 0.1-SPCC |  | 30 | MO000754-004 | 2024-06-25 01:45:43 | 2024-06-25 01:49:16
最终冷轧 | JG1224060173 | JG1224060173 | JZ4 | 九天750轧机 | 合格 | 乙 | 张彬 | 5864 | 5850 | 7160 | 0.15 | 710 | 轧0.15（0.144-0.15）米数控制在7100-7200米不低于7100米不高于7250米 |  | 20100028 | 轧硬 | 0.4*710-SPCC | 30210011 | 光亮卷 | 0.15-SPCC |  | 30 | MO000762-002 | 2024-06-25 00:54:48 | 2024-06-25 00:55:33
最终冷轧 | JG1224060207 | JG1224060207 | JZ4 | 九天750轧机 | 合格 | 甲 | 蒋小冬 | 7620 | 7600 | 13480 | 0.1 | 710 | 轧0.1（0.097-0.102）7.6吨卷轧制米数13500-13600米；7.5吨卷轧制米数13400-13500米，7.7吨卷轧制米数13600-13700米；7.25吨卷轧制米数13000-13100米 |  | 20100028 | 轧硬 | 0.4*710-SPCC | 30210015 | 光亮卷 | 0.1-SPCC |  | 30 | MO000754-001 | 2024-06-24 17:05:18 | 2024-06-24 17:05:59
最终冷轧 | JG1224060215 | JG1224060215 | JZ4 | 九天750轧机 | 合格 | 甲 | 蒋小冬 | 6824 | 6805 | 12260 | 0.1 | 710 | 轧0.1（0.097-0.102）米数控制在12300-12400米不低于12300米 |  | 20100028 | 轧硬 | 0.4*710-SPCC | 30210015 | 光亮卷 | 0.1-SPCC |  | 30 | MO000753-006 | 2024-06-24 15:46:18 | 2024-06-24 15:46:44
最终冷轧 | JG1224060219 | JG1224060219 | JZ4 | 九天750轧机 | 合格 | 甲 | 张帅 | 7540 | 7520 | 13420 | 0.1 | 710 | 轧0.1（0.097-0.102）7.6吨卷轧制米数13500-13600米；7.5吨卷轧制米数13400-13500米，7.7吨卷轧制米数13600-13700米；7.25吨卷轧制米数13000-13100米 |  | 20100028 | 轧硬 | 0.4*710-SPCC | 30210015 | 光亮卷 | 0.1-SPCC |  | 30 | MO000754-005 | 2024-06-24 14:46:24 | 2024-06-24 14:47:00
最终冷轧 | JG0024060051 | JG0024060051 | JZ3 | 九天700轧机 | 合格 | 乙 | 周朋 | 6670 | 6670 | 9430 | 0.15 | 610 | 轧0.15（0.145-0.15）米数控制在9350-9450米不低于9350米不高于9450米 |  | 20100023 | 轧硬 | 0.4*610-SPCC | 30210011 | 光亮卷 | 0.15-SPCC |  | 30 | MO000802-009 | 2024-06-24 07:54:30 | 2024-06-24 07:55:01
最终冷轧 | JG0024060039 | JG0024060039 | JZ3 | 九天700轧机 | 合格 | 乙 | 蒋涛 | 6644 | 6644 | 9460 | 0.15 | 610 | 轧0.15（0.145-0.15）米数控制在9350-9450米不低于9350米不高于9450米 |  | 20100023 | 轧硬 | 0.4*610-SPCC | 30210011 | 光亮卷 | 0.15-SPCC |  | 30 | MO000802-003 | 2024-06-24 06:46:45 | 2024-06-24 06:47:43
最终冷轧 | JG0024060047 | JG0024060047 | JZ3 | 九天700轧机 | 合格 | 乙 | 周朋 | 6620 | 6620 | 9440 | 0.15 | 610 | 轧0.15（0.145-0.15）米数控制在9350-9450米不低于9350米不高于9450米 |  | 20100023 | 轧硬 | 0.4*610-SPCC | 30210011 | 光亮卷 | 0.15-SPCC |  | 30 | MO000802-007 | 2024-06-24 06:46:03 | 2024-06-24 06:46:25
最终冷轧 | JG0024060043 | JG0024060043 | JZ3 | 九天700轧机 | 合格 | 乙 | 蒋涛 | 6684 | 6684 | 9430 | 0.15 | 610 | 轧0.15（0.145-0.15）米数控制在9350-9450米不低于9350米不高于9450米 |  | 20100023 | 轧硬 | 0.4*610-SPCC | 30210011 | 光亮卷 | 0.15-SPCC |  | 30 | MO000802-005 | 2024-06-24 06:45:10 | 2024-06-24 06:45:42
最终冷轧 | JG0024060048 | JG0024060048 | JZ3 | 九天700轧机 | 合格 | 乙 | 周朋 | 6654 | 6654 | 9380 | 0.15 | 610 | 轧0.15（0.145-0.15）米数控制在9350-9450米不低于9350米不高于9450米 |  | 20100023 | 轧硬 | 0.4*610-SPCC | 30210011 | 光亮卷 | 0.15-SPCC |  | 30 | MO000802-008 | 2024-06-24 06:44:07 | 2024-06-24 06:44:39
最终冷轧 | JG0024060044 | JG0024060044 | JZ3 | 九天700轧机 | 合格 | 乙 | 蒋涛 | 6694 | 6694 | 9440 | 0.15 | 610 | 轧0.15（0.145-0.15）米数控制在9350-9450米不低于9350米不高于9450米 |  | 20100023 | 轧硬 | 0.4*610-SPCC | 30210011 | 光亮卷 | 0.15-SPCC |  | 30 | MO000802-006 | 2024-06-24 06:43:20 | 2024-06-24 06:43:45
最终冷轧 | JG0024060040 | JG0024060040 | JZ3 | 九天700轧机 | 合格 | 乙 | 周朋 | 6674 | 6674 | 9355 | 0.15 | 610 | 轧0.15（0.145-0.15）米数控制在9350-9450米不低于9350米不高于9450米 |  | 20100023 | 轧硬 | 0.4*610-SPCC | 30210011 | 光亮卷 | 0.15-SPCC |  | 30 | MO000802-004 | 2024-06-24 06:42:05 | 2024-06-24 06:42:48
最终冷轧 | JG1224060191 | JG1224060191 | JZ4 | 九天750轧机 | 合格 | 乙 | 张彬 | 7830 | 7700 | 9560 | 0.15 | 710 | 轧0.15（0.144-0.15）米数9500-9600米不低于9450米不高于9600米 |  | 20100028 | 轧硬 | 0.4*710-SPCC | 30210011 | 光亮卷 | 0.15-SPCC |  | 30 | MO000763-006 | 2024-06-23 03:21:24 | 2024-06-23 03:22:08