## sheet1
工序名称 | 新卷号 | 批号 | 机组编码 | 机组名称 | 工序状态 | 班组 | 参与人 | 来料重量 | 出料重量 | 出料长度 | 出料厚度 | 出料宽度 | 工序要求 | 备注 | 来料编码 | 来料名称 | 来料规格 | 产品编码 | 产品名称 | 产品规格 | 膜名称 | 排序 | 子计划号 | 实际开始时间 | 实际结束时间
最终脱脂 | JG12240551501 | JG1224055150 | DX1 | 东方950脱脂1# | 合格 | 乙 | 何晓健,张东兵 | 5340 | 5170 | 8900 | 0.1 | 760 | 脱脂（950-1） |  | 20100142 | 轧硬 | 0.4*760-SPCC | 30210015 | 光亮卷 | 0.1-SPCC |  | 40 | MO000692-001-01 | 2024-06-26 09:24:57 | 2024-06-26 09:27:32
铬钝化 | JG122406012422 | JG122406012422 | DG2 | 东方铬钝化950 | 合格 | 甲 | 韩康 | 5780 | 5765 | 10490 | 0.1 | 710 | / | 色差 花辊印 白条印 | 30210015 | 光亮卷 | 0.1-SPCC | 30110014 | 铬钝化卷 | 0.1-SPCC |  | 10 | MO000970-001 | 2024-06-26 08:18:51 | 2024-06-26 08:19:45
铬钝化 | JG122405504811 | JG122405504811 | DG2 | 东方铬钝化950 | 合格 | 甲 | 韩康 | 4140 | 4129 | 7200 | 0.1 | 760 | / | 色差 花辊印 白条印 | 30210015 | 光亮卷 | 0.1-SPCC | 30110014 | 铬钝化卷 | 0.1-SPCC |  | 10 | MO000965-002 | 2024-06-26 07:31:19 | 2024-06-26 08:17:33
铬钝化 | JG12240550331 | JG12240550331 | DG2 | 东方铬钝化950 | 合格 | 甲 | 韩康 | 7750 | 7715 | 13500 | 0.1 | 760 | / | 色差 1020 8910米各1个孔洞 横向分别579.8 41.9 大小2.48 1.5 条印 辊印 碱液斑 | 30210015 | 光亮卷 | 0.1-SPCC | 30110014 | 铬钝化卷 | 0.1-SPCC |  | 10 | MO000965-012 | 2024-06-26 07:25:49 | 2024-06-26 07:30:48
最终平整 | JG12240502501 | JG1224050250 | DP1 | 东方850平整 | 合格 | 乙 | 鞠承,姚学禹 | 7515 | 7510 | 13100 | 0.1 | 760 | 平整 | 夹纸内100米传粘钢印重平后松花印1-2CM【退平整】振纹 | 20100142 | 轧硬 | 0.4*760-SPCC | 30210015 | 光亮卷 | 0.1-SPCC |  | 60 | MO000588-005-01 | 2024-06-26 07:17:55 | 2024-06-26 07:20:11
最终冷轧 | JG12240551502 | JG1224055150 | DZ2 | 东方850轧机 | 合格 | 乙 | 杨海鹏 | 13840 | 8400 | 14679 | 0.1 | 760 | 850轧机普光辊(Ra0.4-0.6μm)轧制0.1mm(0.4-0.25-0.15-0.115-0.1) |  | 20100142 | 轧硬 | 0.4*760-SPCC | 30210015 | 光亮卷 | 0.1-SPCC |  | 30 | MO000692-001-02 | 2024-06-26 07:15:58 | 2024-06-26 08:19:29
最终冷轧 | JG12240551501 | JG1224055150 | DZ2 | 东方850轧机 | 合格 | 乙 | 杨海鹏 | 13840 | 5340 | 8893 | 0.1 | 760 | 850轧机普光辊(Ra0.4-0.6μm)轧制0.1mm(0.4-0.25-0.15-0.115-0.1) |  | 20100142 | 轧硬 | 0.4*760-SPCC | 30210015 | 光亮卷 | 0.1-SPCC |  | 30 | MO000692-001-01 | 2024-06-26 07:15:58 | 2024-06-26 08:19:29
最终平整 | JG122405513612 | JG1224055136 | DP1 | 东方850平整 | 合格 | 乙 | 鞠承,姚学禹 | 7270 | 1650 | 2870 | 0.1 | 760 | 平整 | 212米传0.7CM处一个8.78mm2的孔洞/1146米传6CM一个1.77mm2 的孔洞 | 20100142 | 轧硬 | 0.4*760-SPCC | 30210015 | 光亮卷 | 0.1-SPCC |  | 60 | MO000589-003-01-02 | 2024-06-26 06:41:49 | 2024-06-26 06:44:16
最终平整 | JG122405513611 | JG1224055136 | DP1 | 东方850平整 | 合格 | 乙 | 鞠承,姚学禹 | 7270 | 5615 | 9750 | 0.1 | 760 | 平整 | 8806米传0.5CM一个6.86MM2的孔洞/8843米传10CM一个6.72MM2的孔洞 | 20100142 | 轧硬 | 0.4*760-SPCC | 30210015 | 光亮卷 | 0.1-SPCC |  | 60 | MO000589-003-01-01 | 2024-06-26 06:41:49 | 2024-06-26 06:44:16
最终脱脂 | JG12240551372 | JG1224055137 | DX1 | 东方950脱脂1# | 合格 | 乙 | 何晓健,张东兵 | 13750 | 6200 | 10600 | 0.1 | 760 | 脱脂（950-1） |  | 20100142 | 轧硬 | 0.4*760-SPCC | 30210015 | 光亮卷 | 0.1-SPCC |  | 40 | MO000692-004-02 | 2024-06-26 06:16:27 | 2024-06-26 07:07:13
最终脱脂 | JG12240551371 | JG1224055137 | DX1 | 东方950脱脂1# | 合格 | 乙 | 何晓健,张东兵 | 13750 | 7505 | 12900 | 0.1 | 760 | 脱脂（950-1） |  | 20100142 | 轧硬 | 0.4*760-SPCC | 30210015 | 光亮卷 | 0.1-SPCC |  | 40 | MO000692-004-01 | 2024-06-26 06:16:27 | 2024-06-26 07:07:13
最终脱脂 | JG12240551441 | JG1224055144 | DX1 | 东方950脱脂1# | 合格 | 乙 | 何晓健,张东兵 | 13860 | 7505 | 13000 | 0.1 | 760 | 脱脂（950-1） |  | 20100142 | 轧硬 | 0.4*760-SPCC | 30210015 | 光亮卷 | 0.1-SPCC |  | 40 | MO000692-009-01 | 2024-06-26 05:07:51 | 2024-06-26 05:08:52
最终脱脂 | JG12240551442 | JG1224055144 | DX1 | 东方950脱脂1# | 合格 | 乙 | 何晓健,张东兵 | 13860 | 6020 | 10420 | 0.1 | 760 | 脱脂（950-1） |  | 20100142 | 轧硬 | 0.4*760-SPCC | 30210015 | 光亮卷 | 0.1-SPCC |  | 40 | MO000692-009-02 | 2024-06-26 05:07:51 | 2024-06-26 05:08:52
铬钝化 | JG12240550091 | JG12240550091 | DG2 | 东方铬钝化950 | 合格 | 甲 | 夏亚军 | 7090 | 7061 | 13050 | 0.1 | 710 | / | 色差 白条印 碱液斑 辊印 | 30210015 | 光亮卷 | 0.1-SPCC | 30110014 | 铬钝化卷 | 0.1*710*13050 |  | 10 | MO000881-007 | 2024-06-26 04:55:41 | 2024-06-26 04:57:26
最终冷轧 | JG1224055137 | JG1224055137 | DZ2 | 东方850轧机 | 合格 | 乙 | 肖勋民 | 13800 | 13750 | 23558 | 0.1 | 760 | 850轧机普光辊(Ra0.4-0.6μm)轧制0.1mm(0.4-0.25-0.15-0.115-0.1) |  | 20100142 | 轧硬 | 0.4*760-SPCC | 30210015 | 光亮卷 | 0.1-SPCC |  | 30 | MO000692-004 | 2024-06-26 04:07:08 | 2024-06-26 04:25:55
铬钝化 | JG122405501021 | JG12240550102 | DG2 | 东方铬钝化950 | 合格 | 甲 | 夏亚军 | 5800 | 1921 | 3580 | 0.1 | 710 | / |  | 30210015 | 光亮卷 | 0.1-SPCC | 30110014 | 铬钝化卷 | 0.1*710*3580 |  | 10 | MO000966-004-01 | 2024-06-26 03:23:36 | 2024-06-26 03:34:05
铬钝化 | JG122405501022 | JG12240550102 | DG2 | 东方铬钝化950 | 合格 | 甲 | 夏亚军 | 5800 | 3837 | 7210 | 0.1 | 710 | / |  | 30210015 | 光亮卷 | 0.1-SPCC | 30110014 | 铬钝化卷 | 0.1*710*7210 |  | 10 | MO000966-004-02 | 2024-06-26 03:23:36 | 2024-06-26 03:34:05
最终平整 | JG12240551542 | JG1224055154 | DP1 | 东方850平整 | 合格 | 乙 | 鞠承,姚学禹 | 6020 | 6010 | 10470 | 0.1 | 760 | 平整 | 夹纸内200米传20CM偶有松花印,振纹(表面) | 20100142 | 轧硬 | 0.4*760-SPCC | 30210015 | 光亮卷 | 0.1*760*10470 |  | 60 | MO000664-007-02 | 2024-06-26 02:52:08 | 2024-06-26 02:53:30
铬钝化 | JG1224060213 | JG1224060213 | DG2 | 东方铬钝化950 | 合格 | 甲 | 夏亚军 | 6570 | 6563 | 12030 | 0.1 | 710 | / | 5580米1个孔洞 横向137.0 大小0.27 色差 条印 | 30210015 | 光亮卷 | 0.1-SPCC | 30110014 | 铬钝化卷 | 0.1*710*12030 |  | 10 | MO000966-013 | 2024-06-26 02:16:36 | 2024-06-26 02:23:22
最终平整 | JG12240550692 | JG1224055069 | DP1 | 东方850平整 | 合格 | 乙 | 鞠承,姚学禹 | 6120 | 6120 | 10700 | 0.1 | 760 | 850平整用Ra0.8-1.0μm毛化辊平整.厚度公差：0.095-0.105mm | 3607米传68CM1.77，10384米传4CM0.14mm2孔洞 | 20100142 | 轧硬 | 0.4*760-SPCC | 30210015 | 光亮卷 | 0.1*760*10700 |  | 60 | MO000578-005-02 | 2024-06-26 01:48:07 | 2024-06-26 01:50:52
最终脱脂 | JG12240551682 | JG1224055168 | DX1 | 东方950脱脂1# | 合格 | 乙 | 何晓健,张东兵 | 13730 | 6000 | 10400 | 0.1 | 760 | 脱脂（950-1） |  | 20100142 | 轧硬 | 0.4*760-SPCC | 30210015 | 光亮卷 | 0.1-SPCC |  | 40 | MO000692-007-02 | 2024-06-26 01:42:32 | 2024-06-26 01:43:49
最终脱脂 | JG12240551681 | JG1224055168 | DX1 | 东方950脱脂1# | 合格 | 乙 | 何晓健,张东兵 | 13730 | 7695 | 13300 | 0.1 | 760 | 脱脂（950-1） |  | 20100142 | 轧硬 | 0.4*760-SPCC | 30210015 | 光亮卷 | 0.1-SPCC |  | 40 | MO000692-007-01 | 2024-06-26 01:42:32 | 2024-06-26 01:43:49
铬钝化 | JG12240550092 | JG12240550092 | DG2 | 东方铬钝化950 | 合格 | 甲 | 夏亚军 | 5680 | 5629 | 10440 | 0.1 | 710 | / |  | 30210015 | 光亮卷 | 0.1-SPCC | 30110014 | 铬钝化卷 | 0.1*710*10440 |  | 10 | MO000966-005 | 2024-06-26 01:08:02 | 2024-06-26 01:08:41
最终平整 | JG12240551362 | JG1224055136 | DP1 | 东方850平整 | 合格 | 乙 | 鞠承,姚学禹 | 6090 | 6085 | 10590 | 0.1 | 760 | 平整 | 145-167米传7-56CM4个【0.21/1.20/4.25/5.17mm2】孔洞，1161米传11CM2.55，2108米传7CM0.07mm2孔洞,线条印(表面),停机斑(50米处),夹纸内60米公差高退平整 | 20100142 | 轧硬 | 0.4*760-SPCC | 30210015 | 光亮卷 | 0.1*760*10590 |  | 60 | MO000589-003-02 | 2024-06-26 00:59:06 | 2024-06-26 01:03:35
最终冷轧 | JG1224055144 | JG1224055144 | DZ2 | 东方850轧机 | 合格 | 乙 | 王厉 | 13925 | 13860 | 23920 | 0.1 | 760 | 850轧机普光辊(Ra0.4-0.6μm)轧制0.1mm(0.4-0.25-0.15-0.115-0.1) |  | 20100142 | 轧硬 | 0.4*760-SPCC | 30210015 | 光亮卷 | 0.1-SPCC |  | 30 | MO000692-009 | 2024-06-26 00:32:50 | 2024-06-26 00:35:50
最终平整 | JG12240550592 | JG1224055059 | DP1 | 东方850平整 | 合格 | 乙 | 鞠承,姚学禹 | 5930 | 5930 | 10340 | 0.1 | 760 | 平整 | 暗线印(下表面),振纹,水锈斑(操偶有),乳化斑(表面) | 20100142 | 轧硬 | 0.4*760-SPCC | 30210015 | 光亮卷 | 0.1*760*10340 |  | 60 | MO000585-001-02 | 2024-06-26 00:25:01 | 2024-06-26 00:27:07
铬钝化 | JG122405500622 | JG122405500622 | DG2 | 东方铬钝化950 | 合格 | 甲 | 夏亚军 | 3000 | 2967 | 5570 | 0.1 | 710 | / |  | 30210015 | 光亮卷 | 0.1-SPCC | 30110014 | 铬钝化卷 | 0.1*710*5570 |  | 10 | MO000881-003 | 2024-06-25 23:58:43 | 2024-06-25 23:59:21
最终冷轧 | JG1224055168 | JG1224055168 | DZ2 | 东方850轧机 | 合格 | 甲 | 何建 | 13885 | 13730 | 23671 | 0.1 | 760 | 850轧机普光辊(Ra0.4-0.6μm)轧制0.1mm(0.4-0.25-0.15-0.115-0.1) |  | 20100142 | 轧硬 | 0.4*760-SPCC | 30210015 | 光亮卷 | 0.1-SPCC |  | 30 | MO000692-007 | 2024-06-25 22:02:03 | 2024-06-25 22:02:49
铬钝化 | JG12240500351 | JG12240500351 | DG2 | 东方铬钝化950 | 合格 | 乙 | 李志祥 | 5530 | 5525 | 10080 | 0.1 | 710 | / | 396-398米横向515mm处2个孔洞，大小0.27-0.35,8100-8108米横向463mm处3个孔洞，大小0.62-0.88 | 30210015 | 光亮卷 | 0.1-SPCC | 30110014 | 铬钝化卷 | 0.1*710*10080 |  | 10 | MO000926-001 | 2024-06-25 21:54:17 | 2024-06-25 21:56:12
铬钝化 | JG12240600142 | JG12240600142 | DG2 | 东方铬钝化950 | 合格 | 乙 | 李志祥 | 7612 | 7613 | 9520 | 0.15 | 710 | / | 2011米横向161，大小0.18，来料偶有缺口（0.5cm） | 30210011 | 光亮卷 | 0.15-SPCC | 30110011 | 铬钝化卷 | 0.15*710*9520 |  | 10 | MO000935-001 | 2024-06-25 21:50:39 | 2024-06-25 21:51:56
最终脱脂 | JG12240551262 | JG1224055126 | DX1 | 东方950脱脂1# | 合格 | 乙 | 何晓健,张东兵 | 6000 | 5945 | 10400 | 0.1 | 760 | 脱脂（950-1） |  | 20100142 | 轧硬 | 0.4*760-SPCC | 30210015 | 光亮卷 | 0.1-SPCC |  | 40 | MO000664-004-02 | 2024-06-25 21:38:03 | 2024-06-25 21:38:26
铬钝化 | JG12240600862 | JG12240600862 | DG1 | 东方铬钝化750 | 合格 | 甲 | 孙锋 | 1510 | 1507 | 3260 | 0.1 | 610 | / |  | 30210015 | 光亮卷 | 0.1-SPCC | 30110014 | 铬钝化卷 | 0.1*610*3260 |  | 10 | MO000905-002 | 2024-06-25 20:34:58 | 2024-06-25 20:35:43
铬钝化 | JG12240550122 | JG12240550122 | DG2 | 东方铬钝化950 | 合格 | 乙 | 李志祥 | 6680 | 6672 | 12490 | 0.1 | 710 | / | 乳化斑，振纹，色差，条印 | 30210015 | 光亮卷 | 0.1-SPCC | 30110014 | 铬钝化卷 | 0.1*710*12490 |  | 10 | MO000966-001 | 2024-06-25 20:05:45 | 2024-06-25 21:27:31
铬钝化 | JG12240550101 | JG12240550101 | DG2 | 东方铬钝化950 | 合格 | 乙 | 李志祥 | 7020 | 7001 | 13090 | 0.1 | 710 | / | 9461米孔洞大小2.92操254 | 30210015 | 光亮卷 | 0.1-SPCC | 30110014 | 铬钝化卷 | 0.1*710*13090 |  | 10 | MO000966-003 | 2024-06-25 18:43:06 | 2024-06-25 20:05:32
铬钝化 | JG12240600092 | JG12240600092 | DG2 | 东方铬钝化950 | 合格 | 乙 | 李志祥 | 7520 | 7522 | 13630 | 0.1 | 710 | / |  | 30210015 | 光亮卷 | 0.1-SPCC | 30110014 | 铬钝化卷 | 0.1*710*13630 |  | 10 | MO000966-011 | 2024-06-25 18:38:01 | 2024-06-25 18:42:43
最终平整 | JG12240502481 | JG1224050248 | DP1 | 东方850平整 | 合格 | 甲 | 陈俊华,钱琨 | 7555 | 7550 | 13260 | 0.1 | 760 | 平整 | 板面线辊印【有记录】,乳化斑重,12517.4米传214.6MM0.64MM2孔洞 | 20100142 | 轧硬 | 0.4*760-SPCC | 30210015 | 光亮卷 | 0.1*760*13260 |  | 60 | MO000588-001-01 | 2024-06-25 17:41:04 | 2024-06-25 17:42:52
最终平整 | JG12240550691 | JG1224055069 | DP1 | 东方850平整 | 合格 | 甲 | 陈俊华,钱琨 | 7755 | 7750 | 13620 | 0.1 | 760 | 850平整用Ra0.8-1.0μm毛化辊平整.厚度公差：0.095-0.105mm | 7336.9米传435.1MM0.07；13505.4米传644.5MM0.57MM2孔洞,乳化斑重,板面点辊印【有记录】 | 20100142 | 轧硬 | 0.4*760-SPCC | 30210015 | 光亮卷 | 0.1*760*13620 |  | 60 | MO000578-005-01 | 2024-06-25 17:15:15 | 2024-06-25 17:17:38
最终脱脂 | JG12240551202 | JG1224055120 | DX1 | 东方950脱脂1# | 合格 | 甲 | 关莫平,王建军 | 13700 | 6090 | 10500 | 0.1 | 760 | 脱脂（950-1） |  | 20100142 | 轧硬 | 0.4*760-SPCC | 30210015 | 光亮卷 | 0.1-SPCC |  | 40 | MO000664-006-02 | 2024-06-25 17:01:23 | 2024-06-25 18:18:56
最终脱脂 | JG12240551201 | JG1224055120 | DX1 | 东方950脱脂1# | 合格 | 甲 | 关莫平,王建军 | 13700 | 7500 | 13000 | 0.1 | 760 | 脱脂（950-1） |  | 20100142 | 轧硬 | 0.4*760-SPCC | 30210015 | 光亮卷 | 0.1-SPCC |  | 40 | MO000664-006-01 | 2024-06-25 17:01:23 | 2024-06-25 18:18:56
铬钝化 | JG12240550141 | JG12240550141 | DG2 | 东方铬钝化950 | 合格 | 乙 | 李志祥 | 6710 | 6419 | 12020 | 0.1 | 710 | / | 色差 乳化斑 条印 内700米板面发黄黄斑 亮斑 尾200顶伤印 | 30210015 | 光亮卷 | 0.1-SPCC | 30110014 | 铬钝化卷 | 0.1-SPCC |  | 10 | MO000960-002 | 2024-06-25 15:55:11 | 2024-06-25 15:55:59
铬钝化 | JG12240601172 | JG12240601172 | DG2 | 东方铬钝化950 | 合格 | 乙 | 李志祥 | 7170 | 7105 | 12900 | 0.1 | 710 | / |  | 30210015 | 光亮卷 | 0.1-SPCC | 30110014 | 铬钝化卷 | 0.1-SPCC |  | 10 | MO000960-001 | 2024-06-25 15:54:11 | 2024-06-25 15:54:56
铬钝化 | JG12240550112 | JG12240550112 | DG2 | 东方铬钝化950 | 合格 | 乙 | 李志祥 | 6640 | 6429 | 12070 | 0.1 | 710 | / | 5500米有凹印折印 轻微发黄 色差 乳化斑 | 30210015 | 光亮卷 | 0.1-SPCC | 30110014 | 铬钝化卷 | 0.1-SPCC |  | 10 | MO000881-015 | 2024-06-25 15:52:29 | 2024-06-25 15:53:31
最终冷轧 | JG12240551262 | JG1224055126 | DZ2 | 东方850轧机 | 合格 | 甲 | 吴宏林 | 6855 | 6000 | 10454 | 0.1 | 760 | 850轧机普光辊(Ra0.4-0.6μm)轧制0.1mm(0.4-0.25-0.15-0.115-0.1) |  | 20100142 | 轧硬 | 0.4*760-SPCC | 30210015 | 光亮卷 | 0.1-SPCC |  | 30 | MO000664-004-02 | 2024-06-25 15:25:47 | 2024-06-25 18:46:36
最终平整 | JG12240502511 | JG1224050251 | DP1 | 东方850平整 | 合格 | 甲 | 陈俊华,钱琨 | 5515 | 5520 | 9700 | 0.1 | 760 | 平整 | 4694.8米传123.5MM处，一个0.64MM2的孔洞 | 20100142 | 轧硬 | 0.4*760-SPCC | 30210015 | 光亮卷 | 0.1-SPCC |  | 60 | MO000588-006-01 | 2024-06-25 13:43:05 | 2024-06-25 13:44:15
铬钝化 | JG12240550011 | JG12240550011 | DG2 | 东方铬钝化950 | 合格 | 乙 | 李志祥 | 6680 | 6663 | 12550 | 0.1 | 710 | / |  | 30210015 | 光亮卷 | 0.1-SPCC | 30110014 | 铬钝化卷 | 0.1-SPCC |  | 10 | MO000881-016 | 2024-06-25 12:29:10 | 2024-06-25 13:41:44
最终冷轧 | JG1224055120 | JG1224055120 | DZ2 | 东方850轧机 | 合格 | 甲 | 吴宏林 | 13730 | 13700 | 23543 | 0.1 | 760 | 850轧机普光辊(Ra0.4-0.6μm)轧制0.1mm(0.4-0.25-0.15-0.115-0.1) |  | 20100142 | 轧硬 | 0.4*760-SPCC | 30210015 | 光亮卷 | 0.1-SPCC |  | 30 | MO000664-006 | 2024-06-25 11:32:17 | 2024-06-25 11:41:18
最终平整 | JG12240550451 | JG1224055045 | DP1 | 东方850平整 | 合格 | 甲 | 陈俊华,钱琨 | 7475 | 7470 | 13100 | 0.1 | 760 | 850平整用Ra0.8-1.0μm毛化辊平整.厚度公差：0.095-0.105mm | 11956.8米传155.6MM，一个0.07MM2的孔洞 | 20100142 | 轧硬 | 0.4*760-SPCC | 30210015 | 光亮卷 | 0.1-SPCC |  | 60 | MO000539-007-01 | 2024-06-25 10:08:33 | 2024-06-25 10:11:08
最终脱脂 | JG12240550921 | JG1224055092 | DX1 | 东方950脱脂1# | 合格 | 甲 | 关莫平,王建军 | 13120 | 6465 | 11130 | 0.1 | 760 | 脱脂（950-1） |  | 20100142 | 轧硬 | 0.4*760-SPCC | 30210015 | 光亮卷 | 0.1-SPCC |  | 40 | MO000693-003-01 | 2024-06-25 09:58:34 | 2024-06-25 11:26:20
最终脱脂 | JG12240550922 | JG1224055092 | DX1 | 东方950脱脂1# | 合格 | 甲 | 关莫平,王建军 | 13120 | 6500 | 11190 | 0.1 | 760 | 脱脂（950-1） |  | 20100142 | 轧硬 | 0.4*760-SPCC | 30210015 | 光亮卷 | 0.1-SPCC |  | 40 | MO000693-003-02 | 2024-06-25 09:58:34 | 2024-06-25 11:26:20
最终脱脂 | JG12240551261 | JG1224055126 | DX1 | 东方950脱脂1# | 合格 | 甲 | 王建军,关莫平 | 6860 | 6830 | 11710 | 0.1 | 760 | 脱脂（950-1） |  | 20100142 | 轧硬 | 0.4*760-SPCC | 30210015 | 光亮卷 | 0.1-SPCC |  | 40 | MO000664-004-01 | 2024-06-25 09:56:53 | 2024-06-25 09:58:12
铬钝化 | JG12240600042 | JG12240600042 | DG2 | 东方铬钝化950 | 合格 | 甲 | 夏亚军 | 7480 | 7471 | 13710 | 0.1 | 710 | / | 色差 条印 尾顶伤印 | 30210015 | 光亮卷 | 0.1-SPCC | 30110014 | 铬钝化卷 | 0.1-SPCC |  | 10 | MO000941-002 | 2024-06-25 08:11:20 | 2024-06-25 09:29:10
铬钝化 | JG122406001021 | JG122406001021 | DG2 | 东方铬钝化950 | 合格 | 甲 | 夏亚军 | 3592 | 3593 | 6540 | 0.1 | 710 | / | 色差 条印 尾顶伤印 | 30210015 | 光亮卷 | 0.1-SPCC | 30110014 | 铬钝化卷 | 0.1-SPCC |  | 10 | MO000941-003 | 2024-06-25 08:06:45 | 2024-06-25 08:09:08
一次脱脂 | JG1224060132 | JG1224060132 | DX2 | 东方950脱脂2# | 合格 | 甲 | 韩成飞,周志平 | 13510 | 13485 | 5730 | 0.4 | 760 | 脱脂（950-2） |  | 20100142 | 轧硬 | 0.4*760-SPCC | 30210015 | 光亮卷 | 0.1-SPCC |  | 10 | MO000938-003 | 2024-06-25 07:50:12 | 2024-06-25 08:15:12
最终脱脂 | JG12240550581 | JG1224055058 | DX1 | 东方950脱脂1# | 合格 | 乙 | 何晓健,张东兵 | 13440 | 7185 | 12500 | 0.1 | 760 | 脱脂（950-1） |  | 20100142 | 轧硬 | 0.4*760-SPCC | 30210015 | 光亮卷 | 0.1-SPCC |  | 40 | MO000589-002-01 | 2024-06-25 07:40:02 | 2024-06-25 08:57:01
最终脱脂 | JG12240550582 | JG1224055058 | DX1 | 东方950脱脂1# | 合格 | 乙 | 何晓健,张东兵 | 13440 | 5820 | 10200 | 0.1 | 760 | 脱脂（950-1） |  | 20100142 | 轧硬 | 0.4*760-SPCC | 30210015 | 光亮卷 | 0.1-SPCC |  | 40 | MO000589-002-02 | 2024-06-25 07:40:02 | 2024-06-25 08:57:01
铬钝化 | JG12240601162 | JG12240601162 | DG2 | 东方铬钝化950 | 合格 | 甲 | 韩康 | 7260 | 7237 | 13130 | 0.1 | 710 | / | 色差 条印 尾顶伤印 | 30210015 | 光亮卷 | 0.1-SPCC | 30110014 | 铬钝化卷 | 0.1-SPCC |  | 10 | MO000941-001 | 2024-06-25 07:30:49 | 2024-06-25 07:32:29
一次脱脂 | JG1224060127 | JG1224060127 | DX2 | 东方950脱脂2# | 合格 | 甲 | 韩成飞,周志平 | 13445 | 13440 | 5710 | 0.4 | 760 | 脱脂（950-2） |  | 20100142 | 轧硬 | 0.4*760-SPCC | 30210015 | 光亮卷 | 0.1-SPCC |  | 10 | MO000938-012 | 2024-06-25 06:50:46 | 2024-06-25 07:26:36
一次脱脂 | JG1224060131 | JG1224060131 | DX2 | 东方950脱脂2# | 合格 | 甲 | 韩成飞,周志平 | 13490 | 13490 | 5730 | 0.4 | 760 | 脱脂（950-2） |  | 20100142 | 轧硬 | 0.4*760-SPCC | 30210015 | 光亮卷 | 0.1-SPCC |  | 10 | MO000938-002 | 2024-06-25 06:05:58 | 2024-06-25 06:45:48
最终脱脂 | JG12240551392 | JG1224055139 | DX1 | 东方950脱脂1# | 合格 | 乙 | 何晓健,张东兵 | 13720 | 6155 | 10450 | 0.1 | 760 | 脱脂（950-1） |  | 20100142 | 轧硬 | 0.4*760-SPCC | 30210015 | 光亮卷 | 0.1-SPCC |  | 40 | MO000664-002-02 | 2024-06-25 05:35:14 | 2024-06-25 06:48:53
最终脱脂 | JG12240551391 | JG1224055139 | DX1 | 东方950脱脂1# | 合格 | 乙 | 何晓健,张东兵 | 13720 | 7520 | 12800 | 0.1 | 760 | 脱脂（950-1） |  | 20100142 | 轧硬 | 0.4*760-SPCC | 30210015 | 光亮卷 | 0.1-SPCC |  | 40 | MO000664-002-01 | 2024-06-25 05:35:14 | 2024-06-25 06:48:53
最终冷轧 | JG1224055092 | JG1224055092 | DZ2 | 东方850轧机 | 合格 | 乙 | 杨海鹏 | 13470 | 13120 | 22321 | 0.1 | 760 | 850轧机普光辊(Ra0.4-0.6μm)轧制0.1mm(0.4-0.25-0.15-0.115-0.1) |  | 20100142 | 轧硬 | 0.4*760-SPCC | 30210015 | 光亮卷 | 0.1-SPCC |  | 30 | MO000693-003 | 2024-06-25 05:25:48 | 2024-06-25 08:15:41
一次脱脂 | JG1224060135 | JG1224060135 | DX2 | 东方950脱脂2# | 合格 | 甲 | 韩成飞,周志平 | 13440 | 13440 | 5710 | 0.4 | 760 | 脱脂（950-2） |  | 20100142 | 轧硬 | 0.4*760-SPCC | 30210015 | 光亮卷 | 0.1-SPCC |  | 10 | MO000937-001 | 2024-06-25 05:18:19 | 2024-06-25 06:04:00
一次脱脂 | JG1224060136 | JG1224060136 | DX2 | 东方950脱脂2# | 合格 | 甲 | 韩成飞,周志平 | 13460 | 13435 | 5710 | 0.4 | 760 | 脱脂（950-2） |  | 20100142 | 轧硬 | 0.4*760-SPCC | 30210015 | 光亮卷 | 0.1-SPCC |  | 10 | MO000938-001 | 2024-06-25 05:10:15 | 2024-06-25 05:15:37
铬钝化 | JG1224060176 | JG1224060176 | DG2 | 东方铬钝化950 | 合格 | 甲 | 夏亚军 | 7660 | 7659 | 9440 | 0.15 | 710 | 不分包转光电覆膜 |  | 30210011 | 光亮卷 | 0.15-SPCC | 30110011 | 铬钝化卷 | 0.15-SPCC |  | 10 | MO000922-006 | 2024-06-25 05:00:38 | 2024-06-25 06:02:50
铬钝化 | JG1224060171 | JG1224060171 | DG2 | 东方铬钝化950 | 合格 | 甲 | 夏亚军 | 7704 | 7693 | 9510 | 0.15 | 710 | 不分包转光电覆膜 |  | 30210011 | 光亮卷 | 0.15-SPCC | 30110011 | 铬钝化卷 | 0.15-SPCC |  | 10 | MO000922-003 | 2024-06-25 04:54:48 | 2024-06-25 04:55:28
分剪 | 45B0110/10 | 45B0110 | DJ5 | 东方分剪7# | 合格 | 乙 | 张建勇 | 9310 | 371 | 0 | 0.3 | 126 | 1:排刀规格 126*8 摩丁普信 DCG 料 切5刀 2：成品内孔φ500MM 成品外径≤850MM |  | 11010037 | 原钢卷 | 0.3*1020-DCG | 31020100 | 小品种钢分切带 | 0.3-DCG |  | 10 | MO000928-001-10 | 2024-06-25 04:40:38 | 2024-06-25 08:52:50
分剪 | 45B0110/24 | 45B0110 | DJ5 | 东方分剪7# | 合格 | 乙 | 张建勇 | 9310 | 360 | 0 | 0.3 | 126 | 1:排刀规格 126*8 摩丁普信 DCG 料 切5刀 2：成品内孔φ500MM 成品外径≤850MM |  | 11010037 | 原钢卷 | 0.3*1020-DCG | 31020100 | 小品种钢分切带 | 0.3-DCG |  | 10 | MO000928-001-24 | 2024-06-25 04:40:38 | 2024-06-25 08:52:50
分剪 | 45B0110/9 | 45B0110 | DJ5 | 东方分剪7# | 合格 | 乙 | 张建勇 | 9310 | 370 | 0 | 0.3 | 126 | 1:排刀规格 126*8 摩丁普信 DCG 料 切5刀 2：成品内孔φ500MM 成品外径≤850MM |  | 11010037 | 原钢卷 | 0.3*1020-DCG | 31020100 | 小品种钢分切带 | 0.3-DCG |  | 10 | MO000928-001-09 | 2024-06-25 04:40:38 | 2024-06-25 08:52:49
分剪 | 45B0110/17 | 45B0110 | DJ5 | 东方分剪7# | 合格 | 乙 | 张建勇 | 9310 | 356 | 0 | 0.3 | 126 | 1:排刀规格 126*8 摩丁普信 DCG 料 切5刀 2：成品内孔φ500MM 成品外径≤850MM |  | 11010037 | 原钢卷 | 0.3*1020-DCG | 31020100 | 小品种钢分切带 | 0.3-DCG |  | 10 | MO000928-001-17 | 2024-06-25 04:40:38 | 2024-06-25 08:52:50
分剪 | 45B0110/11 | 45B0110 | DJ5 | 东方分剪7# | 合格 | 乙 | 张建勇 | 9310 | 372 | 0 | 0.3 | 126 | 1:排刀规格 126*8 摩丁普信 DCG 料 切5刀 2：成品内孔φ500MM 成品外径≤850MM |  | 11010037 | 原钢卷 | 0.3*1020-DCG | 31020100 | 小品种钢分切带 | 0.3-DCG |  | 10 | MO000928-001-11 | 2024-06-25 04:40:38 | 2024-06-25 08:52:50
分剪 | 45B0110/16 | 45B0110 | DJ5 | 东方分剪7# | 合格 | 乙 | 张建勇 | 9310 | 371 | 0 | 0.3 | 126 | 1:排刀规格 126*8 摩丁普信 DCG 料 切5刀 2：成品内孔φ500MM 成品外径≤850MM |  | 11010037 | 原钢卷 | 0.3*1020-DCG | 31020100 | 小品种钢分切带 | 0.3-DCG |  | 10 | MO000928-001-16 | 2024-06-25 04:40:38 | 2024-06-25 08:52:50
分剪 | 45B0110/7 | 45B0110 | DJ5 | 东方分剪7# | 合格 | 乙 | 张建勇 | 9310 | 369 | 0 | 0.3 | 126 | 1:排刀规格 126*8 摩丁普信 DCG 料 切5刀 2：成品内孔φ500MM 成品外径≤850MM |  | 11010037 | 原钢卷 | 0.3*1020-DCG | 31020100 | 小品种钢分切带 | 0.3-DCG |  | 10 | MO000928-001-07 | 2024-06-25 04:40:38 | 2024-06-25 08:52:49
分剪 | 45B0110/3 | 45B0110 | DJ5 | 东方分剪7# | 合格 | 乙 | 张建勇 | 9310 | 368 | 0 | 0.3 | 126 | 1:排刀规格 126*8 摩丁普信 DCG 料 切5刀 2：成品内孔φ500MM 成品外径≤850MM |  | 11010037 | 原钢卷 | 0.3*1020-DCG | 31020100 | 小品种钢分切带 | 0.3-DCG |  | 10 | MO000928-001-03 | 2024-06-25 04:40:38 | 2024-06-25 08:52:49
分剪 | 45B0110/1 | 45B0110 | DJ5 | 东方分剪7# | 合格 | 乙 | 张建勇 | 9310 | 364 | 0 | 0.3 | 126 | 1:排刀规格 126*8 摩丁普信 DCG 料 切5刀 2：成品内孔φ500MM 成品外径≤850MM |  | 11010037 | 原钢卷 | 0.3*1020-DCG | 31020100 | 小品种钢分切带 | 0.3-DCG |  | 10 | MO000928-001-01 | 2024-06-25 04:40:38 | 2024-06-25 08:52:50
分剪 | 45B0110/22 | 45B0110 | DJ5 | 东方分剪7# | 合格 | 乙 | 张建勇 | 9310 | 362 | 0 | 0.3 | 126 | 1:排刀规格 126*8 摩丁普信 DCG 料 切5刀 2：成品内孔φ500MM 成品外径≤850MM |  | 11010037 | 原钢卷 | 0.3*1020-DCG | 31020100 | 小品种钢分切带 | 0.3-DCG |  | 10 | MO000928-001-22 | 2024-06-25 04:40:38 | 2024-06-25 08:52:50
分剪 | 45B0110/20 | 45B0110 | DJ5 | 东方分剪7# | 合格 | 乙 | 张建勇 | 9310 | 362 | 0 | 0.3 | 126 | 1:排刀规格 126*8 摩丁普信 DCG 料 切5刀 2：成品内孔φ500MM 成品外径≤850MM |  | 11010037 | 原钢卷 | 0.3*1020-DCG | 31020100 | 小品种钢分切带 | 0.3-DCG |  | 10 | MO000928-001-20 | 2024-06-25 04:40:38 | 2024-06-25 08:52:50
分剪 | 45B0110/13 | 45B0110 | DJ5 | 东方分剪7# | 合格 | 乙 | 张建勇 | 9310 | 372 | 0 | 0.3 | 126 | 1:排刀规格 126*8 摩丁普信 DCG 料 切5刀 2：成品内孔φ500MM 成品外径≤850MM |  | 11010037 | 原钢卷 | 0.3*1020-DCG | 31020100 | 小品种钢分切带 | 0.3-DCG |  | 10 | MO000928-001-13 | 2024-06-25 04:40:38 | 2024-06-25 08:52:50
分剪 | 45B0110/15 | 45B0110 | DJ5 | 东方分剪7# | 合格 | 乙 | 张建勇 | 9310 | 372 | 0 | 0.3 | 126 | 1:排刀规格 126*8 摩丁普信 DCG 料 切5刀 2：成品内孔φ500MM 成品外径≤850MM |  | 11010037 | 原钢卷 | 0.3*1020-DCG | 31020100 | 小品种钢分切带 | 0.3-DCG |  | 10 | MO000928-001-15 | 2024-06-25 04:40:38 | 2024-06-25 08:52:50
分剪 | 45B0110/18 | 45B0110 | DJ5 | 东方分剪7# | 合格 | 乙 | 张建勇 | 9310 | 359 | 0 | 0.3 | 126 | 1:排刀规格 126*8 摩丁普信 DCG 料 切5刀 2：成品内孔φ500MM 成品外径≤850MM |  | 11010037 | 原钢卷 | 0.3*1020-DCG | 31020100 | 小品种钢分切带 | 0.3-DCG |  | 10 | MO000928-001-18 | 2024-06-25 04:40:38 | 2024-06-25 08:52:50
分剪 | 45B0110/21 | 45B0110 | DJ5 | 东方分剪7# | 合格 | 乙 | 张建勇 | 9310 | 362 | 0 | 0.3 | 126 | 1:排刀规格 126*8 摩丁普信 DCG 料 切5刀 2：成品内孔φ500MM 成品外径≤850MM |  | 11010037 | 原钢卷 | 0.3*1020-DCG | 31020100 | 小品种钢分切带 | 0.3-DCG |  | 10 | MO000928-001-21 | 2024-06-25 04:40:38 | 2024-06-25 08:52:50
分剪 | 45B0110/14 | 45B0110 | DJ5 | 东方分剪7# | 合格 | 乙 | 张建勇 | 9310 | 372 | 0 | 0.3 | 126 | 1:排刀规格 126*8 摩丁普信 DCG 料 切5刀 2：成品内孔φ500MM 成品外径≤850MM |  | 11010037 | 原钢卷 | 0.3*1020-DCG | 31020100 | 小品种钢分切带 | 0.3-DCG |  | 10 | MO000928-001-14 | 2024-06-25 04:40:38 | 2024-06-25 08:52:50
分剪 | 45B0110/4 | 45B0110 | DJ5 | 东方分剪7# | 合格 | 乙 | 张建勇 | 9310 | 370 | 0 | 0.3 | 126 | 1:排刀规格 126*8 摩丁普信 DCG 料 切5刀 2：成品内孔φ500MM 成品外径≤850MM |  | 11010037 | 原钢卷 | 0.3*1020-DCG | 31020100 | 小品种钢分切带 | 0.3-DCG |  | 10 | MO000928-001-04 | 2024-06-25 04:40:38 | 2024-06-25 08:52:49
分剪 | 45B0110/23 | 45B0110 | DJ5 | 东方分剪7# | 合格 | 乙 | 张建勇 | 9310 | 362 | 0 | 0.3 | 126 | 1:排刀规格 126*8 摩丁普信 DCG 料 切5刀 2：成品内孔φ500MM 成品外径≤850MM |  | 11010037 | 原钢卷 | 0.3*1020-DCG | 31020100 | 小品种钢分切带 | 0.3-DCG |  | 10 | MO000928-001-23 | 2024-06-25 04:40:38 | 2024-06-25 08:52:50
分剪 | 45B0110/2 | 45B0110 | DJ5 | 东方分剪7# | 合格 | 乙 | 张建勇 | 9310 | 369 | 0 | 0.3 | 126 | 1:排刀规格 126*8 摩丁普信 DCG 料 切5刀 2：成品内孔φ500MM 成品外径≤850MM |  | 11010037 | 原钢卷 | 0.3*1020-DCG | 31020100 | 小品种钢分切带 | 0.3-DCG |  | 10 | MO000928-001-02 | 2024-06-25 04:40:38 | 2024-06-25 08:52:50
分剪 | 45B0110/19 | 45B0110 | DJ5 | 东方分剪7# | 合格 | 乙 | 张建勇 | 9310 | 361 | 0 | 0.3 | 126 | 1:排刀规格 126*8 摩丁普信 DCG 料 切5刀 2：成品内孔φ500MM 成品外径≤850MM |  | 11010037 | 原钢卷 | 0.3*1020-DCG | 31020100 | 小品种钢分切带 | 0.3-DCG |  | 10 | MO000928-001-19 | 2024-06-25 04:40:38 | 2024-06-25 08:52:50
分剪 | 45B0110/5 | 45B0110 | DJ5 | 东方分剪7# | 合格 | 乙 | 张建勇 | 9310 | 370 | 0 | 0.3 | 126 | 1:排刀规格 126*8 摩丁普信 DCG 料 切5刀 2：成品内孔φ500MM 成品外径≤850MM |  | 11010037 | 原钢卷 | 0.3*1020-DCG | 31020100 | 小品种钢分切带 | 0.3-DCG |  | 10 | MO000928-001-05 | 2024-06-25 04:40:38 | 2024-06-25 08:52:49
分剪 | 45B0110/8 | 45B0110 | DJ5 | 东方分剪7# | 合格 | 乙 | 张建勇 | 9310 | 368 | 0 | 0.3 | 126 | 1:排刀规格 126*8 摩丁普信 DCG 料 切5刀 2：成品内孔φ500MM 成品外径≤850MM |  | 11010037 | 原钢卷 | 0.3*1020-DCG | 31020100 | 小品种钢分切带 | 0.3-DCG |  | 10 | MO000928-001-08 | 2024-06-25 04:40:38 | 2024-06-25 08:52:49
分剪 | 45B0110/6 | 45B0110 | DJ5 | 东方分剪7# | 合格 | 乙 | 张建勇 | 9310 | 370 | 0 | 0.3 | 126 | 1:排刀规格 126*8 摩丁普信 DCG 料 切5刀 2：成品内孔φ500MM 成品外径≤850MM |  | 11010037 | 原钢卷 | 0.3*1020-DCG | 31020100 | 小品种钢分切带 | 0.3-DCG |  | 10 | MO000928-001-06 | 2024-06-25 04:40:38 | 2024-06-25 08:52:49
分剪 | 45B0110/12 | 45B0110 | DJ5 | 东方分剪7# | 合格 | 乙 | 张建勇 | 9310 | 373 | 0 | 0.3 | 126 | 1:排刀规格 126*8 摩丁普信 DCG 料 切5刀 2：成品内孔φ500MM 成品外径≤850MM |  | 11010037 | 原钢卷 | 0.3*1020-DCG | 31020100 | 小品种钢分切带 | 0.3-DCG |  | 10 | MO000928-001-12 | 2024-06-25 04:40:38 | 2024-06-25 08:52:50
铬钝化 | JG1224060175 | JG1224060175 | DG2 | 东方铬钝化950 | 合格 | 甲 | 夏亚军 | 7650 | 7643 | 9450 | 0.15 | 710 | 不分包转光电覆膜 |  | 30210011 | 光亮卷 | 0.15-SPCC | 30110011 | 铬钝化卷 | 0.15*710*9450 |  | 10 | MO000922-004 | 2024-06-25 03:53:53 | 2024-06-25 03:54:50
一次脱脂 | JG1224060141 | JG1224060141 | DX2 | 东方950脱脂2# | 合格 | 甲 | 韩成飞,周志平 | 13450 | 13425 | 5710 | 0.4 | 760 | 脱脂（950-2） |  | 20100142 | 轧硬 | 0.4*760-SPCC | 30210015 | 光亮卷 | 0.1-SPCC |  | 10 | MO000938-004 | 2024-06-25 03:52:48 | 2024-06-25 04:32:28
一次脱脂 | JG1224060142 | JG1224060142 | DX2 | 东方950脱脂2# | 合格 | 甲 | 韩成飞,周志平 | 13445 | 13430 | 5710 | 0.4 | 760 | 脱脂（950-2） |  | 20100142 | 轧硬 | 0.4*760-SPCC | 30210015 | 光亮卷 | 0.1-SPCC |  | 10 | MO000938-005 | 2024-06-25 03:51:59 | 2024-06-25 03:52:26
最终脱脂 | JG12240551031 | JG1224055103 | DX1 | 东方950脱脂1# | 合格 | 乙 | 何晓健,张东兵 | 13500 | 7365 | 12500 | 0.1 | 760 | 脱脂（950-1） |  | 20100142 | 轧硬 | 0.4*760-SPCC | 30210015 | 光亮卷 | 0.1-SPCC |  | 40 | MO000693-004-01 | 2024-06-25 03:48:46 | 2024-06-25 04:40:19
最终脱脂 | JG12240551032 | JG1224055103 | DX1 | 东方950脱脂1# | 合格 | 乙 | 何晓健,张东兵 | 13500 | 6010 | 10200 | 0.1 | 760 | 脱脂（950-1） |  | 20100142 | 轧硬 | 0.4*760-SPCC | 30210015 | 光亮卷 | 0.1-SPCC |  | 40 | MO000693-004-02 | 2024-06-25 03:48:46 | 2024-06-25 04:40:19
一次脱脂 | JG1224060129 | JG1224060129 | DX2 | 东方950脱脂2# | 合格 | 甲 | 韩成飞,周志平 | 13450 | 13450 | 5710 | 0.4 | 760 | 脱脂（950-2） |  | 20100142 | 轧硬 | 0.4*760-SPCC | 30210015 | 光亮卷 | 0.1-SPCC |  | 10 | MO000938-008 | 2024-06-25 02:54:55 | 2024-06-25 03:13:05
一次脱脂 | JG1224060128 | JG1224060128 | DX2 | 东方950脱脂2# | 合格 | 甲 | 韩成飞,周志平 | 13460 | 13450 | 5710 | 0.4 | 760 | 脱脂（950-2） |  | 20100142 | 轧硬 | 0.4*760-SPCC | 30210015 | 光亮卷 | 0.1-SPCC |  | 10 | MO000938-013 | 2024-06-25 02:17:13 | 2024-06-25 02:18:09
最终冷轧 | JG1224055139 | JG1224055139 | DZ2 | 东方850轧机 | 合格 | 乙 | 肖勋民 | 13780 | 13720 | 23280 | 0.1 | 760 | 850轧机普光辊(Ra0.4-0.6μm)轧制0.1mm(0.4-0.25-0.15-0.115-0.1) |  | 20100142 | 轧硬 | 0.4*760-SPCC | 30210015 | 光亮卷 | 0.1-SPCC |  | 30 | MO000664-002 | 2024-06-25 02:08:45 | 2024-06-25 02:55:54
最终脱脂 | JG12240550761 | JG1224055076 | DX1 | 东方950脱脂1# | 合格 | 乙 | 何晓健,张东兵 | 13730 | 7495 | 13000 | 0.1 | 760 | 脱脂（950-1） |  | 20100142 | 轧硬 | 0.4*760-SPCC | 30210015 | 光亮卷 | 0.1-SPCC |  | 40 | MO000588-004-01 | 2024-06-25 02:03:05 | 2024-06-25 02:59:34
最终脱脂 | JG12240550762 | JG1224055076 | DX1 | 东方950脱脂1# | 合格 | 乙 | 何晓健,张东兵 | 13730 | 6145 | 10700 | 0.1 | 760 | 脱脂（950-1） |  | 20100142 | 轧硬 | 0.4*760-SPCC | 30210015 | 光亮卷 | 0.1-SPCC |  | 40 | MO000588-004-02 | 2024-06-25 02:03:05 | 2024-06-25 02:59:34
铬钝化 | JG1224060188 | JG1224060188 | DG2 | 东方铬钝化950 | 合格 | 甲 | 韩康 | 7660 | 7655 | 9430 | 0.15 | 710 | 不分包转光电覆膜 |  | 30210011 | 光亮卷 | 0.15-SPCC | 30110011 | 铬钝化卷 | 0.15*710*9430 |  | 10 | MO000922-005 | 2024-06-25 01:52:13 | 2024-06-25 03:05:44
铬钝化 | JG1224060187 | JG1224060187 | DG2 | 东方铬钝化950 | 合格 | 甲 | 夏亚军 | 7640 | 7627 | 9420 | 0.15 | 710 | 不分包转光电覆膜 | 内500米轻微松花印 色差 条印 | 30210011 | 光亮卷 | 0.15-SPCC | 30110011 | 铬钝化卷 | 0.15*710*9420 |  | 10 | MO000922-001 | 2024-06-25 00:57:58 | 2024-06-25 01:50:08
铬钝化 | JG1224060200 | JG1224060200 | DG2 | 东方铬钝化950 | 合格 | 甲 | 夏亚军 | 7470 | 7467 | 9280 | 0.15 | 710 | 不分包转光电覆膜 | 内500米轻微松花印 色差 条印 | 30210011 | 光亮卷 | 0.15-SPCC | 30110011 | 铬钝化卷 | 0.15*710*9280 |  | 10 | MO000922-002 | 2024-06-25 00:52:02 | 2024-06-25 00:54:36
铬钝化 | JG12240550121 | JG12240550121 | DG2 | 东方铬钝化950 | 合格 | 甲 | 夏亚军 | 6750 | 6725 | 12570 | 0.1 | 710 | / | S色差(色差 白条印 白斑) | 30210015 | 光亮卷 | 0.1-SPCC | 30110014 | 铬钝化卷 | 0.1*710*12570 |  | 10 | MO000881-014 | 2024-06-24 23:48:19 | 2024-06-24 23:50:45
一次脱脂 | JG12240601252 | JG1224060125 | DX2 | 东方950脱脂2# | 合格 | 甲 | 韩成飞,周志平 | 13510 | 6730 | 2860 | 0.4 | 760 | 脱脂（950-2） |  | 20100142 | 轧硬 | 0.4*760-SPCC | 30210015 | 光亮卷 | 0.1-SPCC |  | 10 | MO000938-010-02 | 2024-06-24 23:17:43 | 2024-06-24 23:19:24
一次脱脂 | JG12240601251 | JG1224060125 | DX2 | 东方950脱脂2# | 合格 | 甲 | 韩成飞,周志平 | 13510 | 6780 | 2880 | 0.4 | 760 | 脱脂（950-2） |  | 20100142 | 轧硬 | 0.4*760-SPCC | 30210015 | 光亮卷 | 0.1-SPCC |  | 10 | MO000938-010-01 | 2024-06-24 23:17:43 | 2024-06-24 23:19:24
最终冷轧 | JG1224055103 | JG1224055103 | DZ2 | 东方850轧机 | 合格 | 乙 | 杨海鹏 | 13540 | 13500 | 22694 | 0.1 | 760 | 850轧机普光辊(Ra0.4-0.6μm)轧制0.1mm(0.4-0.25-0.15-0.115-0.1) |  | 20100142 | 轧硬 | 0.4*760-SPCC | 30210015 | 光亮卷 | 0.1-SPCC |  | 30 | MO000693-004 | 2024-06-24 22:52:12 | 2024-06-25 00:03:22
最终脱脂 | JG12240551221 | JG1224055122 | DX1 | 东方950脱脂1# | 合格 | 乙 | 何晓健,张东兵 | 6935 | 6885 | 11930 | 0.1 | 760 | 脱脂（950-1） |  | 20100142 | 轧硬 | 0.4*760-SPCC | 30210015 | 光亮卷 | 0.1-SPCC |  | 40 | MO000588-011-01 | 2024-06-24 22:24:08 | 2024-06-24 22:24:34
一次脱脂 | JG12240601262 | JG1224060126 | DX2 | 东方950脱脂2# | 合格 | 甲 | 韩成飞,周志平 | 13530 | 6675 | 2840 | 0.4 | 760 | 脱脂（950-2） |  | 20100142 | 轧硬 | 0.4*760-SPCC | 30210015 | 光亮卷 | 0.1-SPCC |  | 10 | MO000938-011-02 | 2024-06-24 22:08:14 | 2024-06-24 22:52:52
一次脱脂 | JG12240601261 | JG1224060126 | DX2 | 东方950脱脂2# | 合格 | 甲 | 韩成飞,周志平 | 13530 | 6830 | 2900 | 0.4 | 760 | 脱脂（950-2） |  | 20100142 | 轧硬 | 0.4*760-SPCC | 30210015 | 光亮卷 | 0.1-SPCC |  | 10 | MO000938-011-01 | 2024-06-24 22:08:14 | 2024-06-24 22:52:52
最终脱脂 | JG12240550682 | JG1224055068 | DX1 | 东方950脱脂1# | 合格 | 甲 | 何晓健,张东兵 | 12800 | 6315 | 11000 | 0.1 | 760 | 脱脂（950-1） |  | 20100142 | 轧硬 | 0.4*760-SPCC | 30210015 | 光亮卷 | 0.1-SPCC |  | 40 | MO000591-002-02 | 2024-06-24 21:24:48 | 2024-06-24 21:26:26
最终脱脂 | JG12240550681 | JG1224055068 | DX1 | 东方950脱脂1# | 合格 | 甲 | 王建军,关莫平 | 12800 | 6315 | 11000 | 0.1 | 760 | 脱脂（950-1） |  | 20100142 | 轧硬 | 0.4*760-SPCC | 30210015 | 光亮卷 | 0.1-SPCC |  | 40 | MO000591-002-01 | 2024-06-24 21:24:48 | 2024-06-24 21:26:26
最终冷轧 | JG12240551261 | JG1224055126 | DZ2 | 东方850轧机 | 合格 | 甲 | 吴宏林 | 6905 | 6860 | 11737 | 0.1 | 760 | 850轧机普光辊(Ra0.4-0.6μm)轧制0.1mm(0.4-0.25-0.15-0.115-0.1) |  | 20100142 | 轧硬 | 0.4*760-SPCC | 30210015 | 光亮卷 | 0.1-SPCC |  | 30 | MO000664-004-01 | 2024-06-24 20:10:46 | 2024-06-24 20:12:13
最终冷轧 | JG1224055058 | JG1224055058 | DZ2 | 东方850轧机 | 合格 | 甲 | 蔡迎虎 | 13475 | 13440 | 23325 | 0.1 | 760 | 850轧机普光辊(Ra0.4-0.6μm)轧制0.1mm(0.4-0.25-0.15-0.115-0.1),厚度公差：0.098-0.103mm |  | 20100142 | 轧硬 | 0.4*760-SPCC | 30210015 | 光亮卷 | 0.1-SPCC |  | 30 | MO000589-002 | 2024-06-24 18:30:30 | 2024-06-24 18:31:37
最终脱脂 | JG12240551342 | JG1224055134 | DX1 | 东方950脱脂1# | 合格 | 甲 | 关莫平,王建军 | 13765 | 6140 | 10700 | 0.1 | 760 | 脱脂（950-1） |  | 20100142 | 轧硬 | 0.4*760-SPCC | 30210015 | 光亮卷 | 0.1-SPCC |  | 40 | MO000588-009-02 | 2024-06-24 18:04:28 | 2024-06-24 19:51:12
最终脱脂 | JG12240551341 | JG1224055134 | DX1 | 东方950脱脂1# | 合格 | 甲 | 关莫平,王建军 | 13765 | 7570 | 13180 | 0.1 | 760 | 脱脂（950-1） |  | 20100142 | 轧硬 | 0.4*760-SPCC | 30210015 | 光亮卷 | 0.1-SPCC |  | 40 | MO000588-009-01 | 2024-06-24 18:04:28 | 2024-06-24 19:51:12
最终平整 | JG122405516612 | JG1224055166 | DP1 | 东方850平整 | 合格 | 甲 | 陈俊华,钱琨 | 8115 | 8120 | 14120 | 0.1 | 760 | 平整 | 花辊印(操10CM，轻微),内100米传202.2-307.3MM18个0.21-0.57；2257.1米传354.9MM0.14MM2孔洞 | 20100142 | 轧硬 | 0.4*760-SPCC | 30210015 | 光亮卷 | 0.1*760*14120 |  | 60 | MO000693-001-01-02 | 2024-06-24 18:02:30 | 2024-06-24 18:05:50
最终平整 | JL0024040025021 | JL002404002502 | DP1 | 东方850平整 | 合格 | 甲 | 陈俊华,钱琨 | 6345 | 3120 | 1700 | 0.38 | 610 | 泰兴双永:850平整用Ra1.3-1.5μm毛化辊，厚度公差：0.37-0.39mm，硬度95-110HV，粗糙度Ra0.8-1.0μm | H黑斑(内40米处传1.5CM小黑斑1个) | 20100082 | 轧硬 | 0.6*610-SPCC | 31010039 | 小品种钢卷 | 0.38-SPCC |  | 50 | MO000799-001-01 | 2024-06-24 17:41:58 | 2024-06-24 17:45:37
最终平整 | JG12240550291 | JG1224055029 | DP1 | 东方850平整 | 合格 | 甲 | 陈俊华,钱琨 | 7180 | 7180 | 12550 | 0.1 | 760 | 850平整用Ra0.8-1.0μm毛化辊平整.厚度公差：0.095-0.105mm | S色差(轻微),R乳化斑(轻微) | 20100142 | 轧硬 | 0.4*760-SPCC | 30210015 | 光亮卷 | 0.1*760*12550 |  | 60 | MO000519-005-01 | 2024-06-24 17:38:57 | 2024-06-24 17:40:32
铬钝化 | JG1224040603-111 | JG1224040603-11 | DG2 | 东方铬钝化950 | 合格 | 甲 | 韩康 | 7155 | 2855 | 5000 | 0.1 | 760 | 、 |  | 30210015 | 光亮卷 | 0.1-SPCC | 30110014 | 铬钝化卷 | 0.1-SPCC |  | 10 | MO000874-001-01 | 2024-06-24 16:10:58 | 2024-06-24 16:14:24
铬钝化 | JG1224040603-112 | JG1224040603-11 | DG2 | 东方铬钝化950 | 合格 | 甲 | 韩康 | 7155 | 4285 | 7520 | 0.1 | 760 | 、 |  | 30210015 | 光亮卷 | 0.1-SPCC | 30110014 | 铬钝化卷 | 0.1-SPCC |  | 10 | MO000874-001-02 | 2024-06-24 16:10:58 | 2024-06-24 16:14:24
铬钝化 | JG1224060097 | JG1224060097 | DG1 | 东方铬钝化750 | 合格 | 乙 | 孙锋 | 3286 | 3281 | 4710 | 0.15 | 610 | / |  | 30210011 | 光亮卷 | 0.15-SPCC | 30110011 | 铬钝化卷 | 0.15-SPCC |  | 10 | MO000906-001 | 2024-06-24 15:50:44 | 2024-06-24 15:51:23
铬钝化 | JG12240600411 | JG12240600411 | DG1 | 东方铬钝化750 | 合格 | 甲 | 韩康 | 2834 | 2571 | 5400 | 0.1 | 610 | / |  | 30210015 | 光亮卷 | 0.1-SPCC | 30110014 | 铬钝化卷 | 0.1-SPCC |  | 10 | MO000905-001 | 2024-06-24 15:49:35 | 2024-06-24 15:50:28
铬钝化 | JG12240600122 | JG12240600122 | DG2 | 东方铬钝化950 | 合格 | 乙 | 韩康 | 7600 | 7587 | 13740 | 0.1 | 710 | / | 花辊印 小亮斑 | 30210015 | 光亮卷 | 0.1-SPCC | 30110014 | 铬钝化卷 | 0.1-SPCC |  | 10 | MO000913-004 | 2024-06-24 15:39:57 | 2024-06-24 15:44:03
铬钝化 | JG122405502811 | JG122405502811 | DG2 | 东方铬钝化950 | 合格 | 乙 | 李志祥 | 5430 | 5404 | 9390 | 0.1 | 760 | / |  | 30210015 | 光亮卷 | 0.1-SPCC | 30110014 | 铬钝化卷 | 0.1-SPCC |  | 10 | MO000782-001 | 2024-06-24 15:36:39 | 2024-06-24 15:37:51
最终退火 | JG12240551351 | JG1224055135 | DT20 | 东方20# | 合格 | 甲 | 吴双勇,李龙礼,程新华 | 7400 | 7400 | 12800 | 0.1 | 760 | 退火（590℃） |  | 20100142 | 轧硬 | 0.4*760-SPCC | 30210015 | 光亮卷 | 0.1-SPCC |  | 50 | MO000589-004-01 | 2024-06-24 15:28:05 | 2024-06-26 04:33:37
最终退火 | JG12240502361 | JG1224050236 | DT7 | 东方7# | 合格 | 甲 | 吴双勇,李龙礼,程新华 | 6050 | 6050 | 10530 | 0.1 | 760 | 退火（590℃） |  | 20100142 | 轧硬 | 0.4*760-SPCC | 30210015 | 光亮卷 | 0.1-SPCC |  | 50 | MO000590-001-01 | 2024-06-24 15:28:05 | 2024-06-26 04:33:37
最终退火 | JG12240550891 | JG1224055089 | DT20 | 东方20# | 合格 | 甲 | 吴双勇,李龙礼,程新华 | 7355 | 7355 | 12710 | 0.1 | 760 | 退火（590℃） |  | 20100142 | 轧硬 | 0.4*760-SPCC | 30210015 | 光亮卷 | 0.1-SPCC |  | 50 | MO000589-005-01 | 2024-06-24 15:28:05 | 2024-06-26 04:33:37
最终退火 | JG12240551352 | JG1224055135 | DT20 | 东方20# | 合格 | 甲 | 吴双勇,李龙礼,程新华 | 6000 | 6000 | 10470 | 0.1 | 760 | 退火（590℃） |  | 20100142 | 轧硬 | 0.4*760-SPCC | 30210015 | 光亮卷 | 0.1-SPCC |  | 50 | MO000589-004-02 | 2024-06-24 15:28:05 | 2024-06-26 04:33:37
铬钝化 | JG122405502311 | JG12240550231 | DG2 | 东方铬钝化950 | 合格 | 乙 | 李志祥 | 7770 | 4194 | 7220 | 0.1 | 760 | / |  | 30210015 | 光亮卷 | 0.1-SPCC | 30110014 | 铬钝化卷 | 0.1 |  | 10 | MO000879-004-01 | 2024-06-24 14:48:29 | 2024-06-24 15:34:49
铬钝化 | JG122405502312 | JG12240550231 | DG2 | 东方铬钝化950 | 合格 | 乙 | 李志祥 | 7770 | 3546 | 6170 | 0.1 | 760 | / |  | 30210015 | 光亮卷 | 0.1-SPCC | 30110014 | 铬钝化卷 | 0.1-SPCC |  | 10 | MO000879-004-02 | 2024-06-24 14:48:29 | 2024-06-24 15:34:49
最终冷轧 | JG1224055134 | JG1224055134 | DZ2 | 东方850轧机 | 合格 | 甲 | 何建 | 13795 | 13765 | 23890 | 0.1 | 760 | 850轧机普光辊(Ra0.4-0.6μm)轧制0.1mm(0.4-0.25-0.15-0.115-0.1),厚度公差：0.098-0.103mm |  | 20100142 | 轧硬 | 0.4*760-SPCC | 30210015 | 光亮卷 | 0.1-SPCC |  | 30 | MO000588-009 | 2024-06-24 14:02:26 | 2024-06-24 14:03:24
最终脱脂 | JG12240551351 | JG1224055135 | DX1 | 东方950脱脂1# | 合格 | 甲 | 关莫平,王建军 | 13515 | 7400 | 12800 | 0.1 | 760 | 脱脂（950-1） |  | 20100142 | 轧硬 | 0.4*760-SPCC | 30210015 | 光亮卷 | 0.1-SPCC |  | 40 | MO000589-004-01 | 2024-06-24 13:22:36 | 2024-06-24 14:37:52
最终脱脂 | JG12240551352 | JG1224055135 | DX1 | 东方950脱脂1# | 合格 | 甲 | 关莫平,王建军 | 13515 | 6000 | 10470 | 0.1 | 760 | 脱脂（950-1） |  | 20100142 | 轧硬 | 0.4*760-SPCC | 30210015 | 光亮卷 | 0.1-SPCC |  | 40 | MO000589-004-02 | 2024-06-24 13:22:36 | 2024-06-24 14:37:52
最终退火 | JG12240502501 | JG1224050250 | DT20 | 东方20# | 合格 | 甲 | 吴双勇,李龙礼,程新华 | 7515 | 7515 | 13030 | 0.1 | 760 | 退火（590℃） |  | 20100142 | 轧硬 | 0.4*760-SPCC | 30210015 | 光亮卷 | 0.1-SPCC |  | 50 | MO000588-005-01 | 2024-06-24 13:02:18 | 2024-06-26 01:22:14
最终退火 | JG12240550892 | JG1224055089 | DT20 | 东方20# | 合格 | 甲 | 吴双勇,李龙礼,程新华 | 5915 | 5915 | 10260 | 0.1 | 760 | 退火（590℃） |  | 20100142 | 轧硬 | 0.4*760-SPCC | 30210015 | 光亮卷 | 0.1-SPCC |  | 50 | MO000589-005-02 | 2024-06-24 13:02:18 | 2024-06-26 01:22:14
最终退火 | JG12240502502 | JG1224050250 | DT20 | 东方20# | 合格 | 甲 | 吴双勇,李龙礼,程新华 | 6130 | 6130 | 10640 | 0.1 | 760 | 退火（590℃） |  | 20100142 | 轧硬 | 0.4*760-SPCC | 30210015 | 光亮卷 | 0.1-SPCC |  | 50 | MO000588-005-02 | 2024-06-24 13:02:18 | 2024-06-26 01:22:14
铬钝化 | JG122405502711 | JG12240550271 | DG2 | 东方铬钝化950 | 合格 | 乙 | 李志祥 | 7250 | 3888 | 6800 | 0.1 | 760 | / | 松花印 乳化斑重 条印 色差 转光电覆膜 | 30210015 | 光亮卷 | 0.1-SPCC | 30110014 | 铬钝化卷 | 0.1-SPCC |  | 10 | MO000879-005-01 | 2024-06-24 12:47:52 | 2024-06-24 14:17:36
铬钝化 | JG122405502712 | JG12240550271 | DG2 | 东方铬钝化950 | 合格 | 乙 | 李志祥 | 7250 | 3834 | 6720 | 0.1 | 760 | / | 松花印 乳化斑重 条印 色差 转光电覆膜 | 30210015 | 光亮卷 | 0.1-SPCC | 30110014 | 铬钝化卷 | 0.1-SPCC |  | 10 | MO000879-005-02 | 2024-06-24 12:47:52 | 2024-06-24 14:17:36
铬钝化 | JG12240601012 | JG12240601012 | DG2 | 东方铬钝化950 | 合格 | 乙 | 李志祥 | 7596 | 7591 | 9400 | 0.15 | 710 | / |  | 30210011 | 光亮卷 | 0.15-SPCC | 30110011 | 铬钝化卷 | 0.15-SPCC |  | 10 | MO000919-004 | 2024-06-24 12:46:46 | 2024-06-24 12:47:20
铬钝化 | JG12240600061 | JG12240600061 | DG2 | 东方铬钝化950 | 合格 | 乙 | 李志祥 | 5680 | 5673 | 7050 | 0.15 | 710 | / |  | 30210011 | 光亮卷 | 0.15-SPCC | 30110011 | 铬钝化卷 | 0.15-SPCC |  | 10 | MO000919-002 | 2024-06-24 12:26:02 | 2024-06-24 12:26:30
铬钝化 | JG12240600081 | JG12240600081 | DG2 | 东方铬钝化950 | 合格 | 乙 | 李志祥 | 5710 | 5705 | 7090 | 0.15 | 710 | / | 卷芯轻黄 条印 色差 | 30210011 | 光亮卷 | 0.15-SPCC | 30110011 | 铬钝化卷 | 0.15-SPCC |  | 10 | MO000919-003 | 2024-06-24 12:24:56 | 2024-06-24 12:25:46
铬钝化 | JG12240600062 | JG12240600062 | DG2 | 东方铬钝化950 | 合格 | 乙 | 李志祥 | 7536 | 7521 | 9320 | 0.15 | 710 | / | 轻微滑桶 尾轻黄 白斑点 条印 色差 | 30210011 | 光亮卷 | 0.15-SPCC | 30110011 | 铬钝化卷 | 0.15-SPCC |  | 10 | MO000919-001 | 2024-06-24 12:23:44 | 2024-06-24 12:24:41
最终平整 | JG12240550711 | JG1224055071 | DP1 | 东方850平整 | 合格 | 甲 | 陈俊华,钱琨 | 7190 | 7190 | 12610 | 0.1 | 760 | 平整 | S色差条印(轻微) | 20100142 | 轧硬 | 0.4*760-SPCC | 30210015 | 光亮卷 | 0.1-SPCC |  | 60 | MO000585-005-01 | 2024-06-24 12:18:57 | 2024-06-24 12:19:55
最终平整 | JG12240550611 | JG1224055061 | DP1 | 东方850平整 | 合格 | 甲 | 陈俊华,钱琨 | 6020 | 6010 | 10520 | 0.1 | 760 | 平整 | 轻微色差,854米传107mm，一个0.07mm2 的针眼孔洞 | 20100142 | 轧硬 | 0.4*760-SPCC | 30210015 | 光亮卷 | 0.1 |  | 60 | MO000585-003-01 | 2024-06-24 12:13:15 | 2024-06-24 12:14:56
最终脱脂 | JG12240502501 | JG1224050250 | DX1 | 东方950脱脂1# | 合格 | 甲 | 关莫平,王建军 | 13740 | 7515 | 13030 | 0.1 | 760 | 脱脂（950-1） |  | 20100142 | 轧硬 | 0.4*760-SPCC | 30210015 | 光亮卷 | 0.1-SPCC |  | 40 | MO000588-005-01 | 2024-06-24 10:52:12 | 2024-06-24 12:48:18
最终脱脂 | JG12240502502 | JG1224050250 | DX1 | 东方950脱脂1# | 合格 | 甲 | 关莫平,王建军 | 13740 | 6130 | 10640 | 0.1 | 760 | 脱脂（950-1） |  | 20100142 | 轧硬 | 0.4*760-SPCC | 30210015 | 光亮卷 | 0.1-SPCC |  | 40 | MO000588-005-02 | 2024-06-24 10:52:12 | 2024-06-24 12:48:18
铬钝化 | JG122406011522 | JG12240601152 | DG2 | 东方铬钝化950 | 合格 | 甲 | 韩康 | 7220 | 3621 | 6570 | 0.1 | 710 | / |  | 30210015 | 光亮卷 | 0.1-SPCC | 30110014 | 铬钝化卷 | 0.1*710*6570 |  | 10 | MO000881-019-02 | 2024-06-24 10:01:00 | 2024-06-24 10:02:04
铬钝化 | JG122406011521 | JG12240601152 | DG2 | 东方铬钝化950 | 合格 | 甲 | 韩康 | 7220 | 3599 | 6550 | 0.1 | 710 | / |  | 30210015 | 光亮卷 | 0.1-SPCC | 30110014 | 铬钝化卷 | 0.1*710*6550 |  | 10 | MO000881-019-01 | 2024-06-24 10:01:00 | 2024-06-24 10:02:04
最终脱脂 | JG12240550892 | JG1224055089 | DX1 | 东方950脱脂1# | 合格 | 甲 | 关莫平,王建军 | 13400 | 5915 | 10260 | 0.1 | 760 | 脱脂（950-1） |  | 20100142 | 轧硬 | 0.4*760-SPCC | 30210015 | 光亮卷 | 0.1-SPCC |  | 40 | MO000589-005-02 | 2024-06-24 09:34:41 | 2024-06-24 10:51:47
最终脱脂 | JG12240550891 | JG1224055089 | DX1 | 东方950脱脂1# | 合格 | 甲 | 关莫平,王建军 | 13400 | 7355 | 12710 | 0.1 | 760 | 脱脂（950-1） |  | 20100142 | 轧硬 | 0.4*760-SPCC | 30210015 | 光亮卷 | 0.1-SPCC |  | 40 | MO000589-005-01 | 2024-06-24 09:34:41 | 2024-06-24 10:51:47
最终冷轧 | JG1224055068 | JG1224055068 | DZ2 | 东方850轧机 | 合格 | 甲 | 吴宏林 | 12830 | 12800 | 22173 | 0.1 | 760 | 850轧机普光辊(Ra0.4-0.6μm)轧制0.1mm(0.4-0.25-0.15-0.115-0.1),厚度公差：0.098-0.103mm |  | 20100142 | 轧硬 | 0.4*760-SPCC | 30210015 | 光亮卷 | 0.1-SPCC |  | 30 | MO000591-002 | 2024-06-24 08:58:44 | 2024-06-24 11:07:15
铬钝化 | JG12240601232 | JG12240601232 | DG2 | 东方铬钝化950 | 合格 | 甲 | 韩康 | 6930 | 6925 | 12550 | 0.1 | 710 | / |  | 30210015 | 光亮卷 | 0.1-SPCC | 30110014 | 铬钝化卷 | 0.1*710*12550 |  | 10 | MO000913-003 | 2024-06-24 08:52:52 | 2024-06-24 08:53:27
铬钝化 | JG1224060211 | JG1224060211 | DG2 | 东方铬钝化950 | 合格 | 甲 | 韩康 | 7500 | 7471 | 13520 | 0.1 | 710 | / | 尾300米顶伤印重 | 30210015 | 光亮卷 | 0.1-SPCC | 30110014 | 铬钝化卷 | 0.1*710*13520 |  | 10 | MO000913-002 | 2024-06-24 08:51:54 | 2024-06-24 08:52:34
铬钝化 | JG122405500811 | JG12240550081 | DG2 | 东方铬钝化950 | 合格 | 甲 | 李志祥 | 6527 | 2165 | 4050 | 0.1 | 710 | / |  | 30210015 | 光亮卷 | 0.1-SPCC | 30110014 | 铬钝化卷 | 0.1*710*4050 |  | 10 | MO000913-001-01 | 2024-06-24 08:50:45 | 2024-06-24 08:51:32
铬钝化 | JG122405500813 | JG12240550081 | DG2 | 东方铬钝化950 | 合格 | 甲 | 李志祥 | 6527 | 2181 | 4090 | 0.1 | 710 | / |  | 30210015 | 光亮卷 | 0.1-SPCC | 30110014 | 铬钝化卷 | 0.1*710*4090 |  | 10 | MO000913-001-03 | 2024-06-24 08:50:45 | 2024-06-24 08:51:31
铬钝化 | JG122405500812 | JG12240550081 | DG2 | 东方铬钝化950 | 合格 | 甲 | 李志祥 | 6527 | 2165 | 4050 | 0.1 | 710 | / |  | 30210015 | 光亮卷 | 0.1-SPCC | 30110014 | 铬钝化卷 | 0.1*710*4050 |  | 10 | MO000913-001-02 | 2024-06-24 08:50:45 | 2024-06-24 08:51:32
铬钝化 | JG12240601102 | JG12240601102 | DG2 | 东方铬钝化950 | 合格 | 乙 | 李志祥 | 6900 | 6887 | 12530 | 0.1 | 710 | / | 3000米内划伤重 3000米内凹印 轻微发黄 11890米11个孔洞大小0.18-12.55操210-216 | 30210015 | 光亮卷 | 0.1-SPCC | 30110014 | 铬钝化卷 | 0.1*710*12530 |  | 10 | MO000910-001 | 2024-06-24 08:47:38 | 2024-06-24 08:49:28
铬钝化 | JG1224060154 | JG1224060154 | DG1 | 东方铬钝化750 | 合格 | 乙 | 李澍 | 4904 | 4863 | 7020 | 0.15 | 610 | / | 白斑 辊印 条印 辊印轻黄 | 30210011 | 光亮卷 | 0.15-SPCC | 30110011 | 铬钝化卷 | 0.15*610*7020 |  | 10 | MO000907-007 | 2024-06-24 08:46:25 | 2024-06-24 08:47:08
铬钝化 | JG1224060150 | JG1224060150 | DG1 | 东方铬钝化750 | 合格 | 乙 | 李澍 | 4926 | 4911 | 6970 | 0.15 | 610 | / |  | 30210011 | 光亮卷 | 0.15-SPCC | 30110011 | 铬钝化卷 | 0.15*610*6970 |  | 10 | MO000907-005 | 2024-06-24 08:45:26 | 2024-06-24 08:46:06
铬钝化 | JG1224060057 | JG1224060057 | DG1 | 东方铬钝化750 | 合格 | 乙 | 李澍 | 4968 | 4941 | 7130 | 0.15 | 610 | / |  | 30210011 | 光亮卷 | 0.15-SPCC | 30110011 | 铬钝化卷 | 0.15*610*7130 |  | 10 | MO000907-003 | 2024-06-24 08:44:17 | 2024-06-24 08:45:04
铬钝化 | JG12240600902 | JG12240600902 | DG1 | 东方铬钝化750 | 合格 | 乙 | 李澍 | 1534 | 1530 | 3270 | 0.1 | 610 | / | 并包外 白斑 辊印 条印 | 30210015 | 光亮卷 | 0.1-SPCC | 30110014 | 铬钝化卷 | 0.1*610*3270 |  | 10 | MO000908-001 | 2024-06-24 08:42:22 | 2024-06-24 08:43:18
铬钝化 | JG12240600172 | JG12240600172 | DG1 | 东方铬钝化750 | 合格 | 乙 | 李澍 | 1500 | 1497 | 3190 | 0.1 | 610 | / |  | 30210015 | 光亮卷 | 0.1-SPCC | 30110014 | 铬钝化卷 | 0.1*610*3190 |  | 10 | MO000908-002 | 2024-06-24 08:41:18 | 2024-06-24 08:41:56
铬钝化 | JG1224060157 | JG1224060157 | DG1 | 东方铬钝化750 | 合格 | 乙 | 李澍 | 4814 | 4801 | 6950 | 0.15 | 610 | / |  | 30210011 | 光亮卷 | 0.15-SPCC | 30110011 | 铬钝化卷 | 0.15*610*6950 |  | 10 | MO000907-001 | 2024-06-24 08:40:05 | 2024-06-24 08:40:52
最终冷轧 | JG12240551221 | JG1224055122 | DZ2 | 东方850轧机 | 合格 | 乙 | 肖勋民 | 6975 | 6935 | 11925 | 0.1 | 760 | 850轧机普光辊(Ra0.4-0.6μm)轧制0.1mm(0.4-0.25-0.15-0.115-0.1),厚度公差：0.098-0.103mm |  | 20100142 | 轧硬 | 0.4*760-SPCC | 30210015 | 光亮卷 | 0.1-SPCC |  | 30 | MO000588-011-01 | 2024-06-24 08:06:44 | 2024-06-24 08:30:07
最终冷轧 | JG1224055076 | JG1224055076 | DZ2 | 东方850轧机 | 合格 | 乙 | 杨海鹏 | 13775 | 13730 | 23236 | 0.1 | 760 | 850轧机普光辊(Ra0.4-0.6μm)轧制0.1mm(0.4-0.25-0.15-0.115-0.1),厚度公差：0.098-0.103mm |  | 20100142 | 轧硬 | 0.4*760-SPCC | 30210015 | 光亮卷 | 0.1-SPCC |  | 30 | MO000588-004 | 2024-06-24 06:42:57 | 2024-06-24 07:03:59
最终平整 | JG12240550712 | JG1224055071 | DP1 | 东方850平整 | 合格 | 乙 | 鞠承,姚学禹 | 6030 | 6020 | 10520 | 0.1 | 760 | 平整 | 夹纸内41米传46CM5个9.62-22.15mm2孔洞,表面色差条印 | 20100142 | 轧硬 | 0.4*760-SPCC | 30210015 | 光亮卷 | 0.1*760*10520 |  | 60 | MO000585-005-02 | 2024-06-24 06:36:46 | 2024-06-24 06:38:42
铬钝化 | JG12240550051 | JG12240550051 | DG2 | 东方铬钝化950 | 合格 | 甲 | 韩康 | 6760 | 6741 | 12610 | 0.1 | 710 | / | S色差(色差 条印 辊印 白斑) | 30210015 | 光亮卷 | 0.1-SPCC | 30110014 | 铬钝化卷 | 0.1*710*12610 |  | 10 | MO000881-006 | 2024-06-24 06:10:43 | 2024-06-24 07:17:45
最终平整 | JG12240550422 | JG1224055042 | DP1 | 东方850平整 | 合格 | 乙 | 鞠承,姚学禹 | 6120 | 6120 | 10680 | 0.1 | 760 | 850平整用Ra0.8-1.0μm毛化辊平整.厚度公差：0.095-0.105mm | 亮斑,2602米传70CM0.99/6560米传20CM0.35mm2/50米处停机斑重 | 20100142 | 轧硬 | 0.4*760-SPCC | 30210015 | 光亮卷 | 0.1*760*10680 |  | 60 | MO000578-002-02 | 2024-06-24 06:09:38 | 2024-06-24 06:11:48
最终退火 | JG12240502482 | JG1224050248 | DT20 | 东方20# | 合格 | 乙 | 李楷文,袁亚东,张天圣 | 6120 | 6120 | 10640 | 0.1 | 760 | 退火（590℃） |  | 20100142 | 轧硬 | 0.4*760-SPCC | 30210015 | 光亮卷 | 0.1-SPCC |  | 50 | MO000588-001-02 | 2024-06-24 06:00:09 | 2024-06-26 01:27:28
最终退火 | JG12240502362 | JG1224050236 | DT7 | 东方7# | 合格 | 乙 | 李楷文,袁亚东,张天圣 | 6130 | 6130 | 10680 | 0.1 | 760 | 退火（590℃） |  | 20100142 | 轧硬 | 0.4*760-SPCC | 30210015 | 光亮卷 | 0.1-SPCC |  | 50 | MO000590-001-02 | 2024-06-24 06:00:09 | 2024-06-26 01:27:28
最终退火 | JG12240502371 | JG1224050237 | DT7 | 东方7# | 合格 | 乙 | 李楷文,袁亚东,张天圣 | 6100 | 6100 | 10680 | 0.1 | 760 | 退火（590℃） |  | 20100142 | 轧硬 | 0.4*760-SPCC | 30210015 | 光亮卷 | 0.1-SPCC |  | 50 | MO000590-002-01 | 2024-06-24 06:00:09 | 2024-06-26 01:27:28
最终退火 | JG12240502372 | JG1224050237 | DT7 | 东方7# | 合格 | 乙 | 李楷文,袁亚东,张天圣 | 6050 | 6050 | 10550 | 0.1 | 760 | 退火（590℃） |  | 20100142 | 轧硬 | 0.4*760-SPCC | 30210015 | 光亮卷 | 0.1-SPCC |  | 50 | MO000590-002-02 | 2024-06-24 06:00:09 | 2024-06-26 01:27:28
铬钝化 | JG12240550142 | JG12240550142 | DG2 | 东方铬钝化950 | 合格 | 甲 | 韩康 | 6710 | 6695 | 12520 | 0.1 | 710 | / | S色差(色差 条印 碱液斑 白斑) | 30210015 | 光亮卷 | 0.1-SPCC | 30110014 | 铬钝化卷 | 0.1*710*12520 |  | 10 | MO000881-008 | 2024-06-24 05:58:09 | 2024-06-24 06:01:07
最终平整 | JG12240550202 | JG1224055020 | DP1 | 东方850平整 | 合格 | 乙 | 鞠承,姚学禹 | 6715 | 6710 | 11700 | 0.1 | 760 | 850平整用Ra0.8-1.0μm毛化辊平整.厚度公差：0.095-0.105mm | 50米尾30米处停机斑,乳化斑 | 20100142 | 轧硬 | 0.4*760-SPCC | 30210015 | 光亮卷 | 0.1*760*11700 |  | 60 | MO000519-002-02 | 2024-06-24 05:37:14 | 2024-06-24 05:38:45
最终平整 | JG12240550751 | JG1224055075 | DP1 | 东方850平整 | 合格 | 乙 | 鞠承,姚学禹 | 7490 | 7480 | 13040 | 0.1 | 760 | 平整 |  | 20100142 | 轧硬 | 0.4*760-SPCC | 30210015 | 光亮卷 | 0.1*760*13040 |  | 60 | MO000588-002-01 | 2024-06-24 05:08:26 | 2024-06-24 05:09:00
最终平整 | JG12240550752 | JG1224055075 | DP1 | 东方850平整 | 合格 | 乙 | 鞠承,姚学禹 | 6185 | 6180 | 10780 | 0.1 | 760 | 平整 | 18米传46CM2个3.11-25.76mm2孔洞/2263米传66CM0.85mm2孔洞/5866米传16CM0.78mm2孔洞,色差,50米尾30米处停机斑 | 20100142 | 轧硬 | 0.4*760-SPCC | 30210015 | 光亮卷 | 0.1*760*10780 |  | 60 | MO000588-002-02 | 2024-06-24 04:27:14 | 2024-06-24 04:29:23
最终平整 | JG12240551541 | JG1224055154 | DP1 | 东方850平整 | 合格 | 乙 | 鞠承,姚学禹 | 7495 | 7490 | 13050 | 0.1 | 760 | 平整 | 停机斑(50米尾30米处重),振纹(板面) | 20100142 | 轧硬 | 0.4*760-SPCC | 30210015 | 光亮卷 | 0.1*760*13050 |  | 60 | MO000664-007-01 | 2024-06-24 03:38:16 | 2024-06-24 03:39:22
铬钝化 | JG12240550071 | JG12240550071 | DG2 | 东方铬钝化950 | 合格 | 甲 | 韩康 | 6700 | 6667 | 12460 | 0.1 | 710 | / | 色差 条印 80 610米各1个孔洞 横向分别293.2 311.6 大小1.86 0.27 5340米4个孔洞 横向105.1-105.6 大小0.44-1.15 9460米1个孔洞 横向289.7 大小2.74 | 30210015 | 光亮卷 | 0.1-SPCC | 30110014 | 铬钝化卷 | 0.1*710*12460 |  | 10 | MO000881-009 | 2024-06-24 03:31:05 | 2024-06-24 04:43:46
最终平整 | JG12240550612 | JG1224055061 | DP1 | 东方850平整 | 合格 | 乙 | 鞠承,姚学禹 | 7165 | 7160 | 12500 | 0.1 | 760 | 平整 | 内25米传37cm4个0.21-2.19mm2孔洞,振纹(板面),停机斑(50米处) | 20100142 | 轧硬 | 0.4*760-SPCC | 30210015 | 光亮卷 | 0.1-SPCC |  | 60 | MO000585-003-02 | 2024-06-24 03:07:45 | 2024-06-24 03:09:08
最终平整 | JG12240551492 | JG1224055149 | DP1 | 东方850平整 | 合格 | 乙 | 鞠承,姚学禹 | 6525 | 6520 | 11400 | 0.1 | 760 | 平整 | 79米传5cm0.07mm2孔洞 | 20100142 | 轧硬 | 0.4*760-SPCC | 30210015 | 光亮卷 | 0.1*760*11400 |  | 60 | MO000692-002-02 | 2024-06-24 02:20:48 | 2024-06-24 02:22:11
铬钝化 | JG1224060096 | JG1224060096 | DG1 | 东方铬钝化750 | 合格 | 甲 | 周建锋 | 4870 | 4871 | 7040 | 0.15 | 610 | / | 板面色差，辊印，振纹，白斑 | 30210011 | 光亮卷 | 0.15-SPCC | 30110011 | 铬钝化卷 | 0.15*610*7040 |  | 10 | MO000862-005 | 2024-06-24 02:06:49 | 2024-06-24 02:48:37
最终平整 | JG12240550492 | JG1224055049 | DP1 | 东方850平整 | 合格 | 乙 | 鞠承,姚学禹 | 5970 | 5960 | 10370 | 0.1 | 760 | 850平整用Ra0.8-1.0μm毛化辊平整.厚度公差：0.095-0.105mm | 乳化斑(表面),叠带(夹纸内110米传侧叠带/8个孔洞【退平整】),板面色差条印 | 20100142 | 轧硬 | 0.4*760-SPCC | 30210015 | 光亮卷 | 0.1*760*10370 |  | 60 | MO000539-011-02 | 2024-06-24 01:49:55 | 2024-06-24 01:52:29
最终冷轧 | JG1224055089 | JG1224055089 | DZ2 | 东方850轧机 | 合格 | 乙 | 王厉 | 13465 | 13400 | 23041 | 0.1 | 760 | 850轧机普光辊(Ra0.4-0.6μm)轧制0.1mm(0.4-0.25-0.15-0.115-0.1),厚度公差：0.098-0.103mm |  | 20100142 | 轧硬 | 0.4*760-SPCC | 30210015 | 光亮卷 | 0.1-SPCC |  | 30 | MO000589-005 | 2024-06-24 01:49:06 | 2024-06-24 04:34:03
铬钝化 | JG1224060053 | JG1224060053 | DG1 | 东方铬钝化750 | 合格 | 甲 | 周建锋 | 4700 | 4695 | 6740 | 0.15 | 610 | / | 板面色差，辊印，振纹，白斑 | 30210011 | 光亮卷 | 0.15-SPCC | 30110011 | 铬钝化卷 | 0.15*610*6740 |  | 10 | MO000862-007 | 2024-06-24 01:26:15 | 2024-06-24 02:06:23
最终平整 | JG12240550292 | JG1224055029 | DP1 | 东方850平整 | 合格 | 乙 | 鞠承,姚学禹 | 6030 | 6020 | 10520 | 0.1 | 760 | 850平整用Ra0.8-1.0μm毛化辊平整.厚度公差：0.095-0.105mm | 粘钢折印(尾200米传5-10CM),乳化斑(板面) | 20100142 | 轧硬 | 0.4*760-SPCC | 30210015 | 光亮卷 | 0.1*760*10520 |  | 60 | MO000519-005-02 | 2024-06-24 01:16:08 | 2024-06-24 01:18:16
最终冷轧 | JG1224050250 | JG1224050250 | DZ2 | 东方850轧机 | 合格 | 乙 | 肖勋民 | 13775 | 13740 | 23678 | 0.1 | 760 | 850轧机普光辊(Ra0.4-0.6μm)轧制0.1mm(0.4-0.25-0.15-0.115-0.1),厚度公差：0.098-0.103mm |  | 20100142 | 轧硬 | 0.4*760-SPCC | 30210015 | 光亮卷 | 0.1-SPCC |  | 30 | MO000588-005 | 2024-06-24 00:54:32 | 2024-06-24 00:55:25
铬钝化 | JG12240600412 | JG12240600412 | DG1 | 东方铬钝化750 | 合格 | 甲 | 周建锋 | 1664 | 1657 | 3490 | 0.1 | 610 | / |  | 30210015 | 光亮卷 | 0.1-SPCC | 30110014 | 铬钝化卷 | 0.1*610*3490 |  | 10 | MO000859-002 | 2024-06-23 23:33:37 | 2024-06-24 00:01:53
铬钝化 | JG12240600382 | JG12240600382 | DG1 | 东方铬钝化750 | 合格 | 甲 | 孙锋 | 1560 | 1543 | 3360 | 0.1 | 610 | / |  | 30210015 | 光亮卷 | 0.1-SPCC | 30110014 | 铬钝化卷 | 0.1*610*3360 |  | 10 | MO000859-003 | 2024-06-23 23:10:41 | 2024-06-23 23:33:15
铬钝化 | JG12240502172 | JG12240502172 | DG1 | 东方铬钝化750 | 合格 | 甲 | 周建锋 | 1512 | 1493 | 3290 | 0.1 | 610 | / | 操边起筋 | 30210015 | 光亮卷 | 0.1-SPCC | 30110014 | 铬钝化卷 | 0.1*610*3290 |  | 10 | MO000859-001 | 2024-06-23 22:47:55 | 2024-06-23 23:10:17
最终冷轧 | JG1224055135 | JG1224055135 | DZ2 | 东方850轧机 | 合格 | 乙 | 杨海鹏 | 13545 | 13515 | 23277 | 0.1 | 760 | 850轧机普光辊(Ra0.4-0.6μm)轧制0.1mm(0.4-0.25-0.15-0.115-0.1),厚度公差：0.098-0.103mm |  | 20100142 | 轧硬 | 0.4*760-SPCC | 30210015 | 光亮卷 | 0.1-SPCC |  | 30 | MO000589-004 | 2024-06-23 21:58:25 | 2024-06-23 22:38:20
铬钝化 | JG122406001121 | JG12240600112 | DG2 | 东方铬钝化950 | 合格 | 乙 | 李志祥 | 7534 | 2391 | 4350 | 0.1 | 710 | / |  | 30210015 | 光亮卷 | 0.1-SPCC | 30110014 | 铬钝化卷 | 0.1*710*4350 |  | 10 | MO000881-020-01 | 2024-06-23 21:01:27 | 2024-06-23 21:58:48
铬钝化 | JG122406001123 | JG12240600112 | DG2 | 东方铬钝化950 | 合格 | 乙 | 李志祥 | 7534 | 2477 | 4500 | 0.1 | 710 | / |  | 30210015 | 光亮卷 | 0.1-SPCC | 30110014 | 铬钝化卷 | 0.1*710*4500 |  | 10 | MO000881-020-03 | 2024-06-23 21:01:27 | 2024-06-23 21:58:48
铬钝化 | JG122406001122 | JG12240600112 | DG2 | 东方铬钝化950 | 合格 | 乙 | 李志祥 | 7534 | 2395 | 4350 | 0.1 | 710 | / |  | 30210015 | 光亮卷 | 0.1-SPCC | 30110014 | 铬钝化卷 | 0.1*710*4350 |  | 10 | MO000881-020-02 | 2024-06-23 21:01:27 | 2024-06-23 21:58:48
铬钝化 | JG93240600031 | JG9324060003 | DG1 | 东方铬钝化750 | 合格 | 乙 | 李澍 | 5510 | 3485 | 7250 | 0.1 | 630 | 、 |  | 30210015 | 光亮卷 | 0.1-SPCC | 30110014 | 铬钝化卷 | 0.1*630*7250 |  | 10 | MO000888-001-01 | 2024-06-23 19:54:33 | 2024-06-23 21:42:11
铬钝化 | JG93240600032 | JG9324060003 | DG1 | 东方铬钝化750 | 合格 | 乙 | 李澍 | 5510 | 2017 | 4170 | 0.1 | 630 | 、 |  | 30210015 | 光亮卷 | 0.1-SPCC | 30110014 | 铬钝化卷 | 0.1*630*4170 |  | 10 | MO000888-001-02 | 2024-06-23 19:54:33 | 2024-06-23 21:42:11
铬钝化 | JG122406000222 | JG12240600022 | DG2 | 东方铬钝化950 | 合格 | 乙 | 李志祥 | 7614 | 3789 | 6920 | 0.1 | 710 | / | 6792-6815米5个孔洞大小0.27-0.62操10 整卷小亮斑 | 30210015 | 光亮卷 | 0.1-SPCC | 30110014 | 铬钝化卷 | 0.1*710*6920 |  | 10 | MO000881-023-02 | 2024-06-23 19:21:24 | 2024-06-23 19:23:20
铬钝化 | JG122406000221 | JG12240600022 | DG2 | 东方铬钝化950 | 合格 | 乙 | 李志祥 | 7614 | 3827 | 7000 | 0.1 | 710 | / | S色差(整卷小亮斑 色差 条印) | 30210015 | 光亮卷 | 0.1-SPCC | 30110014 | 铬钝化卷 | 0.1*710*7000 |  | 10 | MO000881-023-01 | 2024-06-23 19:21:24 | 2024-06-23 19:23:20
最终脱脂 | JG12240502371 | JG1224050237 | DX1 | 东方950脱脂1# | 合格 | 甲 | 王建军,关莫平 | 12210 | 6100 | 10680 | 0.1 | 760 | 脱脂（950-1） |  | 20100142 | 轧硬 | 0.4*760-SPCC | 30210015 | 光亮卷 | 0.1-SPCC |  | 40 | MO000590-002-01 | 2024-06-23 19:00:44 | 2024-06-23 20:38:39
最终脱脂 | JG12240502372 | JG1224050237 | DX1 | 东方950脱脂1# | 合格 | 甲 | 王建军,关莫平 | 12210 | 6050 | 10550 | 0.1 | 760 | 脱脂（950-1） |  | 20100142 | 轧硬 | 0.4*760-SPCC | 30210015 | 光亮卷 | 0.1-SPCC |  | 40 | MO000590-002-02 | 2024-06-23 19:00:44 | 2024-06-23 20:38:39
最终冷轧 | JG1224050237 | JG1224050237 | DZ2 | 东方850轧机 | 合格 | 甲 | 何建 | 12245 | 12210 | 21220 | 0.1 | 760 | 850轧机普光辊(Ra0.4-0.6μm)轧制0.1mm(0.4-0.25-0.15-0.115-0.1),厚度公差：0.098-0.103mm |  | 20100142 | 轧硬 | 0.4*760-SPCC | 30210015 | 光亮卷 | 0.1-SPCC |  | 30 | MO000590-002 | 2024-06-23 18:47:07 | 2024-06-23 18:47:52
最终脱脂 | JG12240502361 | JG1224050236 | DX1 | 东方950脱脂1# | 合格 | 甲 | 王建军,关莫平 | 12200 | 6050 | 10530 | 0.1 | 760 | 脱脂（950-1） |  | 20100142 | 轧硬 | 0.4*760-SPCC | 30210015 | 光亮卷 | 0.1-SPCC |  | 40 | MO000590-001-01 | 2024-06-23 16:58:41 | 2024-06-23 19:00:14
最终脱脂 | JG12240502362 | JG1224050236 | DX1 | 东方950脱脂1# | 合格 | 甲 | 王建军,关莫平 | 12200 | 6130 | 10680 | 0.1 | 760 | 脱脂（950-1） |  | 20100142 | 轧硬 | 0.4*760-SPCC | 30210015 | 光亮卷 | 0.1-SPCC |  | 40 | MO000590-001-02 | 2024-06-23 16:58:41 | 2024-06-23 19:00:14
最终退火 | JG12240550692 | JG1224055069 | DT20 | 东方20# | 合格 | 甲 | 程新华,李龙礼 | 6120 | 6120 | 10670 | 0.1 | 760 | 退火（590℃） |  | 20100142 | 轧硬 | 0.4*760-SPCC | 30210015 | 光亮卷 | 0.1-SPCC |  | 50 | MO000578-005-02 | 2024-06-23 16:38:58 | 2024-06-25 08:18:15
最终退火 | JG12240502481 | JG1224050248 | DT20 | 东方20# | 合格 | 甲 | 程新华,李龙礼 | 7555 | 7555 | 13120 | 0.1 | 760 | 退火（590℃） |  | 20100142 | 轧硬 | 0.4*760-SPCC | 30210015 | 光亮卷 | 0.1-SPCC |  | 50 | MO000588-001-01 | 2024-06-23 16:38:58 | 2024-06-25 08:18:15
最终退火 | JG12240550691 | JG1224055069 | DT20 | 东方20# | 合格 | 甲 | 程新华,李龙礼 | 7755 | 7755 | 13500 | 0.1 | 760 | 退火（590℃） |  | 20100142 | 轧硬 | 0.4*760-SPCC | 30210015 | 光亮卷 | 0.1-SPCC |  | 50 | MO000578-005-01 | 2024-06-23 16:38:58 | 2024-06-25 08:18:15
最终退火 | JG12240551362 | JG1224055136 | DT20 | 东方20# | 合格 | 甲 | 程新华,李龙礼 | 6090 | 6090 | 10550 | 0.1 | 760 | 退火（590℃） |  | 20100142 | 轧硬 | 0.4*760-SPCC | 30210015 | 光亮卷 | 0.1-SPCC |  | 50 | MO000589-003-02 | 2024-06-23 16:38:58 | 2024-06-25 08:18:15
最终冷轧 | JG1224050236 | JG1224050236 | DZ2 | 东方850轧机 | 合格 | 甲 | 蔡迎虎 | 12245 | 12200 | 21188 | 0.1 | 760 | 850轧机普光辊(Ra0.4-0.6μm)轧制0.1mm(0.4-0.25-0.15-0.115-0.1),厚度公差：0.098-0.103mm |  | 20100142 | 轧硬 | 0.4*760-SPCC | 30210015 | 光亮卷 | 0.1-SPCC |  | 30 | MO000590-001 | 2024-06-23 15:38:01 | 2024-06-23 15:41:55
铬钝化 | JG1224060026 | JG1224060026 | DG1 | 东方铬钝化750 | 合格 | 乙 | 李澍 | 4054 | 4039 | 8640 | 0.1 | 610 | 、 |  | 30210015 | 光亮卷 | 0.1-SPCC | 30110014 | 铬钝化卷 | 0.1*610*8640 |  | 10 | MO000894-001 | 2024-06-23 14:28:34 | 2024-06-23 14:29:23
铬钝化 | JG1224060166 | JG1224060166 | DG1 | 东方铬钝化750 | 合格 | 乙 | 李澍 | 4946 | 4929 | 7140 | 0.15 | 610 | 、 |  | 30210011 | 光亮卷 | 0.15-SPCC | 30110011 | 铬钝化卷 | 0.15*610*7140 |  | 10 | MO000893-001 | 2024-06-23 14:27:28 | 2024-06-23 14:28:12
最终脱脂 | JG12240502482 | JG1224050248 | DX1 | 东方950脱脂1# | 合格 | 甲 | 王建军,关莫平 | 13700 | 6120 | 10640 | 0.1 | 760 | 脱脂（950-1） |  | 20100142 | 轧硬 | 0.4*760-SPCC | 30210015 | 光亮卷 | 0.1-SPCC |  | 40 | MO000588-001-02 | 2024-06-23 14:27:13 | 2024-06-23 16:10:44
最终脱脂 | JG12240502481 | JG1224050248 | DX1 | 东方950脱脂1# | 合格 | 甲 | 王建军,关莫平 | 13700 | 7555 | 13120 | 0.1 | 760 | 脱脂（950-1） |  | 20100142 | 轧硬 | 0.4*760-SPCC | 30210015 | 光亮卷 | 0.1-SPCC |  | 40 | MO000588-001-01 | 2024-06-23 14:27:13 | 2024-06-23 16:10:44
铬钝化 | JG1224060054 | JG1224060054 | DG1 | 东方铬钝化750 | 合格 | 乙 | 李澍 | 4630 | 4635 | 6800 | 0.15 | 610 | / |  | 30210011 | 光亮卷 | 0.15-SPCC | 30110011 | 铬钝化卷 | 0.15*610*6800 |  | 10 | MO000862-008 | 2024-06-23 13:36:31 | 2024-06-23 13:51:25
最终冷轧 | JG1224050248 | JG1224050248 | DZ2 | 东方850轧机 | 合格 | 甲 | 何建 | 13745 | 13700 | 23753 | 0.1 | 760 | 850轧机普光辊(Ra0.4-0.6μm)轧制0.1mm(0.4-0.25-0.15-0.115-0.1),厚度公差：0.098-0.103mm |  | 20100142 | 轧硬 | 0.4*760-SPCC | 30210015 | 光亮卷 | 0.1-SPCC |  | 30 | MO000588-001 | 2024-06-23 13:20:37 | 2024-06-23 13:21:43
最终退火 | JG12240550591 | JG1224055059 | DT20 | 东方20# | 合格 | 甲 | 程新华,李龙礼 | 7250 | 7250 | 12600 | 0.1 | 760 | 退火（590℃） |  | 20100142 | 轧硬 | 0.4*760-SPCC | 30210015 | 光亮卷 | 0.1-SPCC |  | 50 | MO000585-001-01 | 2024-06-23 13:19:30 | 2024-06-25 05:23:09
最终退火 | JG12240551361 | JG1224055136 | DT20 | 东方20# | 合格 | 甲 | 程新华,李龙礼 | 7270 | 7270 | 12600 | 0.1 | 760 | 退火（590℃） |  | 20100142 | 轧硬 | 0.4*760-SPCC | 30210015 | 光亮卷 | 0.1-SPCC |  | 50 | MO000589-003-01 | 2024-06-23 13:19:30 | 2024-06-25 05:23:09
最终退火 | JG12240551542 | JG1224055154 | DT20 | 东方20# | 合格 | 甲 | 程新华,李龙礼 | 6020 | 6020 | 10470 | 0.1 | 760 | 退火（590℃） |  | 20100142 | 轧硬 | 0.4*760-SPCC | 30210015 | 光亮卷 | 0.1-SPCC |  | 50 | MO000664-007-02 | 2024-06-23 13:19:30 | 2024-06-25 05:23:09
最终退火 | JG12240550592 | JG1224055059 | DT20 | 东方20# | 合格 | 甲 | 程新华,李龙礼 | 5930 | 5930 | 10300 | 0.1 | 760 | 退火（590℃） |  | 20100142 | 轧硬 | 0.4*760-SPCC | 30210015 | 光亮卷 | 0.1-SPCC |  | 50 | MO000585-001-02 | 2024-06-23 13:19:30 | 2024-06-25 05:23:09
最终脱脂 | JG12240550692 | JG1224055069 | DX1 | 东方950脱脂1# | 合格 | 甲 | 关莫平,王建军 | 13920 | 6120 | 10670 | 0.1 | 760 | 脱脂（950-1）,脱脂分一包10500米。 |  | 20100142 | 轧硬 | 0.4*760-SPCC | 30210015 | 光亮卷 | 0.1-SPCC |  | 40 | MO000578-005-02 | 2024-06-23 12:41:33 | 2024-06-23 14:24:32
最终脱脂 | JG12240550691 | JG1224055069 | DX1 | 东方950脱脂1# | 合格 | 甲 | 关莫平,王建军 | 13920 | 7755 | 13500 | 0.1 | 760 | 脱脂（950-1）,脱脂分一包10500米。 |  | 20100142 | 轧硬 | 0.4*760-SPCC | 30210015 | 光亮卷 | 0.1-SPCC |  | 40 | MO000578-005-01 | 2024-06-23 12:41:33 | 2024-06-23 14:24:32
最终脱脂 | JG12240551362 | JG1224055136 | DX1 | 东方950脱脂1# | 合格 | 甲 | 关莫平,王建军 | 13440 | 6090 | 10550 | 0.1 | 760 | 脱脂（950-1） |  | 20100142 | 轧硬 | 0.4*760-SPCC | 30210015 | 光亮卷 | 0.1-SPCC |  | 40 | MO000589-003-02 | 2024-06-23 10:55:41 | 2024-06-23 12:41:00
最终脱脂 | JG12240551361 | JG1224055136 | DX1 | 东方950脱脂1# | 合格 | 甲 | 关莫平,王建军 | 13440 | 7270 | 12600 | 0.1 | 760 | 脱脂（950-1） |  | 20100142 | 轧硬 | 0.4*760-SPCC | 30210015 | 光亮卷 | 0.1-SPCC |  | 40 | MO000589-003-01 | 2024-06-23 10:55:41 | 2024-06-23 12:41:00
最终冷轧 | JG1224055069 | JG1224055069 | DZ2 | 东方850轧机 | 合格 | 甲 | 蔡迎虎 | 13950 | 13920 | 24160 | 0.1 | 760 | 850轧机普光辊(Ra0.4-0.6μm)轧制0.1mm(0.4-0.25-0.15-0.115-0.1),厚度公差：0.098-0.103mm,轧0.1，米数控制在23700-23800米 |  | 20100142 | 轧硬 | 0.4*760-SPCC | 30210015 | 光亮卷 | 0.1-SPCC |  | 30 | MO000578-005 | 2024-06-23 10:45:12 | 2024-06-23 10:49:47
铬钝化 | JG122405500121 | JG12240550012 | DG2 | 东方铬钝化950 | 合格 | 乙 | 李志祥 | 6560 | 6279 | 11800 | 0.1 | 710 | / | 尾轻500米轻微发黄 乳化斑 条印 色差 | 30210015 | 光亮卷 | 0.1-SPCC | 30110014 | 铬钝化卷 | 0.1*710*11800 |  | 10 | MO000881-017-01 | 2024-06-23 10:44:08 | 2024-06-23 15:57:13
铬钝化 | JG1224060161 | JG1224060161 | DG1 | 东方铬钝化750 | 合格 | 乙 | 李澍 | 4812 | 4899 | 7080 | 0.15 | 610 | / |  | 30210011 | 光亮卷 | 0.15-SPCC | 30110011 | 铬钝化卷 | 0.15*610*7080 |  | 10 | MO000862-011 | 2024-06-23 10:33:16 | 2024-06-23 11:29:11
铬钝化 | JG1224060081 | JG1224060081 | DG1 | 东方铬钝化750 | 合格 | 甲 | 孙锋 | 4622 | 4621 | 6730 | 0.15 | 610 | 、 |  | 30210011 | 光亮卷 | 0.15-SPCC | 30110011 | 铬钝化卷 | 0.15*610*6730 |  | 10 | MO000889-002 | 2024-06-23 10:22:21 | 2024-06-23 10:23:36
铬钝化 | JG1224060066 | JG1224060066 | DG1 | 东方铬钝化750 | 合格 | 甲 | 孙锋 | 4684 | 4679 | 6730 | 0.15 | 610 | 、 |  | 30210011 | 光亮卷 | 0.15-SPCC | 30110011 | 铬钝化卷 | 0.15*610*6730 |  | 10 | MO000889-001 | 2024-06-23 10:21:24 | 2024-06-23 10:21:58
铬钝化 | JG1224060094 | JG1224060094 | DG1 | 东方铬钝化750 | 合格 | 甲 | 韩康 | 4674 | 4669 | 6750 | 0.15 | 610 | 、 |  | 30210011 | 光亮卷 | 0.15-SPCC | 30110011 | 铬钝化卷 | 0.15*610*6750 |  | 10 | MO000889-003 | 2024-06-23 10:19:42 | 2024-06-23 10:21:01
铬钝化 | JG1224060018 | JG1224060018 | DG1 | 东方铬钝化750 | 合格 | 乙 | 李澍 | 4228 | 4217 | 9020 | 0.1 | 610 | 、 | 白斑 辊印 条印 8990米操52大小0.11 | 30210015 | 光亮卷 | 0.1-SPCC | 30110014 | 铬钝化卷 | 0.1*610*9020 |  | 10 | MO000887-001 | 2024-06-23 10:17:25 | 2024-06-23 10:18:28
铬钝化 | JG122405500222 | JG12240550022 | DG2 | 东方铬钝化950 | 合格 | 乙 | 李志祥 | 6740 | 2211 | 4130 | 0.1 | 710 | / | 乳化斑 白条印 线条印 | 30210015 | 光亮卷 | 0.1-SPCC | 30110014 | 铬钝化卷 | 0.1*710*4130 |  | 10 | MO000881-005-02 | 2024-06-23 09:32:59 | 2024-06-23 10:43:51
铬钝化 | JG122405500221 | JG12240550022 | DG2 | 东方铬钝化950 | 合格 | 乙 | 李志祥 | 6740 | 2211 | 4130 | 0.1 | 710 | / | 乳化斑 白条印 线条印 | 30210015 | 光亮卷 | 0.1-SPCC | 30110014 | 铬钝化卷 | 0.1*710*4130 |  | 10 | MO000881-005-01 | 2024-06-23 09:32:59 | 2024-06-23 10:43:51
铬钝化 | JG122405500223 | JG12240550022 | DG2 | 东方铬钝化950 | 合格 | 乙 | 李志祥 | 6740 | 2239 | 4190 | 0.1 | 710 | / | 乳化斑 白条印 线条印 | 30210015 | 光亮卷 | 0.1-SPCC | 30110014 | 铬钝化卷 | 0.1*710*4190 |  | 10 | MO000881-005-03 | 2024-06-23 09:32:59 | 2024-06-23 10:43:51
最终平整 | JG12240550421 | JG1224055042 | DP1 | 东方850平整 | 合格 | 甲 | 陈俊华,钱琨 | 7425 | 7440 | 13030 | 0.1 | 760 | 850平整用Ra0.8-1.0μm毛化辊平整.厚度公差：0.095-0.105mm | S色差(轻微) | 20100142 | 轧硬 | 0.4*760-SPCC | 30210015 | 光亮卷 | 0.1*760*13030 |  | 60 | MO000578-002-01 | 2024-06-23 09:24:04 | 2024-06-23 09:28:26
最终脱脂 | JG12240550591 | JG1224055059 | DX1 | 东方950脱脂1# | 合格 | 甲 | 关莫平,王建军 | 13420 | 7250 | 12600 | 0.1 | 760 | 脱脂（950-1） |  | 20100142 | 轧硬 | 0.4*760-SPCC | 30210015 | 光亮卷 | 0.1-SPCC |  | 40 | MO000585-001-01 | 2024-06-23 08:53:32 | 2024-06-23 10:55:16
最终脱脂 | JG12240550592 | JG1224055059 | DX1 | 东方950脱脂1# | 合格 | 甲 | 关莫平,王建军 | 13420 | 5930 | 10300 | 0.1 | 760 | 脱脂（950-1） |  | 20100142 | 轧硬 | 0.4*760-SPCC | 30210015 | 光亮卷 | 0.1-SPCC |  | 40 | MO000585-001-02 | 2024-06-23 08:53:32 | 2024-06-23 10:55:16
最终平整 | JG12240550491 | JG1224055049 | DP1 | 东方850平整 | 合格 | 甲 | 陈俊华,钱琨 | 7625 | 7600 | 13310 | 0.1 | 760 | 850平整用Ra0.8-1.0μm毛化辊平整.厚度公差：0.095-0.105mm | 3847.1米传327.8MM,0.21；10915.7米传625MM1.42；11804.9米传475.8mm,0.42；12424.4米传597.8MM0.07；12427.2米传80.9MM0.49MM2 | 20100142 | 轧硬 | 0.4*760-SPCC | 30210015 | 光亮卷 | 0.1*760*13310 |  | 60 | MO000539-011-01 | 2024-06-23 08:47:08 | 2024-06-23 08:51:15
最终冷轧 | JG1224055059 | JG1224055059 | DZ2 | 东方850轧机 | 合格 | 乙 | 王厉 | 13460 | 13420 | 23132 | 0.1 | 760 | 850轧机普光辊(Ra0.4-0.6μm)轧制0.1mm(0.4-0.25-0.15-0.115-0.1),厚度公差：0.098-0.103mm |  | 20100142 | 轧硬 | 0.4*760-SPCC | 30210015 | 光亮卷 | 0.1-SPCC |  | 30 | MO000585-001 | 2024-06-23 08:12:11 | 2024-06-23 08:13:49
铬钝化 | JG122405500521 | JG12240550052 | DG2 | 东方铬钝化950 | 合格 | 甲 | 夏亚军 | 6660 | 2249 | 4200 | 0.1 | 710 | / |  | 30210015 | 光亮卷 | 0.1-SPCC | 30110014 | 铬钝化卷 | 0.1*710*4200 |  | 10 | MO000881-001-01 | 2024-06-23 08:11:11 | 2024-06-23 09:30:18
铬钝化 | JG122405500523 | JG12240550052 | DG2 | 东方铬钝化950 | 合格 | 甲 | 夏亚军 | 6660 | 2155 | 4040 | 0.1 | 710 | / | 3750米孔洞 大小0.27操139 | 30210015 | 光亮卷 | 0.1-SPCC | 30110014 | 铬钝化卷 | 0.1*710*4040 |  | 10 | MO000881-001-03 | 2024-06-23 08:11:11 | 2024-06-23 09:30:18
铬钝化 | JG122405500522 | JG12240550052 | DG2 | 东方铬钝化950 | 合格 | 甲 | 夏亚军 | 6660 | 2249 | 4200 | 0.1 | 710 | / |  | 30210015 | 光亮卷 | 0.1-SPCC | 30110014 | 铬钝化卷 | 0.1*710*4200 |  | 10 | MO000881-001-02 | 2024-06-23 08:11:11 | 2024-06-23 09:30:18
铬钝化 | JG122405500621 | JG122405500621 | DG2 | 东方铬钝化950 | 合格 | 甲 | 夏亚军 | 3670 | 3531 | 6630 | 0.1 | 710 | / |  | 30210015 | 光亮卷 | 0.1-SPCC | 30110014 | 铬钝化卷 | 0.1*710*6630 |  | 10 | MO000881-004 | 2024-06-23 07:31:52 | 2024-06-23 08:08:35
铬钝化 | JG1224060093 | JG1224060093 | DG1 | 东方铬钝化750 | 合格 | 甲 | 孙锋 | 4700 | 4667 | 6720 | 0.15 | 610 | / | 板面色差，辊印，振纹，白斑，收卷不齐，6310-6340米横向573-609,mm处4个孔洞，大小0.11-0.17 | 30210011 | 光亮卷 | 0.15-SPCC | 30110011 | 铬钝化卷 | 0.15*610*6720 |  | 10 | MO000862-003 | 2024-06-23 07:24:21 | 2024-06-23 09:44:17
铬钝化 | JG12240550021 | JG12240550021 | DG2 | 东方铬钝化950 | 合格 | 甲 | 夏亚军 | 6660 | 6647 | 12450 | 0.1 | 710 | / |  | 30210015 | 光亮卷 | 0.1-SPCC | 30110014 | 铬钝化卷 | 0.1*710*12450 |  | 10 | MO000881-002 | 2024-06-23 07:03:48 | 2024-06-23 07:05:57
一次脱脂 | JG1224055037 | JG1224055037 | DX2 | 东方950脱脂2# | 合格 | 甲 | 韩成飞,周志平 | 13950 | 13930 | 5900 | 0.4 | 760 | 脱脂（950-2） |  | 20100142 | 轧硬 | 0.4*760-SPCC | 30210015 | 光亮卷 | 0.1-SPCC |  | 10 | MO000692-010 | 2024-06-23 07:01:09 | 2024-06-23 07:34:27
一次退火 | JG12240551241 | JG1224055124 | DT8 | 东方8# | 合格 | 乙 | 陈国,李楷文,袁亚东,张天圣 | 6865 | 6865 | 2900 | 0.4 | 760 | 退火 装炉量20T-45T(620℃),装炉量>45T (630℃） |  | 20100142 | 轧硬 | 0.4*760-SPCC | 30210015 | 光亮卷 | 0.1-SPCC |  | 20 | MO000767-008-01 | 2024-06-23 06:54:13 | 2024-06-25 12:55:36
一次退火 | JG12240551512 | JG1224055151 | DT8 | 东方8# | 合格 | 乙 | 陈国,李楷文,袁亚东,张天圣 | 6820 | 6820 | 2900 | 0.4 | 760 | 退火 装炉量20T-45T(620℃),装炉量>45T (630℃） |  | 20100142 | 轧硬 | 0.4*760-SPCC | 30210015 | 光亮卷 | 0.1-SPCC |  | 20 | MO000767-009-02 | 2024-06-23 06:54:13 | 2024-06-25 12:55:36
铬钝化 | JG1224060078 | JG1224060078 | DG1 | 东方铬钝化750 | 合格 | 甲 | 孙锋 | 4656 | 4657 | 6710 | 0.15 | 610 | / |  | 30210011 | 光亮卷 | 0.15-SPCC | 30110011 | 铬钝化卷 | 0.15*610*6710 |  | 10 | MO000862-006 | 2024-06-23 06:41:00 | 2024-06-23 07:14:58
一次脱脂 | JG1224055152 | JG1224055152 | DX2 | 东方950脱脂2# | 合格 | 甲 | 韩成飞,周志平 | 13845 | 13810 | 5860 | 0.4 | 760 | 脱脂（950-2） |  | 20100142 | 轧硬 | 0.4*760-SPCC | 30210015 | 光亮卷 | 0.1-SPCC |  | 10 | MO000692-003 | 2024-06-23 06:05:48 | 2024-06-23 06:48:05
一次脱脂 | JG1224055153 | JG1224055153 | DX2 | 东方950脱脂2# | 合格 | 甲 | 韩成飞,周志平 | 13730 | 13710 | 5810 | 0.4 | 760 | 脱脂（950-2） |  | 20100142 | 轧硬 | 0.4*760-SPCC | 30210015 | 光亮卷 | 0.1-SPCC |  | 10 | MO000664-008 | 2024-06-23 05:22:40 | 2024-06-23 06:03:42
铬钝化 | JG0024060013 | JG0024060013 | DG1 | 东方铬钝化750 | 合格 | 甲 | 周建锋 | 5002 | 5001 | 7130 | 0.15 | 610 | / |  | 30210011 | 光亮卷 | 0.15-SPCC | 30110011 | 铬钝化卷 | 0.15*610*7130 |  | 10 | MO000862-004 | 2024-06-23 05:18:43 | 2024-06-23 05:58:31
一次脱脂 | JG1224055146 | JG1224055146 | DX2 | 东方950脱脂2# | 合格 | 甲 | 韩成飞,周志平 | 13820 | 13800 | 5840 | 0.4 | 760 | 脱脂（950-2） |  | 20100142 | 轧硬 | 0.4*760-SPCC | 30210015 | 光亮卷 | 0.1-SPCC |  | 10 | MO000664-010 | 2024-06-23 05:12:11 | 2024-06-23 05:20:15
铬钝化 | JG122405502012 | JG122405502012 | DG2 | 东方铬钝化950 | 合格 | 甲 | 夏亚军 | 5880 | 5859 | 10230 | 0.1 | 760 | / |  | 30210015 | 光亮卷 | 0.1-SPCC | 30110014 | 铬钝化卷 | 0.1*760*10230 |  | 10 | MO000879-006 | 2024-06-23 04:29:10 | 2024-06-23 04:30:42
一次脱脂 | JG1224055127 | JG1224055127 | DX2 | 东方950脱脂2# | 合格 | 甲 | 韩成飞,周志平 | 9630 | 9620 | 4090 | 0.4 | 760 | 脱脂（950-2） |  | 20100142 | 轧硬 | 0.4*760-SPCC | 30210015 | 光亮卷 | 0.1-SPCC |  | 10 | MO000774-001 | 2024-06-23 04:25:23 | 2024-06-23 04:32:19
一次脱脂 | JG1224055102 | JG1224055102 | DX2 | 东方950脱脂2# | 合格 | 甲 | 韩成飞,周志平 | 12965 | 12935 | 5480 | 0.4 | 760 | 脱脂（950-2） |  | 20100142 | 轧硬 | 0.4*760-SPCC | 30210015 | 光亮卷 | 0.1-SPCC |  | 10 | MO000769-004 | 2024-06-23 03:12:35 | 2024-06-23 03:54:53
一次脱脂 | JG1224055091 | JG1224055091 | DX2 | 东方950脱脂2# | 合格 | 甲 | 韩成飞,周志平 | 13465 | 13455 | 5720 | 0.4 | 760 | 脱脂（950-2） |  | 20100142 | 轧硬 | 0.4*760-SPCC | 30210015 | 光亮卷 | 0.1-SPCC |  | 10 | MO000770-003 | 2024-06-23 03:08:24 | 2024-06-23 03:09:53
最终冷轧 | JG1224055136 | JG1224055136 | DZ2 | 东方850轧机 | 合格 | 乙 | 肖勋民 | 13550 | 13440 | 23110 | 0.1 | 760 | 850轧机普光辊(Ra0.4-0.6μm)轧制0.1mm(0.4-0.25-0.15-0.115-0.1),厚度公差：0.098-0.103mm |  | 20100142 | 轧硬 | 0.4*760-SPCC | 30210015 | 光亮卷 | 0.1-SPCC |  | 30 | MO000589-003 | 2024-06-23 02:51:25 | 2024-06-23 04:54:46
铬钝化 | JG1224060158 | JG1224060158 | DG1 | 东方铬钝化750 | 合格 | 甲 | 周建锋 | 4922 | 4921 | 7090 | 0.15 | 610 | / | 色差，辊印，振纹，白斑，6820米横向40，大小0.11 | 30210011 | 光亮卷 | 0.15-SPCC | 30110011 | 铬钝化卷 | 0.15*610*7090 |  | 10 | MO000883-005 | 2024-06-23 02:23:25 | 2024-06-23 03:07:00
铬钝化 | JG122405513823 | JG12240551382 | DG2 | 东方铬钝化950 | 合格 | 甲 | 夏亚军 | 7750 | 2543 | 4450 | 0.1 | 760 | / | S色差(色差 条印) | 30210015 | 光亮卷 | 0.1-SPCC | 30110014 | 铬钝化卷 | 0.1*760*4450 |  | 10 | MO000879-001-03 | 2024-06-23 01:50:48 | 2024-06-23 03:24:07
铬钝化 | JG122405513821 | JG12240551382 | DG2 | 东方铬钝化950 | 合格 | 甲 | 夏亚军 | 7750 | 2587 | 4500 | 0.1 | 760 | / |  | 30210015 | 光亮卷 | 0.1-SPCC | 30110014 | 铬钝化卷 | 0.1*760*4500 |  | 10 | MO000879-001-01 | 2024-06-23 01:50:48 | 2024-06-23 03:24:07
铬钝化 | JG122405513822 | JG12240551382 | DG2 | 东方铬钝化950 | 合格 | 甲 | 夏亚军 | 7750 | 2587 | 4500 | 0.1 | 760 | / |  | 30210015 | 光亮卷 | 0.1-SPCC | 30110014 | 铬钝化卷 | 0.1*760*4500 |  | 10 | MO000879-001-02 | 2024-06-23 01:50:48 | 2024-06-23 03:24:07
一次退火 | JG1224055161 | JG1224055161 | DT8 | 东方8# | 合格 | 乙 | 陈国,李楷文,袁亚东,张天圣 | 11985 | 11985 | 5100 | 0.4 | 760 | 退火 装炉量20T-45T(620℃),装炉量>45T (630℃） |  | 20100142 | 轧硬 | 0.4*760-SPCC | 30210015 | 光亮卷 | 0.1-SPCC |  | 20 | MO000772-003 | 2024-06-23 01:22:01 | 2024-06-25 08:32:31
一次退火 | JG1224055162 | JG1224055162 | DT8 | 东方8# | 合格 | 乙 | 陈国,李楷文,袁亚东,张天圣 | 11990 | 11990 | 5100 | 0.4 | 760 | 退火 装炉量20T-45T(620℃),装炉量>45T (630℃） |  | 20100142 | 轧硬 | 0.4*760-SPCC | 30210015 | 光亮卷 | 0.1-SPCC |  | 20 | MO000772-004 | 2024-06-23 01:22:01 | 2024-06-25 08:32:31
一次退火 | JG1224050244 | JG1224050244 | DT8 | 东方8# | 合格 | 乙 | 陈国,李楷文,袁亚东,张天圣 | 13760 | 13760 | 5840 | 0.4 | 760 | 退火 装炉量20T-45T(620℃),装炉量>45T (630℃） |  | 20100142 | 轧硬 | 0.4*760-SPCC | 30210015 | 光亮卷 | 0.1-SPCC |  | 20 | MO000664-009 | 2024-06-23 01:22:01 | 2024-06-25 08:32:31
一次退火 | JG1224055131 | JG1224055131 | DT8 | 东方8# | 合格 | 乙 | 陈国,李楷文,袁亚东,张天圣 | 14275 | 14275 | 6040 | 0.4 | 760 | 退火 装炉量20T-45T(620℃),装炉量>45T (630℃） |  | 20100142 | 轧硬 | 0.4*760-SPCC | 30210015 | 光亮卷 | 0.1-SPCC |  | 20 | MO000773-002 | 2024-06-23 01:22:01 | 2024-06-25 08:32:31
铬钝化 | JG1224060149 | JG1224060149 | DG1 | 东方铬钝化750 | 合格 | 甲 | 孙锋 | 4894 | 4893 | 7120 | 0.15 | 610 | / | 板面色差，辊印，振纹，白斑，亮点 | 30210011 | 光亮卷 | 0.15-SPCC | 30110011 | 铬钝化卷 | 0.15*610*7120 |  | 10 | MO000883-002 | 2024-06-23 01:09:53 | 2024-06-23 01:41:09
一次脱脂 | JG1224055145 | JG1224055145 | DX2 | 东方950脱脂2# | 合格 | 甲 | 韩成飞,周志平 | 13800 | 13735 | 5820 | 0.4 | 760 | 脱脂（950-2） |  | 20100142 | 轧硬 | 0.4*760-SPCC | 30210015 | 光亮卷 | 0.1-SPCC |  | 10 | MO000664-011 | 2024-06-23 00:45:05 | 2024-06-23 01:27:57
最终平整 | JG12240551211 | JG1224055121 | DP1 | 东方850平整 | 合格 | 甲 | 陈俊华 | 7510 | 7490 | 13120 | 0.1 | 760 | 平整 |  | 20100142 | 轧硬 | 0.4*760-SPCC | 30210015 | 光亮卷 | 0.1*760*13120 |  | 60 | MO000588-010-01 | 2024-06-23 00:20:22 | 2024-06-23 00:21:57
一次脱脂 | JG1224055128 | JG1224055128 | DX2 | 东方950脱脂2# | 合格 | 甲 | 韩成飞,周志平 | 9650 | 9630 | 4080 | 0.4 | 760 | 脱脂（950-2） |  | 20100142 | 轧硬 | 0.4*760-SPCC | 30210015 | 光亮卷 | 0.1-SPCC |  | 10 | MO000774-002 | 2024-06-23 00:12:43 | 2024-06-23 00:42:31
铬钝化 | JG1224060165 | JG1224060165 | DG1 | 东方铬钝化750 | 合格 | 乙 | 李澍 | 4940 | 4935 | 7120 | 0.15 | 610 | / | 白斑，辊印，条印，4500/4505米横向213/213，大小0.23/0.17 | 30210011 | 光亮卷 | 0.15-SPCC | 30110011 | 铬钝化卷 | 0.15*610*7120 |  | 10 | MO000855-008 | 2024-06-22 23:59:18 | 2024-06-23 01:09:08
铬钝化 | JG122405502212 | JG12240550221 | DG2 | 东方铬钝化950 | 合格 | 乙 | 李志祥 | 9410 | 2377 | 4100 | 0.1 | 760 | / |  | 30210015 | 光亮卷 | 0.1-SPCC | 30110014 | 铬钝化卷 | 0.1*760*4100 |  | 10 | MO000879-003-02 | 2024-06-22 23:51:05 | 2024-06-23 01:49:16
铬钝化 | JG122405502213 | JG12240550221 | DG2 | 东方铬钝化950 | 合格 | 乙 | 李志祥 | 9410 | 2357 | 4100 | 0.1 | 760 | / |  | 30210015 | 光亮卷 | 0.1-SPCC | 30110014 | 铬钝化卷 | 0.1*760*4100 |  | 10 | MO000879-003-03 | 2024-06-22 23:51:05 | 2024-06-23 01:49:16
铬钝化 | JG122405502214 | JG12240550221 | DG2 | 东方铬钝化950 | 合格 | 乙 | 李志祥 | 9410 | 2245 | 4000 | 0.1 | 760 | / |  | 30210015 | 光亮卷 | 0.1-SPCC | 30110014 | 铬钝化卷 | 0.1*760*4000 |  | 10 | MO000879-003-04 | 2024-06-22 23:51:05 | 2024-06-23 01:49:16
铬钝化 | JG122405502211 | JG12240550221 | DG2 | 东方铬钝化950 | 合格 | 乙 | 李志祥 | 9410 | 2382 | 4100 | 0.1 | 760 | / | 2675米操边缺口，2675米横向3.5，大小3.62 | 30210015 | 光亮卷 | 0.1-SPCC | 30110014 | 铬钝化卷 | 0.1*760*4100 |  | 10 | MO000879-003-01 | 2024-06-22 23:51:05 | 2024-06-23 01:49:16
一次脱脂 | JG1224055161 | JG1224055161 | DX2 | 东方950脱脂2# | 合格 | 甲 | 韩成飞,周志平 | 12010 | 11985 | 5100 | 0.4 | 760 | 脱脂（950-2） |  | 20100142 | 轧硬 | 0.4*760-SPCC | 30210015 | 光亮卷 | 0.1-SPCC |  | 10 | MO000772-003 | 2024-06-22 23:30:53 | 2024-06-23 00:10:17
一次脱脂 | JG1224055162 | JG1224055162 | DX2 | 东方950脱脂2# | 合格 | 甲 | 韩成飞,周志平 | 12010 | 11990 | 5100 | 0.4 | 760 | 脱脂（950-2） |  | 20100142 | 轧硬 | 0.4*760-SPCC | 30210015 | 光亮卷 | 0.1-SPCC |  | 10 | MO000772-004 | 2024-06-22 22:59:20 | 2024-06-22 23:27:40
一次脱脂 | JG1224050244 | JG1224050244 | DX2 | 东方950脱脂2# | 合格 | 甲 | 韩成飞,周志平 | 13790 | 13760 | 5840 | 0.4 | 760 | 脱脂（950-2） |  | 20100142 | 轧硬 | 0.4*760-SPCC | 30210015 | 光亮卷 | 0.1-SPCC |  | 10 | MO000664-009 | 2024-06-22 22:35:31 | 2024-06-22 22:49:13
铬钝化 | JG12240601002 | JG12240601002 | DG2 | 东方铬钝化950 | 合格 | 乙 | 李志祥 | 7400 | 7389 | 13390 | 0.1 | 710 | / | 整卷小亮斑，松花印 | 30210015 | 光亮卷 | 0.1-SPCC | 30110014 | 铬钝化卷 | 0.1*710*13390 |  | 10 | MO000881-018 | 2024-06-22 22:22:08 | 2024-06-22 23:50:49
一次脱脂 | JG1224055131 | JG1224055131 | DX2 | 东方950脱脂2# | 合格 | 甲 | 韩成飞,周志平 | 14295 | 14275 | 6040 | 0.4 | 760 | 脱脂（950-2） |  | 20100142 | 轧硬 | 0.4*760-SPCC | 30210015 | 光亮卷 | 0.1-SPCC |  | 10 | MO000773-002 | 2024-06-22 22:10:20 | 2024-06-22 22:13:09
铬钝化 | JG12240600992 | JG12240600992 | DG2 | 东方铬钝化950 | 合格 | 乙 | 李志祥 | 7644 | 7631 | 13900 | 0.1 | 710 | / | 533米孔洞大小0.62操162,1539米孔洞大小7.25操506,1548-1576米3个孔洞大小7.07-4.95操505,13006米孔洞大小1.33操546，整卷小亮斑 | 30210015 | 光亮卷 | 0.1-SPCC | 30110014 | 铬钝化卷 | 0.1*710*13900 |  | 10 | MO000881-021 | 2024-06-22 20:55:08 | 2024-06-22 22:14:43
最终平整 | JG12240550741 | JG1224055074 | DP1 | 东方850平整 | 合格 | 甲 | 陈俊华,钱琨 | 7500 | 7440 | 13030 | 0.1 | 760 | 平整 | 11262.7米传557.6MM0.28；12666.7米传465.1MM0.64MM2孔洞 | 20100142 | 轧硬 | 0.4*760-SPCC | 30210015 | 光亮卷 | 0.1*760*13030 |  | 60 | MO000585-008-01 | 2024-06-22 20:47:42 | 2024-06-22 21:33:07
铬钝化 | JG0024060032 | JG0024060032 | DG1 | 东方铬钝化750 | 合格 | 乙 | 李澍 | 6634 | 6617 | 9300 | 0.155 | 610 | / |  | 30210010 | 光亮卷 | 0.155-SPCC | 30110010 | 铬钝化卷 | 0.155*610*9300 |  | 10 | MO000884-001 | 2024-06-22 20:40:44 | 2024-06-22 22:40:59
最终平整 | JG12240550572 | JG1224055057 | DP1 | 东方850平整 | 合格 | 甲 | 陈俊华,钱琨 | 5260 | 5250 | 9210 | 0.1 | 760 | 平整 | 色差(轻微),黄斑(轻微),乳化斑(轻微),水锈斑(边部) | 20100142 | 轧硬 | 0.4*760-SPCC | 30210015 | 光亮卷 | 0.1*760*9210 |  | 60 | MO000589-001-02 | 2024-06-22 20:38:54 | 2024-06-22 20:45:43
铬钝化 | JG0024060023 | JG0024060023 | DG1 | 东方铬钝化750 | 合格 | 乙 | 李澍 | 6758 | 6747 | 9480 | 0.15 | 610 | / |  | 30210011 | 光亮卷 | 0.15-SPCC | 30110011 | 铬钝化卷 | 0.15*610*9480 |  | 10 | MO000883-003 | 2024-06-22 19:54:20 | 2024-06-22 20:40:24
铬钝化 | JG1224050219 | JG1224050219 | DG1 | 东方铬钝化750 | 合格 | 乙 | 李澍 | 5034 | 5025 | 7150 | 0.15 | 610 | / | 白斑 辊印 条印 6970米操588mm，大小0.17mm2 | 30210011 | 光亮卷 | 0.15-SPCC | 30110011 | 铬钝化卷 | 0.15*610*7150 |  | 10 | MO000883-001 | 2024-06-22 19:53:22 | 2024-06-22 19:54:05
铬钝化 | JG12240550072 | JG12240550072 | DG2 | 东方铬钝化950 | 合格 | 乙 | 李志祥 | 6595 | 6621 | 12400 | 0.1 | 710 | / | 2046米孔洞大小0.18操330，尾50米停机斑 | 30210015 | 光亮卷 | 0.1-SPCC | 30110014 | 铬钝化卷 | 0.1*710*12400 |  | 10 | MO000881-013 | 2024-06-22 19:39:00 | 2024-06-22 20:54:01
铬钝化 | JG12240601142 | JG12240601142 | DG2 | 东方铬钝化950 | 合格 | 乙 | 李志祥 | 7276 | 7265 | 13250 | 0.1 | 710 | / | 色差 条印 300米内来料折印 | 30210015 | 光亮卷 | 0.1-SPCC | 30110014 | 铬钝化卷 | 0.1*710*13250 |  | 10 | MO000881-022 | 2024-06-22 18:57:59 | 2024-06-22 19:38:38
铬钝化 | JG1224060153 | JG1224060153 | DG1 | 东方铬钝化750 | 合格 | 乙 | 李澍 | 4910 | 4895 | 7050 | 0.15 | 610 | / | 白斑 辊印 条印 | 30210011 | 光亮卷 | 0.15-SPCC | 30110011 | 铬钝化卷 | 0.15*610*7050 |  | 10 | MO000883-004 | 2024-06-22 18:56:15 | 2024-06-22 19:50:16
铬钝化 | JG0024060011 | JG0024060011 | DG1 | 东方铬钝化750 | 合格 | 乙 | 李澍 | 6840 | 6829 | 9460 | 0.155 | 610 | / | 白斑 辊印 条印 振纹 | 30210010 | 光亮卷 | 0.155-SPCC | 30110010 | 铬钝化卷 | 0.155*610*9460 |  | 10 | MO000811-004 | 2024-06-22 17:31:33 | 2024-06-22 18:55:57
铬钝化 | JG1224060052 | JG1224060052 | DG1 | 东方铬钝化750 | 合格 | 乙 | 李澍 | 6810 | 6801 | 9490 | 0.155 | 610 | / | 白斑 辊印 条印 | 30210010 | 光亮卷 | 0.155-SPCC | 30110010 | 铬钝化卷 | 0.155*610*9490 |  | 10 | MO000743-001 | 2024-06-22 17:30:00 | 2024-06-22 17:31:04
铬钝化 | JG1224060160 | JG1224060160 | DG1 | 东方铬钝化750 | 合格 | 甲 | 孙锋 | 6470 | 6459 | 9210 | 0.15 | 610 | 、 | 板面色差，辊印，振纹，白斑 | 30210011 | 光亮卷 | 0.15-SPCC | 30110011 | 铬钝化卷 | 0.15*610*9210 |  | 10 | MO000877-003 | 2024-06-22 16:15:07 | 2024-06-22 17:29:03
最终平整 | JG12240550482 | JG1224055048 | DP1 | 东方850平整 | 合格 | 乙 | 鞠承,姚学禹 | 5960 | 5955 | 10370 | 0.1 | 760 | 850平整用Ra0.8-1.0μm毛化辊平整.厚度公差：0.095-0.105mm | 来料传10CM内花辊印，165米传58CM一个0.07mm2的孔洞 | 20100142 | 轧硬 | 0.4*760-SPCC | 30210015 | 光亮卷 | 0.1*760*10370 |  | 60 | MO000539-010-02 | 2024-06-22 16:02:43 | 2024-06-22 16:04:14
铬钝化 | JG1224060077 | JG1224060077 | DG1 | 东方铬钝化750 | 合格 | 甲 | 周建锋 | 4622 | 4623 | 6720 | 0.15 | 610 | 、 | 板面色差，辊印，振纹，白斑 | 30210011 | 光亮卷 | 0.15-SPCC | 30110011 | 铬钝化卷 | 0.15*610*6720 |  | 10 | MO000877-002 | 2024-06-22 15:35:22 | 2024-06-22 16:14:45
最终平整 | JG12240551212 | JG1224055121 | DP1 | 东方850平整 | 合格 | 乙 | 鞠承,姚学禹 | 5990 | 5985 | 10430 | 0.1 | 760 | 平整 | 传10CM内花辊印，表面白条印 | 20100142 | 轧硬 | 0.4*760-SPCC | 30210015 | 光亮卷 | 0.1*760*10430 |  | 60 | MO000588-010-02 | 2024-06-22 15:34:00 | 2024-06-22 15:36:48
铬钝化 | JG1224060082 | JG1224060082 | DG1 | 东方铬钝化750 | 合格 | 甲 | 孙锋 | 4560 | 4555 | 6550 | 0.15 | 610 | 、 | 板面色差，辊印，振纹，白斑 | 30210011 | 光亮卷 | 0.15-SPCC | 30110011 | 铬钝化卷 | 0.15*610*6550 |  | 10 | MO000877-001 | 2024-06-22 15:24:45 | 2024-06-22 15:34:58
铬钝化 | JG1224060167 | JG1224060167 | DG1 | 东方铬钝化750 | 合格 | 甲 | 孙锋 | 7 | 6831 | 9450 | 0.155 | 610 | 、 | 来料板面色差，辊印，振纹，白斑，亮点，360米横向15，大小0.11 | 30210010 | 光亮卷 | 0.155-SPCC | 30110010 | 铬钝化卷 | 0.155*610*9450 |  | 10 | MO000878-001 | 2024-06-22 15:23:05 | 2024-06-22 15:24:07
最终平整 | JG122405504811 | JG1224055048 | DP1 | 东方850平整 | 合格 | 乙 | 鞠承,姚学禹 | 7360 | 4140 | 7220 | 0.1 | 760 | 850平整用Ra0.8-1.0μm毛化辊平整.厚度公差：0.095-0.105mm | 来料传20CM内花辊印/有记录 | 20100142 | 轧硬 | 0.4*760-SPCC | 30210015 | 光亮卷 | 0.1*760*7220 |  | 60 | MO000539-010-01-01 | 2024-06-22 14:56:54 | 2024-06-22 15:00:30
铬钝化 | JG1224060080 | JG1224060080 | DG1 | 东方铬钝化750 | 合格 | 甲 | 孙锋 | 6772 | 6775 | 9480 | 0.155 | 610 | / | 板面色差，辊印，振纹，白斑 | 30210010 | 光亮卷 | 0.155-SPCC | 30110010 | 铬钝化卷 | 0.155*610*9480 |  | 10 | MO000811-003 | 2024-06-22 14:14:22 | 2024-06-22 14:58:43
铬钝化 | JG12240550321 | JG12240550321 | DG2 | 东方铬钝化950 | 合格 | 甲 | 夏亚军 | 5820 | 5805 | 10050 | 0.1 | 760 | 、 |  | 30210015 | 光亮卷 | 0.1-SPCC | 30110014 | 铬钝化卷 | 0.1*760*10050 |  | 10 | MO000874-002 | 2024-06-22 13:19:04 | 2024-06-22 13:19:47
铬钝化 | JG122405503221 | JG12240550322 | DG2 | 东方铬钝化950 | 合格 | 乙 | 李志祥 | 7210 | 2375 | 4100 | 0.1 | 760 | 、 |  | 30210015 | 光亮卷 | 0.1-SPCC | 30110014 | 铬钝化卷 | 0.1*760*4100 |  | 10 | MO000874-003-01 | 2024-06-22 13:12:44 | 2024-06-22 13:14:09
铬钝化 | JG122405503222 | JG12240550322 | DG2 | 东方铬钝化950 | 合格 | 乙 | 李志祥 | 7210 | 2375 | 4100 | 0.1 | 760 | 、 |  | 30210015 | 光亮卷 | 0.1-SPCC | 30110014 | 铬钝化卷 | 0.1*760*4100 |  | 10 | MO000874-003-02 | 2024-06-22 13:12:44 | 2024-06-22 13:14:09
铬钝化 | JG122405503223 | JG12240550322 | DG2 | 东方铬钝化950 | 合格 | 乙 | 李志祥 | 7210 | 2295 | 4000 | 0.1 | 760 | 、 |  | 30210015 | 光亮卷 | 0.1-SPCC | 30110014 | 铬钝化卷 | 0.1*760*4000 |  | 10 | MO000874-003-03 | 2024-06-22 13:12:44 | 2024-06-22 13:14:09
铬钝化 | JG1224060024 | JG1224060024 | DG1 | 东方铬钝化750 | 合格 | 甲 | 周建锋 | 6650 | 6643 | 9340 | 0.155 | 610 | / | 板面色差，辊印，振纹，白斑 | 30210010 | 光亮卷 | 0.155-SPCC | 30110010 | 铬钝化卷 | 0.155*610*9340 |  | 10 | MO000811-002 | 2024-06-22 13:10:26 | 2024-06-22 14:02:59
最终平整 | JG122405506221 | JG1224055062 | DP1 | 东方850平整 | 合格 | 乙 | 鞠承,姚学禹 | 5645 | 1500 | 2640 | 0.1 | 760 | 平整 | 483米传10CM处，一个0.21mm2孔洞 | 20100142 | 轧硬 | 0.4*760-SPCC | 30210015 | 光亮卷 | 0.1*760*2640 |  | 60 | MO000585-004-02-01 | 2024-06-22 13:01:15 | 2024-06-22 13:31:40
最终平整 | JG122405506222 | JG1224055062 | DP1 | 东方850平整 | 合格 | 乙 | 鞠承,姚学禹 | 5645 | 4110 | 7220 | 0.1 | 760 | 平整 | 尾500米传2-5CM粘钢折印 | 20100142 | 轧硬 | 0.4*760-SPCC | 30210015 | 光亮卷 | 0.1*760*7220 |  | 60 | MO000585-004-02-02 | 2024-06-22 13:01:15 | 2024-06-22 13:31:40
铬钝化 | JG1224040579-12 | JG1224040579-1 | DG2 | 东方铬钝化950 | 合格 | 甲 | 夏亚军 | 7015 | 2321 | 4050 | 0.1 | 760 | 、 |  | 30210015 | 光亮卷 | 0.1-SPCC | 30110014 | 铬钝化卷 | 0.1*760*4050 |  | 10 | MO000874-004-02 | 2024-06-22 13:00:11 | 2024-06-22 13:09:33
铬钝化 | JG1224040579-13 | JG1224040579-1 | DG2 | 东方铬钝化950 | 合格 | 甲 | 夏亚军 | 7015 | 2339 | 4090 | 0.1 | 760 | 、 |  | 30210015 | 光亮卷 | 0.1-SPCC | 30110014 | 铬钝化卷 | 0.1*760*4090 |  | 10 | MO000874-004-03 | 2024-06-22 13:00:11 | 2024-06-22 13:09:33
铬钝化 | JG1224040579-11 | JG1224040579-1 | DG2 | 东方铬钝化950 | 合格 | 甲 | 夏亚军 | 7015 | 2351 | 4100 | 0.1 | 760 | 、 |  | 30210015 | 光亮卷 | 0.1-SPCC | 30110014 | 铬钝化卷 | 0.1*760*4100 |  | 10 | MO000874-004-01 | 2024-06-22 13:00:11 | 2024-06-22 13:09:33
铬钝化 | JG12240550262 | JG12240550262 | DG2 | 东方铬钝化950 | 合格 | 甲 | 夏亚军 | 6040 | 6005 | 10350 | 0.1 | 760 | 、 |  | 30210015 | 光亮卷 | 0.1-SPCC | 30110014 | 铬钝化卷 | 0.1*760*10350 |  | 10 | MO000795-017 | 2024-06-22 12:41:00 | 2024-06-22 12:41:42
最终平整 | JG122405025121 | JG1224050251 | DP1 | 东方850平整 | 合格 | 乙 | 姚学禹,鞠承 | 7775 | 5990 | 10430 | 0.1 | 760 | 平整 | 夹纸内600米操12-CM粘钢印重平后偶有松花印,内214米13个4.105-21.73. | 20100142 | 轧硬 | 0.4*760-SPCC | 30210015 | 光亮卷 | 0.1-SPCC |  | 60 | MO000588-006-02-01 | 2024-06-22 12:17:18 | 2024-06-22 12:52:28
最终平整 | JG122405025122 | JG1224050251 | DP1 | 东方850平整 | 合格 | 乙 | 姚学禹,鞠承 | 7775 | 1780 | 3100 | 0.1 | 760 | 平整 | 236-1241米操17CM内叠带穿孔 | 20100142 | 轧硬 | 0.4*760-SPCC | 30210015 | 光亮卷 | 0.1*760*3100 |  | 60 | MO000588-006-02-02 | 2024-06-22 12:17:18 | 2024-06-22 12:52:28
铬钝化 | JG0024060019 | JG0024060019 | DG1 | 东方铬钝化750 | 合格 | 甲 | 孙锋 | 6850 | 6845 | 9720 | 0.15 | 610 | / | 板面色差，辊印，振纹，白斑，9520/9200/9580/9640米横向590/22/11/532大小0.23/0.17/0.39/0.17 | 30210011 | 光亮卷 | 0.15-SPCC | 30110011 | 铬钝化卷 | 0.15*610*9720 |  | 10 | MO000855-006 | 2024-06-22 12:10:58 | 2024-06-22 13:09:57
铬钝化 | JG0024060020 | JG0024060020 | DG1 | 东方铬钝化750 | 合格 | 甲 | 周建锋 | 6816 | 6819 | 9450 | 0.15 | 610 | / | 板面色差，辊印，振纹，白斑，操边小碎边 | 30210011 | 光亮卷 | 0.15-SPCC | 30110011 | 铬钝化卷 | 0.15*610*9450 |  | 10 | MO000855-005 | 2024-06-22 11:07:26 | 2024-06-22 12:10:29
铬钝化 | JG122405503611 | JG12240550361 | DG2 | 东方铬钝化950 | 合格 | 甲 | 韩康 | 7210 | 2375 | 4150 | 0.1 | 760 | 、 | 偶有黄斑 | 30210015 | 光亮卷 | 0.1-SPCC | 30110014 | 铬钝化卷 | 0.1-SPCC |  | 10 | MO000795-011-01 | 2024-06-22 10:38:33 | 2024-06-22 11:48:20
铬钝化 | JG122405503612 | JG12240550361 | DG2 | 东方铬钝化950 | 合格 | 甲 | 韩康 | 7210 | 2375 | 4150 | 0.1 | 760 | 、 | 偶有黄斑 | 30210015 | 光亮卷 | 0.1-SPCC | 30110014 | 铬钝化卷 | 0.1*760*4150 |  | 10 | MO000795-011-02 | 2024-06-22 10:38:33 | 2024-06-22 11:48:20
铬钝化 | JG122405503613 | JG12240550361 | DG2 | 东方铬钝化950 | 合格 | 甲 | 韩康 | 7210 | 2343 | 4100 | 0.1 | 760 | 、 | 偶有黄斑 | 30210015 | 光亮卷 | 0.1-SPCC | 30110014 | 铬钝化卷 | 0.1*760*4100 |  | 10 | MO000795-011-03 | 2024-06-22 10:38:33 | 2024-06-22 11:48:20
铬钝化 | JG0024060007 | JG0024060007 | DG1 | 东方铬钝化750 | 合格 | 甲 | 孙锋 | 6764 | 6751 | 9390 | 0.155 | 610 | / | 内30米传边撞伤重 | 30210010 | 光亮卷 | 0.155-SPCC | 30110010 | 铬钝化卷 | 0.155*610*9390 |  | 10 | MO000811-005 | 2024-06-22 09:14:25 | 2024-06-22 10:12:02
一次退火 | JG12240551511 | JG1224055151 | DT8 | 东方8# | 合格 | 甲 | 吴双勇,程新华 | 6975 | 6975 | 2950 | 0.4 | 760 | 退火 装炉量20T-45T(620℃),装炉量>45T (630℃） |  | 20100142 | 轧硬 | 0.4*760-SPCC | 30210015 | 光亮卷 | 0.1-SPCC |  | 20 | MO000767-009-01 | 2024-06-22 09:03:48 | 2024-06-25 12:56:14
一次退火 | JG12240551242 | JG1224055124 | DT8 | 东方8# | 合格 | 甲 | 吴双勇,李楷文 | 6830 | 6830 | 2900 | 0.4 | 760 | 退火 装炉量20T-45T(620℃),装炉量>45T (630℃） |  | 20100142 | 轧硬 | 0.4*760-SPCC | 30210015 | 光亮卷 | 0.1-SPCC |  | 20 | MO000767-008-02 | 2024-06-22 09:03:19 | 2024-06-25 12:56:53
最终退火 | DL1224060003 | DL1224060003 | DT20 | 东方20# | 合格 | 乙 | 刘忠于 | 5435 | 5435 | 1790 | 0.65 | 565 | 退火(620℃)、转850平整 |  | 20100125 | 轧硬 | 1.2*565-SPCC | 31010065 | 小品种钢卷 | 0.65-SPCC |  | 40 | MO000698-001 | 2024-06-22 08:59:02 | 2024-06-22 08:59:16
最终退火 | JL002404002502 | JL002404002502 | DT20 | 东方20# | 合格 | 甲 | 刘忠于 | 6345 | 6345 | 3430 | 0.38 | 610 | 泰兴双永:退火（620℃），转850平整 |  | 20100082 | 轧硬 | 0.6*610-SPCC | 31010039 | 小品种钢卷 | 0.38-SPCC |  | 40 | MO000799-001 | 2024-06-22 08:57:26 | 2024-06-22 08:57:48
铬钝化 | JG0024060027 | JG0024060027 | DG1 | 东方铬钝化750 | 合格 | 乙 | 李澍 | 6720 | 6715 | 9330 | 0.15 | 610 | / |  | 30210011 | 光亮卷 | 0.15-SPCC | 30110011 | 铬钝化卷 | 0.15*610*9330 |  | 10 | MO000862-001 | 2024-06-22 08:15:26 | 2024-06-22 09:13:32
最终平整 | JG12240551662 | JG1224055166 | DP1 | 东方850平整 | 合格 | 甲 | 陈俊华,钱琨 | 4275 | 44260 | 7450 | 0.1 | 760 | 平整 | 7335.4-7339.1米传侧158.7-158.9mm3个孔洞0.78,0.92,1.27mm2 | 20100142 | 轧硬 | 0.4*760-SPCC | 30210015 | 光亮卷 | 0.1*760*7450 |  | 60 | MO000693-001-02 | 2024-06-22 07:27:05 | 2024-06-22 07:28:29
铬钝化 | JG1224060162 | JG1224060162 | DG1 | 东方铬钝化750 | 合格 | 乙 | 李澍 | 4938 | 4917 | 7070 | 0.15 | 610 | / |  | 30210011 | 光亮卷 | 0.15-SPCC | 30110011 | 铬钝化卷 | 0.15*610*7070 |  | 10 | MO000855-007 | 2024-06-22 07:26:05 | 2024-06-22 08:14:53
铬钝化 | JG0024060028 | JG0024060028 | DG1 | 东方铬钝化750 | 合格 | 乙 | 李澍 | 6830 | 6821 | 9480 | 0.15 | 610 | / | 9170-9770米10处孔洞操侧10-600mm大小0.11-1.92mm2 | 30210011 | 光亮卷 | 0.15-SPCC | 30110011 | 铬钝化卷 | 0.15*610*9480 |  | 10 | MO000862-002 | 2024-06-22 07:17:35 | 2024-06-22 07:25:38
最终平整 | JG12240550672 | JG1224055067 | DP1 | 东方850平整 | 合格 | 甲 | 陈俊华,钱琨 | 5335 | 5335 | 9350 | 0.1 | 760 | 平整 | 8567.7米传侧334.7mm1.49mm2孔洞 | 20100142 | 轧硬 | 0.4*760-SPCC | 30210015 | 光亮卷 | 0.1*760*9350 |  | 60 | MO000591-001-02 | 2024-06-22 07:10:38 | 2024-06-22 07:12:07
最终平整 | JG12240550721 | JG1224055072 | DP1 | 东方850平整 | 合格 | 甲 | 陈俊华,钱琨 | 6090 | 5950 | 10300 | 0.1 | 760 | 平整 | 2166米传402.8mm0.07mm2孔洞 | 20100142 | 轧硬 | 0.4*760-SPCC | 30210015 | 光亮卷 | 0.1*760*10300 |  | 60 | MO000585-006-01 | 2024-06-22 06:38:11 | 2024-06-22 06:40:11
最终平整 | JG12240550722 | JG1224055072 | DP1 | 东方850平整 | 合格 | 甲 | 陈俊华,钱琨 | 7135 | 7130 | 12370 | 0.1 | 760 | 平整 | 传动侧边部水锈斑 | 20100142 | 轧硬 | 0.4*760-SPCC | 30210015 | 光亮卷 | 0.1*760*12370 |  | 60 | MO000585-006-02 | 2024-06-22 06:01:26 | 2024-06-22 06:02:23
铬钝化 | JG122405008212 | JG122405008212 | DG2 | 东方铬钝化950 | 合格 | 乙 | 李志祥 | 4310 | 4299 | 7870 | 0.1 | 710 | / |  | 30210015 | 光亮卷 | 0.1-SPCC | 30110014 | 铬钝化卷 | 0.1*710*7870 |  | 10 | MO000779-001 | 2024-06-22 05:40:42 | 2024-06-22 05:41:35
最终平整 | JG12240550621 | JG1224055062 | DP1 | 东方850平整 | 合格 | 甲 | 陈俊华,钱琨 | 7460 | 7460 | 13100 | 0.1 | 760 | 平整 |  | 20100142 | 轧硬 | 0.4*760-SPCC | 30210015 | 光亮卷 | 0.1*760*13100 |  | 60 | MO000585-004-01 | 2024-06-22 05:30:54 | 2024-06-22 05:31:38
最终平整 | JG12240550181 | JG1224055018 | DP1 | 东方850平整 | 合格 | 甲 | 陈俊华,钱琨 | 7195 | 7200 | 12600 | 0.1 | 760 | 850平整用Ra0.8-1.0μm毛化辊平整.厚度公差：0.095-0.105mm | 尾12266米传364mm，一个0.21mm2的孔洞 | 20100142 | 轧硬 | 0.4*760-SPCC | 30210015 | 光亮卷 | 0.1*760*12600 |  | 60 | MO000518-004-01 | 2024-06-22 02:21:20 | 2024-06-22 02:23:49
铬钝化 | JG0024060008 | JG0024060008 | DG1 | 东方铬钝化750 | 合格 | 乙 | 李澍 | 6854 | 6841 | 9450 | 0.155 | 610 | / |  | 30210010 | 光亮卷 | 0.155-SPCC | 30110010 | 铬钝化卷 | 0.155*610*9450 |  | 10 | MO000864-002 | 2024-06-22 02:01:15 | 2024-06-22 03:02:46
最终平整 | JG12240550182 | JG1224055018 | DP1 | 东方850平整 | 合格 | 甲 | 陈俊华,钱琨 | 5830 | 5780 | 10130 | 0.1 | 760 | 850平整用Ra0.8-1.0μm毛化辊平整.厚度公差：0.095-0.105mm | 1997米传边396mm，一个0.21mm2的孔洞 | 20100142 | 轧硬 | 0.4*760-SPCC | 30210015 | 光亮卷 | 0.1*760*10130 |  | 60 | MO000518-004-02 | 2024-06-22 01:45:58 | 2024-06-22 01:47:56
铬钝化 | JG1224060152 | JG1224060152 | DG1 | 东方铬钝化750 | 合格 | 乙 | 李澍 | 6158 | 6149 | 8780 | 0.15 | 610 | / |  | 30210011 | 光亮卷 | 0.15-SPCC | 30110011 | 铬钝化卷 | 0.15*610*8780 |  | 10 | MO000862-010 | 2024-06-22 01:34:27 | 2024-06-22 02:00:55
铬钝化 | JG122405003522 | JG122405003522 | DG2 | 东方铬钝化950 | 合格 | 乙 | 李志祥 | 4156 | 4147 | 7590 | 0.1 | 710 | / |  | 30210015 | 光亮卷 | 0.1-SPCC | 30110014 | 铬钝化卷 | 0.1*710*7590 |  | 10 | MO000779-003 | 2024-06-22 01:31:57 | 2024-06-22 02:32:43
最终平整 | JG12240550192 | JG1224055019 | DP1 | 东方850平整 | 合格 | 甲 | 陈俊华,钱琨 | 5910 | 5870 | 10230 | 0.1 | 760 | 850平整用Ra0.8-1.0μm毛化辊平整.厚度公差：0.095-0.105mm | 836米传一个307mm处，一个0.07mm2的孔洞，1157米处一个222mm，一个14.58mm2的孔洞 | 20100142 | 轧硬 | 0.4*760-SPCC | 30210015 | 光亮卷 | 0.1*760*10230 |  | 60 | MO000519-001-02 | 2024-06-22 01:24:44 | 2024-06-22 01:26:35
一次脱脂 | JG12240551241 | JG1224055124 | DX2 | 东方950脱脂2# | 合格 | 甲 | 韩成飞,周志平 | 13720 | 6865 | 2900 | 0.4 | 760 | 脱脂（950-2） |  | 20100142 | 轧硬 | 0.4*760-SPCC | 30210015 | 光亮卷 | 0.1-SPCC |  | 10 | MO000767-008-01 | 2024-06-22 00:47:17 | 2024-06-22 01:20:51
一次脱脂 | JG12240551242 | JG1224055124 | DX2 | 东方950脱脂2# | 合格 | 甲 | 韩成飞,周志平 | 13720 | 6830 | 2900 | 0.4 | 760 | 脱脂（950-2） |  | 20100142 | 轧硬 | 0.4*760-SPCC | 30210015 | 光亮卷 | 0.1-SPCC |  | 10 | MO000767-008-02 | 2024-06-22 00:47:17 | 2024-06-22 01:20:51
一次脱脂 | JG12240551512 | JG1224055151 | DX2 | 东方950脱脂2# | 合格 | 甲 | 韩成飞,周志平 | 13825 | 6820 | 2900 | 0.4 | 760 | 脱脂（950-2） |  | 20100142 | 轧硬 | 0.4*760-SPCC | 30210015 | 光亮卷 | 0.1-SPCC |  | 10 | MO000767-009-02 | 2024-06-22 00:19:22 | 2024-06-22 00:44:45
一次脱脂 | JG12240551511 | JG1224055151 | DX2 | 东方950脱脂2# | 合格 | 甲 | 韩成飞,周志平 | 13825 | 6975 | 2950 | 0.4 | 760 | 脱脂（950-2） |  | 20100142 | 轧硬 | 0.4*760-SPCC | 30210015 | 光亮卷 | 0.1-SPCC |  | 10 | MO000767-009-01 | 2024-06-22 00:19:22 | 2024-06-22 00:44:45
铬钝化 | JG12240601562 | JG1224060156 | DG1 | 东方铬钝化750 | 合格 | 乙 | 李澍 | 6484 | 5087 | 7200 | 0.15 | 610 | / |  | 30210011 | 光亮卷 | 0.15-SPCC | 30110011 | 铬钝化卷 | 0.15*610*7200 |  | 10 | MO000862-009-02 | 2024-06-21 23:34:11 | 2024-06-22 01:34:02
铬钝化 | JG0024060014 | JG0024060014 | DG1 | 东方铬钝化750 | 合格 | 乙 | 李澍 | 5018 | 4777 | 6810 | 0.15 | 610 | / |  | 30210011 | 光亮卷 | 0.15-SPCC | 30110011 | 铬钝化卷 | 0.15*610*6810 |  | 10 | MO000855-009 | 2024-06-21 22:21:22 | 2024-06-21 23:33:32
铬钝化 | JG1224060048 | JG1224060048 | DG1 | 东方铬钝化750 | 合格 | 乙 | 李澍 | 6774 | 6781 | 9480 | 0.155 | 610 | / |  | 30210010 | 光亮卷 | 0.155-SPCC | 30110010 | 铬钝化卷 | 0.155*610*9480 |  | 10 | MO000864-001 | 2024-06-21 22:20:11 | 2024-06-21 22:20:56
铬钝化 | JG9324060004 | JG9324060004 | DG1 | 东方铬钝化750 | 合格 | 乙 | 李澍 | 5380 | 5365 | 11210 | 0.1 | 630 | / |  | 30210015 | 光亮卷 | 0.1-SPCC | 30110014 | 铬钝化卷 | 0.1*630*11210 |  | 10 | MO000857-001 | 2024-06-21 21:21:11 | 2024-06-21 22:17:38
铬钝化 | JG122405507312 | JG12240550731 | DG2 | 东方铬钝化950 | 合格 | 乙 | 李志祥 | 7200 | 2406 | 4200 | 0.1 | 760 | 、 |  | 30210015 | 光亮卷 | 0.1-SPCC | 30110014 | 铬钝化卷 | 0.1*760*4200 |  | 10 | MO000795-003-02 | 2024-06-21 21:20:22 | 2024-06-21 23:06:02
铬钝化 | JG122405507311 | JG12240550731 | DG2 | 东方铬钝化950 | 合格 | 乙 | 李志祥 | 7200 | 2408 | 4200 | 0.1 | 760 | 、 |  | 30210015 | 光亮卷 | 0.1-SPCC | 30110014 | 铬钝化卷 | 0.1*760*4200 |  | 10 | MO000795-003-01 | 2024-06-21 21:20:22 | 2024-06-21 23:06:02
铬钝化 | JG122405507313 | JG12240550731 | DG2 | 东方铬钝化950 | 合格 | 乙 | 李志祥 | 7200 | 2360 | 4130 | 0.1 | 760 | 、 |  | 30210015 | 光亮卷 | 0.1-SPCC | 30110014 | 铬钝化卷 | 0.1*760*4130 |  | 10 | MO000795-003-03 | 2024-06-21 21:20:22 | 2024-06-21 23:06:02
铬钝化 | JG0024060024 | JG0024060024 | DG1 | 东方铬钝化750 | 合格 | 甲 | 孙锋 | 6788 | 6781 | 9410 | 0.15 | 610 | / |  | 30210011 | 光亮卷 | 0.15-SPCC | 30110011 | 铬钝化卷 | 0.15*610*9410 |  | 10 | MO000855-002 | 2024-06-21 20:00:59 | 2024-06-21 21:20:26
铬钝化 | JG12240550152 | JG12240550152 | DG2 | 东方铬钝化950 | 合格 | 甲 | 韩康 | 6090 | 6075 | 10550 | 0.1 | 760 | 、 | 色差 条印 白斑 | 30210015 | 光亮卷 | 0.1-SPCC | 30110014 | 铬钝化卷 | 0.1*760*10550 |  | 10 | MO000795-014 | 2024-06-21 19:05:11 | 2024-06-21 19:08:23
铬钝化 | JG1224060159 | JG1224060159 | DG1 | 东方铬钝化750 | 合格 | 甲 | 孙锋 | 6484 | 6487 | 9230 | 0.15 | 610 | / |  | 30210011 | 光亮卷 | 0.15-SPCC | 30110011 | 铬钝化卷 | 0.15*610*9230 |  | 10 | MO000855-003 | 2024-06-21 18:54:34 | 2024-06-21 20:00:33
铬钝化 | JG0024060012 | JG0024060012 | DG1 | 东方铬钝化750 | 合格 | 甲 | 孙锋 | 6800 | 6809 | 9600 | 0.155 | 610 | / | 来料板面色差，辊印，砂轮印，振纹 | 30210010 | 光亮卷 | 0.155-SPCC | 30110010 | 铬钝化卷 | 0.155*610*9600 |  | 10 | MO000856-001 | 2024-06-21 18:05:17 | 2024-06-21 18:54:04
铬钝化 | JG1224060151 | JG1224060151 | DG1 | 东方铬钝化750 | 合格 | 甲 | 孙锋 | 6500 | 6501 | 9250 | 0.15 | 610 | / | 板面色差，辊印，砂轮印，振纹 | 30210011 | 光亮卷 | 0.15-SPCC | 30110011 | 铬钝化卷 | 0.15*610*9250 |  | 10 | MO000870-005 | 2024-06-21 18:03:59 | 2024-06-21 18:04:43
铬钝化 | JG1224060168 | JG1224060168 | DG1 | 东方铬钝化750 | 合格 | 甲 | 周建锋 | 6850 | 6849 | 9520 | 0.15 | 610 | / | 板面色差，辊印，砂轮印，振纹 | 30210011 | 光亮卷 | 0.15-SPCC | 30110011 | 铬钝化卷 | 0.15*610*9520 |  | 10 | MO000870-004 | 2024-06-21 18:02:57 | 2024-06-21 18:03:33
铬钝化 | JG1224060155 | JG1224060155 | DG1 | 东方铬钝化750 | 合格 | 甲 | 孙锋 | 6496 | 6497 | 9230 | 0.15 | 610 | / | 板面色差，辊印，砂轮印，振纹，8740米横向33，大小0.11 | 30210011 | 光亮卷 | 0.15-SPCC | 30110011 | 铬钝化卷 | 0.15*610*9230 |  | 10 | MO000870-003 | 2024-06-21 18:01:27 | 2024-06-21 18:02:26
铬钝化 | JG0024060015 | JG0024060015 | DG1 | 东方铬钝化750 | 合格 | 甲 | 孙锋 | 6514 | 6507 | 9320 | 0.15 | 610 | / | 板面色差，辊印，砂轮印，振纹 | 30210011 | 光亮卷 | 0.15-SPCC | 30110011 | 铬钝化卷 | 0.15*610*9320 |  | 10 | MO000870-002 | 2024-06-21 18:00:30 | 2024-06-21 18:01:05
铬钝化 | JG0024060016 | JG0024060016 | DG1 | 东方铬钝化750 | 合格 | 甲 | 孙锋 | 6520 | 6517 | 9420 | 0.15 | 610 | / | 来料操边色差辊印重，辊印，砂轮印，振纹 | 30210011 | 光亮卷 | 0.15-SPCC | 30110011 | 铬钝化卷 | 0.15*610*9420 |  | 10 | MO000870-001 | 2024-06-21 17:58:34 | 2024-06-21 18:00:02
铬钝化 | JG1224060163 | JG1224060163 | DG1 | 东方铬钝化750 | 合格 | 甲 | 孙锋 | 6482 | 6475 | 9170 | 0.15 | 610 | / | 内10米传边轻微黄条印，来料板面色差，辊印，砂轮印，振纹 | 30210011 | 光亮卷 | 0.15-SPCC | 30110011 | 铬钝化卷 | 0.15*610*9170 |  | 10 | MO000855-004 | 2024-06-21 17:00:56 | 2024-06-21 17:58:00
铬钝化 | JG1224060164 | JG1224060164 | DG1 | 东方铬钝化750 | 合格 | 甲 | 周建锋 | 6470 | 6453 | 9130 | 0.15 | 610 | / | 来料板面色差，辊印，砂轮印，振纹，8790/8790/8845米横向78/24/39，大小0.11/0.11/0.11 | 30210011 | 光亮卷 | 0.15-SPCC | 30110011 | 铬钝化卷 | 0.15*610*9130 |  | 10 | MO000855-001 | 2024-06-21 16:14:23 | 2024-06-21 17:00:29
最终平整 | JG12240550601 | JG1224055060 | DP1 | 东方850平整 | 合格 | 乙 | 鞠承,姚学禹 | 5520 | 5530 | 9620 | 0.1 | 760 | 平整 | 表面白条印，1042米传22CM0.07，9450米传侧20CM1.34mm2孔洞 | 20100142 | 轧硬 | 0.4*760-SPCC | 30210015 | 光亮卷 | 0.1*760*9620 |  | 60 | MO000585-002-01 | 2024-06-21 16:05:45 | 2024-06-21 16:06:46
最终平整 | DL00240551072 | DL0024055107 | DP1 | 东方850平整 | 合格 | 乙 | 鞠承 | 5765 | 5750 | 6210 | 0.203 | 590 | 850平整用1.0-1.2μm细毛化辊平整、厚度公差：0.198-0.203mm、硬度90-100HV,粗糙度Ra0.5-0.7μm（合格证上备注镍基带蓝色标签） |  | 20100077 | 轧硬 | 0.6*590-SPCC | 20600001 | 镍钝化卷半成品 | 0.203*590*6210 |  | 60 | MO000612-002-02 | 2024-06-21 15:57:54 | 2024-06-21 15:58:29
最终平整 | DL00240551071 | DL0024055107 | DP1 | 东方850平整 | 合格 | 乙 | 鞠承 | 5840 | 5830 | 6210 | 0.203 | 590 | 850平整用1.0-1.2μm细毛化辊平整、厚度公差：0.198-0.203mm、硬度90-100HV,粗糙度Ra0.5-0.7μm（合格证上备注镍基带蓝色标签） |  | 20100077 | 轧硬 | 0.6*590-SPCC | 20600001 | 镍钝化卷半成品 | 0.203*590*6210 |  | 60 | MO000612-002-01 | 2024-06-21 15:56:29 | 2024-06-21 15:57:38
铬钝化 | JG1224055015112 | JG122405501511 | DG2 | 东方铬钝化950 | 合格 | 甲 | 韩康 | 6700 | 4283 | 7480 | 0.1 | 760 | 、 | 花辊印 条印 | 30210015 | 光亮卷 | 0.1-SPCC | 30110014 | 铬钝化卷 | 0.1*760*7480 |  | 10 | MO000795-015-02 | 2024-06-21 15:25:53 | 2024-06-21 15:35:26
铬钝化 | JG1224055015111 | JG122405501511 | DG2 | 东方铬钝化950 | 合格 | 甲 | 韩康 | 6700 | 2409 | 4200 | 0.1 | 760 | 、 | 花辊印 条印 | 30210015 | 光亮卷 | 0.1-SPCC | 30110014 | 铬钝化卷 | 0.1*760*4200 |  | 10 | MO000795-015-01 | 2024-06-21 15:25:53 | 2024-06-21 15:35:26
铬钝化 | JG1224060016 | JG1224060016 | DG1 | 东方铬钝化750 | 合格 | 甲 | 孙锋 | 6730 | 6729 | 9480 | 0.155 | 610 | / | 板面色差，辊印，砂轮印，振纹，操作侧翘边 | 30210010 | 光亮卷 | 0.155-SPCC | 30110010 | 铬钝化卷 | 0.155*610*9480 |  | 10 | MO000811-001 | 2024-06-21 15:05:09 | 2024-06-21 16:11:16
最终退火 | JG12240550751 | JG1224055075 | DT20 | 东方20# | 合格 | 乙 | 陈国,李楷文,袁亚东 | 7490 | 7490 | 13000 | 0.1 | 760 | 退火（590℃） |  | 20100142 | 轧硬 | 0.4*760-SPCC | 30210015 | 光亮卷 | 0.1-SPCC |  | 50 | MO000588-002-01 | 2024-06-21 14:54:54 | 2024-06-23 06:29:44
最终退火 | JG12240551541 | JG1224055154 | DT20 | 东方20# | 合格 | 乙 | 陈国,李楷文,袁亚东 | 7495 | 7495 | 13000 | 0.1 | 760 | 退火（590℃） |  | 20100142 | 轧硬 | 0.4*760-SPCC | 30210015 | 光亮卷 | 0.1-SPCC |  | 50 | MO000664-007-01 | 2024-06-21 14:54:54 | 2024-06-23 06:29:44
最终退火 | JG12240550611 | JG1224055061 | DT20 | 东方20# | 合格 | 乙 | 陈国,李楷文,袁亚东 | 6020 | 6020 | 10410 | 0.1 | 760 | 退火（590℃） |  | 20100142 | 轧硬 | 0.4*760-SPCC | 30210015 | 光亮卷 | 0.1-SPCC |  | 50 | MO000585-003-01 | 2024-06-21 14:54:54 | 2024-06-23 06:29:44
最终退火 | JG12240550752 | JG1224055075 | DT20 | 东方20# | 合格 | 乙 | 陈国,李楷文,袁亚东 | 6185 | 6185 | 10750 | 0.1 | 760 | 退火（590℃） |  | 20100142 | 轧硬 | 0.4*760-SPCC | 30210015 | 光亮卷 | 0.1-SPCC |  | 50 | MO000588-002-02 | 2024-06-21 14:54:54 | 2024-06-23 06:29:44
最终平整 | JG12240550172 | JG1224055017 | DP1 | 东方850平整 | 合格 | 乙 | 鞠承,姚学禹 | 6055 | 6010 | 10500 | 0.1 | 760 | 850平整用Ra0.8-1.0μm毛化辊平整.厚度公差：0.095-0.105mm | 981米传30CM1.49mm2孔洞，表面白条印 | 20100142 | 轧硬 | 0.4*760-SPCC | 30210015 | 光亮卷 | 0.1*760*10500 |  | 60 | MO000518-003-02 | 2024-06-21 14:41:19 | 2024-06-21 14:43:08
最终平整 | JG12240550322 | JG1224055032 | DP1 | 东方850平整 | 合格 | 乙 | 鞠承 | 7215 | 7210 | 12450 | 0.1 | 760 | 平整 |  | 20100142 | 轧硬 | 0.4*760-SPCC | 30210015 | 光亮卷 | 0.1-SPCC |  | 70 | MO000735-001-02 | 2024-06-21 14:20:51 | 2024-06-21 14:21:25
最终平整 | JG12240550321 | JG1224055032 | DP1 | 东方850平整 | 合格 | 甲 | 陈俊华,钱琨 | 5835 | 5820 | 10110 | 0.1 | 760 | 平整 |  | 20100142 | 轧硬 | 0.4*760-SPCC | 30210015 | 光亮卷 | 0.1-SPCC |  | 70 | MO000735-001-01 | 2024-06-21 14:19:24 | 2024-06-21 14:20:24
铬钝化 | JG122405504621 | JG12240550462 | DG2 | 东方铬钝化950 | 合格 | 甲 | 夏亚军 | 6600 | 2359 | 4100 | 0.1 | 760 | 、 | 色差 条印 振纹 | 30210015 | 光亮卷 | 0.1-SPCC | 30110014 | 铬钝化卷 | 0.1*760*4100 |  | 10 | MO000795-012-01 | 2024-06-21 14:17:30 | 2024-06-21 14:21:31
铬钝化 | JG122405504622 | JG12240550462 | DG2 | 东方铬钝化950 | 合格 | 甲 | 夏亚军 | 6600 | 4220 | 7350 | 0.1 | 760 | 、 | 色差 6170米1个孔洞 横向594.6 大小8.13 条印 振纹 | 30210015 | 光亮卷 | 0.1-SPCC | 30110014 | 铬钝化卷 | 0.1*760*7350 |  | 10 | MO000795-012-02 | 2024-06-21 14:17:30 | 2024-06-21 14:21:31
最终平整 | JG12240550412 | JG1224055041 | DP1 | 东方850平整 | 合格 | 乙 | 鞠承,姚学禹 | 6080 | 6080 | 10520 | 0.1 | 760 | 850平整用Ra0.8-1.0μm毛化辊平整.厚度公差：0.095-0.105mm | 9504米传21CM0.283mm2孔洞，板面白条印 | 20100142 | 轧硬 | 0.4*760-SPCC | 30210015 | 光亮卷 | 0.1*760*10520 |  | 60 | MO000578-001-02 | 2024-06-21 14:06:42 | 2024-06-21 14:07:36
最终脱脂 | JG12240551542 | JG1224055154 | DX1 | 东方950脱脂1# | 合格 | 乙 | 何晓健,张东兵 | 13650 | 6020 | 10470 | 0.1 | 760 | 脱脂（950-1） |  | 20100142 | 轧硬 | 0.4*760-SPCC | 30210015 | 光亮卷 | 0.1-SPCC |  | 40 | MO000664-007-02 | 2024-06-21 13:39:53 | 2024-06-21 13:40:59
最终脱脂 | JG12240551541 | JG1224055154 | DX1 | 东方950脱脂1# | 合格 | 乙 | 何晓健,张东兵 | 13650 | 7495 | 13000 | 0.1 | 760 | 脱脂（950-1） |  | 20100142 | 轧硬 | 0.4*760-SPCC | 30210015 | 光亮卷 | 0.1-SPCC |  | 40 | MO000664-007-01 | 2024-06-21 13:39:53 | 2024-06-21 13:40:59
最终平整 | JG12240550671 | JG1224055067 | DP1 | 东方850平整 | 合格 | 乙 | 鞠承,姚学禹 | 7280 | 7280 | 12680 | 0.1 | 760 | 平整 | 11273米传24CM0.21mm2孔洞，白条印 | 20100142 | 轧硬 | 0.4*760-SPCC | 30210015 | 光亮卷 | 0.1*760*12680 |  | 60 | MO000591-001-01 | 2024-06-21 13:37:45 | 2024-06-21 13:38:46
铬钝化 | JG122405502111 | JG12240550211 | DG2 | 东方铬钝化950 | 合格 | 甲 | 夏亚军 | 7880 | 3611 | 6300 | 0.1 | 760 | 、 |  | 30210015 | 光亮卷 | 0.1-SPCC | 30110014 | 铬钝化卷 | 0.1*760*6300 |  | 10 | MO000795-013-01 | 2024-06-21 13:07:55 | 2024-06-21 13:09:14
铬钝化 | JG122405502112 | JG12240550211 | DG2 | 东方铬钝化950 | 合格 | 甲 | 夏亚军 | 7880 | 4241 | 7410 | 0.1 | 760 | 、 |  | 30210015 | 光亮卷 | 0.1-SPCC | 30110014 | 铬钝化卷 | 0.1*760*7410 |  | 10 | MO000795-013-02 | 2024-06-21 13:07:55 | 2024-06-21 13:09:14
最终平整 | JG12240550472 | JG1224055047 | DP1 | 东方850平整 | 合格 | 乙 | 姚学禹,鞠承 | 6090 | 6100 | 10550 | 0.1 | 760 | 850平整用Ra0.8-1.0μm毛化辊平整.厚度公差：0.095-0.105mm | 709米传58CM1.2,10402米传24CM0.07mm2孔洞，传侧轻微起筋 | 20100142 | 轧硬 | 0.4*760-SPCC | 30210015 | 光亮卷 | 0.1*760*10550 |  | 60 | MO000539-009-02 | 2024-06-21 13:03:54 | 2024-06-21 13:05:15
最终平整 | JG12240550272 | JG1224055027 | DP1 | 东方850平整 | 合格 | 乙 | 鞠承,姚学禹 | 6045 | 6040 | 10590 | 0.1 | 760 | 850平整用Ra0.8-1.0μm毛化辊平整.厚度公差：0.095-0.105mm | 86-98米传25CM3个0.14-0.35mm2孔洞，表面白条印，1610米传20cm处中浪大打皱印重，传30CM内松花印有点重【前道有记录300米820米】 | 20100142 | 轧硬 | 0.4*760-SPCC | 30210015 | 光亮卷 | 0.1*760*10590 |  | 60 | MO000518-009-02 | 2024-06-21 12:33:56 | 2024-06-21 12:36:45
最终平整 | JG12240550702 | JG1224055070 | DP1 | 东方850平整 | 合格 | 乙 | 鞠承,姚学禹 | 6100 | 6100 | 10620 | 0.1 | 760 | 850平整用Ra0.8-1.0μm毛化辊平整.厚度公差：0.095-0.105mm | 490米传26CM0.42mm2孔洞，表面白条印 | 20100142 | 轧硬 | 0.4*760-SPCC | 30210015 | 光亮卷 | 0.1*760*10620 |  | 60 | MO000578-006-02 | 2024-06-21 11:10:52 | 2024-06-21 11:12:20
最终退火 | JG12240550322 | JG1224055032 | DT20 | 东方20# | 合格 | 甲 | 刘忠于 | 7215 | 7215 | 12450 | 0.1 | 760 | 退火（590℃） |  | 20100142 | 轧硬 | 0.4*760-SPCC | 30210015 | 光亮卷 | 0.1-SPCC |  | 60 | MO000735-001-02 | 2024-06-21 11:10:36 | 2024-06-21 11:11:01
最终退火 | JG12240550321 | JG1224055032 | DT20 | 东方20# | 合格 | 甲 | 刘忠于 | 5835 | 5835 | 10000 | 0.1 | 760 | 退火（590℃） |  | 20100142 | 轧硬 | 0.4*760-SPCC | 30210015 | 光亮卷 | 0.1-SPCC |  | 60 | MO000735-001-01 | 2024-06-21 11:10:36 | 2024-06-21 11:11:01
最终脱脂 | JG12240550321 | JG1224055032 | DX1 | 东方950脱脂1# | 合格 | 乙 | 何晓健 | 13350 | 5835 | 10000 | 0.1 | 760 | 脱脂（950-1） |  | 20100142 | 轧硬 | 0.4*760-SPCC | 30210015 | 光亮卷 | 0.1-SPCC |  | 50 | MO000735-001-01 | 2024-06-21 11:08:58 | 2024-06-21 11:10:01
最终脱脂 | JG12240550322 | JG1224055032 | DX1 | 东方950脱脂1# | 合格 | 乙 | 何晓健 | 13350 | 7215 | 12450 | 0.1 | 760 | 脱脂（950-1） |  | 20100142 | 轧硬 | 0.4*760-SPCC | 30210015 | 光亮卷 | 0.1-SPCC |  | 50 | MO000735-001-02 | 2024-06-21 11:08:58 | 2024-06-21 11:10:01
铬钝化 | JG1224055031222 | JG122405503122 | DG2 | 东方铬钝化950 | 合格 | 甲 | 夏亚军 | 4770 | 2361 | 4120 | 0.1 | 760 | 、 | 3260米2个孔洞 横向280.4-109.1 大小0.27-0.35 | 30210015 | 光亮卷 | 0.1-SPCC | 30110014 | 铬钝化卷 | 0.1*760*4120 |  | 10 | MO000795-010-02 | 2024-06-21 10:42:46 | 2024-06-21 13:06:39
铬钝化 | JG1224055031221 | JG122405503122 | DG2 | 东方铬钝化950 | 合格 | 甲 | 夏亚军 | 4770 | 2411 | 4200 | 0.1 | 760 | 、 |  | 30210015 | 光亮卷 | 0.1-SPCC | 30110014 | 铬钝化卷 | 0.1*760*4200 |  | 10 | MO000795-010-01 | 2024-06-21 10:42:46 | 2024-06-21 13:06:39
铬钝化 | JG122405504611 | JG12240550461 | DG2 | 东方铬钝化950 | 合格 | 甲 | 夏亚军 | 6720 | 2415 | 4200 | 0.1 | 760 | 、 |  | 30210015 | 光亮卷 | 0.1-SPCC | 30110014 | 铬钝化卷 | 0.1*760*4200 |  | 10 | MO000795-007-01 | 2024-06-21 10:39:45 | 2024-06-21 10:40:53
铬钝化 | JG122405504612 | JG12240550461 | DG2 | 东方铬钝化950 | 合格 | 甲 | 夏亚军 | 6720 | 4177 | 7280 | 0.1 | 760 | 、 |  | 30210015 | 光亮卷 | 0.1-SPCC | 30110014 | 铬钝化卷 | 0.1*760*7280 |  | 10 | MO000795-007-02 | 2024-06-21 10:39:45 | 2024-06-21 10:40:53
最终平整 | JG12240551381 | JG1224055138 | DP1 | 东方850平整 | 合格 | 乙 | 鞠承,姚学禹 | 5760 | 5680 | 9900 | 0.1 | 760 | 平整 |  | 20100142 | 轧硬 | 0.4*760-SPCC | 30210015 | 光亮卷 | 0.1*760*9900 |  | 60 | MO000692-005-01 | 2024-06-21 10:34:42 | 2024-06-21 10:36:20
铬钝化 | JG12240600052 | JG12240600052 | DG2 | 东方铬钝化950 | 合格 | 乙 | 李志祥 | 7640 | 7623 | 9490 | 0.15 | 710 | / |  | 30210011 | 光亮卷 | 0.15-SPCC | 30110011 | 铬钝化卷 | 0.15*710*9490 |  | 10 | MO000761-003 | 2024-06-21 09:40:59 | 2024-06-21 09:41:44
最终冷轧 | JG1224055154 | JG1224055154 | DZ2 | 东方850轧机 | 合格 | 甲 | 吴宏林 | 13550 | 13650 | 23460 | 0.1 | 760 | 850轧机普光辊(Ra0.4-0.6μm)轧制0.1mm(0.4-0.25-0.15-0.115-0.1) |  | 20100142 | 轧硬 | 0.4*760-SPCC | 30210015 | 光亮卷 | 0.1-SPCC |  | 30 | MO000664-007 | 2024-06-21 08:00:11 | 2024-06-21 13:31:11
铬钝化 | JG122405512221 | JG12240551222 | DG2 | 东方铬钝化950 | 合格 | 乙 | 李志祥 | 6780 | 2527 | 4400 | 0.1 | 760 | 、 |  | 30210015 | 光亮卷 | 0.1-SPCC | 30110014 | 铬钝化卷 | 0.1*760*4400 |  | 10 | MO000795-001-01 | 2024-06-21 07:55:46 | 2024-06-21 09:31:01
铬钝化 | JG122405512222 | JG12240551222 | DG2 | 东方铬钝化950 | 合格 | 乙 | 李志祥 | 6780 | 4221 | 7370 | 0.1 | 760 | 、 |  | 30210015 | 光亮卷 | 0.1-SPCC | 30110014 | 铬钝化卷 | 0.1*760*7370 |  | 10 | MO000795-001-02 | 2024-06-21 07:55:46 | 2024-06-21 09:31:01
最终平整 | JG12240550331 | JG1224055033 | DP1 | 东方850平整 | 合格 | 甲 | 陈俊华,钱琨 | 7725 | 7750 | 13600 | 0.1 | 760 | 850平整用Ra0.8-1.0μm毛化辊平整.厚度公差：0.095-0.105mm | 轻微色差，乳化斑重,4678米传45.2MM1.42,13552.9米传684.7MM3.19MM2 | 20100142 | 轧硬 | 0.4*760-SPCC | 30210015 | 光亮卷 | 0.1*760*13600 |  | 60 | MO000518-007-01 | 2024-06-21 07:05:28 | 2024-06-21 07:06:35
最终退火 | JG12240550712 | JG1224055071 | DT20 | 东方20# | 合格 | 甲 | 李龙礼,吴双勇 | 6030 | 6030 | 10480 | 0.1 | 760 | 退火（590℃） |  | 20100142 | 轧硬 | 0.4*760-SPCC | 30210015 | 光亮卷 | 0.1-SPCC |  | 50 | MO000585-005-02 | 2024-06-21 06:59:29 | 2024-06-23 05:55:30
最终退火 | JG12240550571 | JG1224055057 | DT20 | 东方20# | 合格 | 甲 | 李龙礼,吴双勇 | 7000 | 7000 | 12200 | 0.1 | 760 | 退火（590℃） |  | 20100142 | 轧硬 | 0.4*760-SPCC | 30210015 | 光亮卷 | 0.1-SPCC |  | 50 | MO000589-001-01 | 2024-06-21 06:59:29 | 2024-06-23 05:55:30
最终退火 | JG12240550422 | JG1224055042 | DT20 | 东方20# | 合格 | 甲 | 李龙礼,吴双勇 | 6120 | 6120 | 10640 | 0.1 | 760 | 退火（590℃） |  | 20100142 | 轧硬 | 0.4*760-SPCC | 30210015 | 光亮卷 | 0.1-SPCC |  | 50 | MO000578-002-02 | 2024-06-21 06:59:29 | 2024-06-23 05:55:30
最终退火 | JG12240550711 | JG1224055071 | DT20 | 东方20# | 合格 | 甲 | 李龙礼,吴双勇 | 7190 | 7190 | 12500 | 0.1 | 760 | 退火（590℃） |  | 20100142 | 轧硬 | 0.4*760-SPCC | 30210015 | 光亮卷 | 0.1-SPCC |  | 50 | MO000585-005-01 | 2024-06-21 06:59:29 | 2024-06-23 05:55:30
最终退火 | JG12240550421 | JG1224055042 | DT20 | 东方20# | 合格 | 甲 | 吴双勇,李龙礼 | 7425 | 7425 | 12910 | 0.1 | 760 | 退火（590℃） |  | 20100142 | 轧硬 | 0.4*760-SPCC | 30210015 | 光亮卷 | 0.1-SPCC |  | 50 | MO000578-002-01 | 2024-06-21 06:55:30 | 2024-06-22 16:47:51
最终退火 | JG12240550612 | JG1224055061 | DT20 | 东方20# | 合格 | 甲 | 吴双勇,李龙礼 | 7165 | 7165 | 12420 | 0.1 | 760 | 退火（590℃） |  | 20100142 | 轧硬 | 0.4*760-SPCC | 30210015 | 光亮卷 | 0.1-SPCC |  | 50 | MO000585-003-02 | 2024-06-21 06:55:30 | 2024-06-22 16:47:51
最终退火 | JG12240550492 | JG1224055049 | DT20 | 东方20# | 合格 | 甲 | 吴双勇,李龙礼 | 5970 | 5970 | 10360 | 0.1 | 760 | 退火(590℃) |  | 20100142 | 轧硬 | 0.4*760-SPCC | 30210015 | 光亮卷 | 0.1-SPCC |  | 50 | MO000539-011-02 | 2024-06-21 06:55:30 | 2024-06-22 16:47:51
最终退火 | JG12240551492 | JG1224055149 | DT20 | 东方20# | 合格 | 甲 | 吴双勇,李龙礼 | 6525 | 6525 | 11320 | 0.1 | 760 | 退火（590℃） |  | 20100142 | 轧硬 | 0.4*760-SPCC | 30210015 | 光亮卷 | 0.1-SPCC |  | 50 | MO000692-002-02 | 2024-06-21 06:55:30 | 2024-06-22 16:47:51
最终脱脂 | JG12240550751 | JG1224055075 | DX1 | 东方950脱脂1# | 合格 | 甲 | 王建军,关莫平 | 13730 | 7490 | 13000 | 0.1 | 760 | 脱脂（950-1） |  | 20100142 | 轧硬 | 0.4*760-SPCC | 30210015 | 光亮卷 | 0.1-SPCC |  | 40 | MO000588-002-01 | 2024-06-21 06:49:28 | 2024-06-21 08:52:23
最终脱脂 | JG12240550752 | JG1224055075 | DX1 | 东方950脱脂1# | 合格 | 甲 | 王建军,关莫平 | 13730 | 6185 | 10750 | 0.1 | 760 | 脱脂（950-1） |  | 20100142 | 轧硬 | 0.4*760-SPCC | 30210015 | 光亮卷 | 0.1-SPCC |  | 40 | MO000588-002-02 | 2024-06-21 06:49:28 | 2024-06-21 08:52:23
最终平整 | JG12240550701 | JG1224055070 | DP1 | 东方850平整 | 合格 | 甲 | 陈俊华,钱琨 | 7780 | 7780 | 13600 | 0.1 | 760 | 850平整用Ra0.8-1.0μm毛化辊平整.厚度公差：0.095-0.105mm | 轻微色差，乳化斑重 | 20100142 | 轧硬 | 0.4*760-SPCC | 30210015 | 光亮卷 | 0.1*760*13600 |  | 60 | MO000578-006-01 | 2024-06-21 06:35:54 | 2024-06-21 06:36:48
最终脱脂 | JG12240551492 | JG1224055149 | DX1 | 东方950脱脂1# | 合格 | 甲 | 关莫平,王建军 | 6860 | 6525 | 11320 | 0.1 | 760 | 脱脂（950-1） |  | 20100142 | 轧硬 | 0.4*760-SPCC | 30210015 | 光亮卷 | 0.1-SPCC |  | 40 | MO000692-002-02 | 2024-06-21 06:22:56 | 2024-06-21 06:29:13
最终平整 | JG12240551382 | JG1224055138 | DP1 | 东方850平整 | 合格 | 甲 | 陈俊华,钱琨 | 7800 | 7750 | 13550 | 0.1 | 760 | 平整 | 轻微色差，乳化斑重 | 20100142 | 轧硬 | 0.4*760-SPCC | 30210015 | 光亮卷 | 0.1*760*13550 |  | 60 | MO000692-005-02 | 2024-06-21 05:56:47 | 2024-06-21 05:58:11
最终冷轧 | JG1224055075 | JG1224055075 | DZ2 | 东方850轧机 | 合格 | 甲 | 何建 | 13760 | 13730 | 23770 | 0.1 | 760 | 850轧机普光辊(Ra0.4-0.6μm)轧制0.1mm(0.4-0.25-0.15-0.115-0.1),厚度公差：0.098-0.103mm |  | 20100142 | 轧硬 | 0.4*760-SPCC | 30210015 | 光亮卷 | 0.1-SPCC |  | 30 | MO000588-002 | 2024-06-21 05:33:50 | 2024-06-21 05:34:59
最终脱脂 | JG12240550712 | JG1224055071 | DX1 | 东方950脱脂1# | 合格 | 甲 | 关莫平,王建军 | 13280 | 6030 | 10480 | 0.1 | 760 | 脱脂（950-1） |  | 20100142 | 轧硬 | 0.4*760-SPCC | 30210015 | 光亮卷 | 0.1-SPCC |  | 40 | MO000585-005-02 | 2024-06-21 05:24:54 | 2024-06-21 05:26:38
最终脱脂 | JG12240550711 | JG1224055071 | DX1 | 东方950脱脂1# | 合格 | 甲 | 关莫平,王建军 | 13280 | 7190 | 12500 | 0.1 | 760 | 脱脂（950-1） |  | 20100142 | 轧硬 | 0.4*760-SPCC | 30210015 | 光亮卷 | 0.1-SPCC |  | 40 | MO000585-005-01 | 2024-06-21 05:24:54 | 2024-06-21 05:26:38
最终平整 | JG12240550342 | JG1224055034 | DP1 | 东方850平整 | 合格 | 甲 | 陈俊华,钱琨 | 6065 | 6070 | 10560 | 0.1 | 760 | 平整 | 轻微色差，乳化斑重 | 20100142 | 轧硬 | 0.4*760-SPCC | 30210015 | 光亮卷 | 0.1*710*10560 |  | 60 | MO000790-001-02 | 2024-06-21 03:57:48 | 2024-06-21 03:58:36
最终平整 | JG12240550411 | JG1224055041 | DP1 | 东方850平整 | 合格 | 甲 | 陈俊华,钱琨 | 7400 | 7400 | 12850 | 0.1 | 760 | 850平整用Ra0.8-1.0μm毛化辊平整.厚度公差：0.095-0.105mm | 轻微色差，429.7米传579.3MM1.27；6086..9米传677.1MM0.42；8444.3米传441.8MM0.42MM2 | 20100142 | 轧硬 | 0.4*760-SPCC | 30210015 | 光亮卷 | 0.1*760*12850 |  | 60 | MO000578-001-01 | 2024-06-21 03:21:54 | 2024-06-21 03:23:27
最终平整 | JG12240550341 | JG1224055034 | DP1 | 东方850平整 | 合格 | 甲 | 陈俊华,钱琨 | 7515 | 7510 | 13100 | 0.1 | 760 | 平整 | 轻微色差，乳化斑；1607.3-1608.6米传327.8-328.5MM4个0.21-0.35；12510.6米传607.1MM0.92MM2 | 20100142 | 轧硬 | 0.4*760-SPCC | 30210015 | 光亮卷 | 0.1*760*13100 |  | 60 | MO000790-001-01 | 2024-06-21 02:40:24 | 2024-06-21 02:42:21
最终冷轧 | JG1224055071 | JG1224055071 | DZ2 | 东方850轧机 | 合格 | 甲 | 吴宏林 | 13345 | 13280 | 22988 | 0.1 | 760 | 850轧机普光辊(Ra0.4-0.6μm)轧制0.1mm(0.4-0.25-0.15-0.115-0.1),厚度公差：0.098-0.103mm |  | 20100142 | 轧硬 | 0.4*760-SPCC | 30210015 | 光亮卷 | 0.1-SPCC |  | 30 | MO000585-005 | 2024-06-21 02:27:13 | 2024-06-21 02:28:12
最终平整 | JG12240550471 | JG1224055047 | DP1 | 东方850平整 | 合格 | 甲 | 陈俊华,钱琨 | 7690 | 7700 | 13400 | 0.1 | 760 | 850平整用Ra0.8-1.0μm毛化辊平整.厚度公差：0.095-0.105mm | 轻微色差，乳化斑，尾300米板面白斑点多，4601.7-4609.3米传184.4-185.1MM3个0.21；13360.8米传71.1MM0.99MM2 | 20100142 | 轧硬 | 0.4*760-SPCC | 30210015 | 光亮卷 | 0.1*760*13400 |  | 60 | MO000539-009-01 | 2024-06-21 02:09:41 | 2024-06-21 02:11:37
铬钝化 | JG12240601062 | JG12240601062 | DG2 | 东方铬钝化950 | 合格 | 乙 | 李志祥 | 7494 | 7485 | 9370 | 0.15 | 710 | / | 白斑 辊印重 条印 色差 | 30210011 | 光亮卷 | 0.15-SPCC | 30110011 | 铬钝化卷 | 0.15*710*9370 |  | 10 | MO000761-001 | 2024-06-21 02:01:51 | 2024-06-21 02:40:43
最终脱脂 | JG12240550422 | JG1224055042 | DX1 | 东方950脱脂1# | 合格 | 甲 | 关莫平,王建军 | 13680 | 6120 | 10640 | 0.1 | 760 | 脱脂（950-1），脱脂分一包10500米。 |  | 20100142 | 轧硬 | 0.4*760-SPCC | 30210015 | 光亮卷 | 0.1-SPCC |  | 40 | MO000578-002-02 | 2024-06-21 01:59:06 | 2024-06-21 03:40:52
最终脱脂 | JG12240550421 | JG1224055042 | DX1 | 东方950脱脂1# | 合格 | 甲 | 关莫平,王建军 | 13680 | 7425 | 12910 | 0.1 | 760 | 脱脂（950-1），脱脂分一包10500米。 |  | 20100142 | 轧硬 | 0.4*760-SPCC | 30210015 | 光亮卷 | 0.1-SPCC |  | 40 | MO000578-002-01 | 2024-06-21 01:59:06 | 2024-06-21 03:40:52
最终退火 | JG12240550572 | JG1224055057 | DT20 | 东方20# | 合格 | 甲 | 吴双勇 | 5260 | 5260 | 9150 | 0.1 | 760 | 退火（590℃） |  | 20100142 | 轧硬 | 0.4*760-SPCC | 30210015 | 光亮卷 | 0.1-SPCC |  | 50 | MO000589-001-02 | 2024-06-21 01:48:55 | 2024-06-22 11:16:11
最终退火 | JG12240550491 | JG1224055049 | DT20 | 东方20# | 合格 | 甲 | 吴双勇 | 7625 | 7625 | 13200 | 0.1 | 760 | 退火(590℃) |  | 20100142 | 轧硬 | 0.4*760-SPCC | 30210015 | 光亮卷 | 0.1-SPCC |  | 50 | MO000539-011-01 | 2024-06-21 01:48:55 | 2024-06-22 11:16:11
最终退火 | JG12240550741 | JG1224055074 | DT20 | 东方20# | 合格 | 甲 | 吴双勇 | 7500 | 7500 | 13000 | 0.1 | 760 | 退火（590℃） |  | 20100142 | 轧硬 | 0.4*760-SPCC | 30210015 | 光亮卷 | 0.1-SPCC |  | 50 | MO000585-008-01 | 2024-06-21 01:48:55 | 2024-06-22 11:16:11
最终退火 | JG12240550742 | JG1224055074 | DT20 | 东方20# | 合格 | 甲 | 吴双勇 | 6145 | 6145 | 10700 | 0.1 | 760 | 退火（590℃） |  | 20100142 | 轧硬 | 0.4*760-SPCC | 30210015 | 光亮卷 | 0.1-SPCC |  | 50 | MO000585-008-02 | 2024-06-21 01:48:55 | 2024-06-22 11:16:11
最终平整 | JG12240550602 | JG1224055060 | DP1 | 东方850平整 | 合格 | 甲 | 陈俊华,钱琨 | 7310 | 7310 | 12750 | 0.1 | 760 | 平整 | 轻微色差，乳化斑，内100米操5CM轻微花辊印 | 20100142 | 轧硬 | 0.4*760-SPCC | 30210015 | 光亮卷 | 0.1*760*12750 |  | 60 | MO000585-002-02 | 2024-06-21 01:28:43 | 2024-06-21 01:30:07
铬钝化 | JG12240601052 | JG12240601052 | DG2 | 东方铬钝化950 | 合格 | 乙 | 李志祥 | 7656 | 7645 | 9510 | 0.15 | 710 | / | 辊印 色差 白斑 | 30210011 | 光亮卷 | 0.15-SPCC | 30110011 | 铬钝化卷 | 0.15*710*9510 |  | 10 | MO000761-005 | 2024-06-21 00:36:05 | 2024-06-21 01:21:02
最终平整 | JG1224050901 | JG122405090 | DP1 | 东方850平整 | 合格 | 甲 | 陈俊华,钱琨 | 6385 | 6390 | 11020 | 0.1 | 760 | 平整 | 轻微色差，乳化斑 | 20100142 | 轧硬 | 0.4*760-SPCC | 30210015 | 光亮卷 | 0.1*760*11020 |  | 60 | MO000589-006-01 | 2024-06-21 00:27:17 | 2024-06-21 00:28:26
分剪 | JL0024040086/8 | JL0024040086 | DJ3 | 东方分剪5# | 合格 | 甲 | 秦海波 | 5280 | 181 | 0 | 0.3 | 75 | 营芯内径500mm，轻涂油， 浙江银帆。 |  | 31010041 | 小品种钢卷 | 0.3-SPCC | 31020053 | 小品种钢分切带 | 0.3-SPCC |  | 10 | MO000814-002-08 | 2024-06-21 00:26:23 | 2024-06-21 00:29:53
分剪 | JL0024040086/3 | JL0024040086 | DJ3 | 东方分剪5# | 合格 | 甲 | 秦海波 | 5280 | 184 | 0 | 0.3 | 75 | 营芯内径500mm，轻涂油， 浙江银帆。 |  | 31010041 | 小品种钢卷 | 0.3-SPCC | 31020053 | 小品种钢分切带 | 0.3-SPCC |  | 10 | MO000814-002-03 | 2024-06-21 00:26:23 | 2024-06-21 00:29:53
分剪 | JL0024040086/1 | JL0024040086 | DJ3 | 东方分剪5# | 合格 | 甲 | 秦海波 | 5280 | 185 | 0 | 0.3 | 75 | 营芯内径500mm，轻涂油， 浙江银帆。 |  | 31010041 | 小品种钢卷 | 0.3-SPCC | 31020053 | 小品种钢分切带 | 0.3-SPCC |  | 10 | MO000814-002-01 | 2024-06-21 00:26:23 | 2024-06-21 00:29:53
分剪 | JL0024040086/7 | JL0024040086 | DJ3 | 东方分剪5# | 合格 | 甲 | 秦海波 | 5280 | 182 | 0 | 0.3 | 75 | 营芯内径500mm，轻涂油， 浙江银帆。 |  | 31010041 | 小品种钢卷 | 0.3-SPCC | 31020053 | 小品种钢分切带 | 0.3-SPCC |  | 10 | MO000814-002-07 | 2024-06-21 00:26:23 | 2024-06-21 00:29:53
分剪 | JL0024040086/6 | JL0024040086 | DJ3 | 东方分剪5# | 合格 | 甲 | 秦海波 | 5280 | 184 | 0 | 0.3 | 75 | 营芯内径500mm，轻涂油， 浙江银帆。 |  | 31010041 | 小品种钢卷 | 0.3-SPCC | 31020053 | 小品种钢分切带 | 0.3-SPCC |  | 10 | MO000814-002-06 | 2024-06-21 00:26:23 | 2024-06-21 00:29:53
分剪 | JL0024040086/5 | JL0024040086 | DJ3 | 东方分剪5# | 合格 | 甲 | 秦海波 | 5280 | 184 | 0 | 0.3 | 75 | 营芯内径500mm，轻涂油， 浙江银帆。 |  | 31010041 | 小品种钢卷 | 0.3-SPCC | 31020053 | 小品种钢分切带 | 0.3-SPCC |  | 10 | MO000814-002-05 | 2024-06-21 00:26:23 | 2024-06-21 00:29:53
分剪 | JL0024040086/4 | JL0024040086 | DJ3 | 东方分剪5# | 合格 | 甲 | 秦海波 | 5280 | 184 | 0 | 0.3 | 75 | 营芯内径500mm，轻涂油， 浙江银帆。 |  | 31010041 | 小品种钢卷 | 0.3-SPCC | 31020053 | 小品种钢分切带 | 0.3-SPCC |  | 10 | MO000814-002-04 | 2024-06-21 00:26:23 | 2024-06-21 00:29:53
分剪 | JL0024040086/2 | JL0024040086 | DJ3 | 东方分剪5# | 合格 | 甲 | 秦海波 | 5280 | 185 | 0 | 0.3 | 75 | 营芯内径500mm，轻涂油， 浙江银帆。 |  | 31010041 | 小品种钢卷 | 0.3-SPCC | 31020053 | 小品种钢分切带 | 0.3-SPCC |  | 10 | MO000814-002-02 | 2024-06-21 00:26:23 | 2024-06-21 00:29:53
最终脱脂 | JG12240550611 | JG1224055061 | DX1 | 东方950脱脂1# | 合格 | 甲 | 关莫平,王建军 | 13250 | 6020 | 10410 | 0.1 | 760 | 脱脂（950-1） |  | 20100142 | 轧硬 | 0.4*760-SPCC | 30210015 | 光亮卷 | 0.1-SPCC |  | 40 | MO000585-003-01 | 2024-06-21 00:14:07 | 2024-06-21 01:55:07
最终脱脂 | JG12240550612 | JG1224055061 | DX1 | 东方950脱脂1# | 合格 | 甲 | 关莫平,王建军 | 13250 | 7165 | 12420 | 0.1 | 760 | 脱脂（950-1） |  | 20100142 | 轧硬 | 0.4*760-SPCC | 30210015 | 光亮卷 | 0.1-SPCC |  | 40 | MO000585-003-02 | 2024-06-21 00:14:07 | 2024-06-21 01:55:07
铬钝化 | JG12240600131 | JG12240600131 | DG2 | 东方铬钝化950 | 合格 | 乙 | 李志祥 | 5690 | 5667 | 7010 | 0.15 | 710 | / | 白斑 辊印 条印 | 30210011 | 光亮卷 | 0.15-SPCC | 30110011 | 铬钝化卷 | 0.15*710*7010 |  | 10 | MO000809-002 | 2024-06-20 22:59:49 | 2024-06-20 23:49:28
铬钝化 | JG12240601011 | JG12240601011 | DG2 | 东方铬钝化950 | 合格 | 乙 | 李志祥 | 5720 | 5711 | 7050 | 0.15 | 710 | / | 白斑 辊印 条印 | 30210011 | 光亮卷 | 0.15-SPCC | 30110011 | 铬钝化卷 | 0.15*710*7050 |  | 10 | MO000809-006 | 2024-06-20 22:15:37 | 2024-06-20 22:59:24
最终冷轧 | JG1224055042 | JG1224055042 | DZ2 | 东方850轧机 | 合格 | 甲 | 何建 | 13710 | 13680 | 23570 | 0.1 | 760 | 850轧机普光辊(Ra0.4-0.6μm)轧制0.1mm(0.4-0.25-0.15-0.115-0.1),厚度公差：0.098-0.103mm，轧0.1，米数控制在23700-23800米 |  | 20100142 | 轧硬 | 0.4*760-SPCC | 30210015 | 光亮卷 | 0.1-SPCC |  | 30 | MO000578-002 | 2024-06-20 21:59:19 | 2024-06-20 23:44:34
分剪 | JL1224030151/1 | JL1224030151 | DJ3 | 东方分剪5# | 合格 | 甲 | 秦海波 | 7020 | 435 | 0 | 0.3 | 165 | 营芯内径500mm，轻涂油， 浙江银帆。 |  | 31010041 | 小品种钢卷 | 0.3-SPCC | 31020053 | 小品种钢分切带 | 0.3-SPCC |  | 10 | MO000814-001-01 | 2024-06-20 21:09:12 | 2024-06-20 22:08:59
分剪 | JL1224030151/5 | JL1224030151 | DJ3 | 东方分剪5# | 合格 | 甲 | 秦海波 | 7020 | 198 | 0 | 0.3 | 75 | 营芯内径500mm，轻涂油， 浙江银帆。 |  | 31010041 | 小品种钢卷 | 0.3-SPCC | 31020053 | 小品种钢分切带 | 0.3-SPCC |  | 10 | MO000814-001-05 | 2024-06-20 21:09:12 | 2024-06-20 22:08:59
分剪 | JL1224030151/6 | JL1224030151 | DJ3 | 东方分剪5# | 合格 | 甲 | 秦海波 | 7020 | 432 | 0 | 0.3 | 165 | 营芯内径500mm，轻涂油， 浙江银帆。 |  | 31010041 | 小品种钢卷 | 0.3-SPCC | 31020053 | 小品种钢分切带 | 0.3-SPCC |  | 10 | MO000814-001-06 | 2024-06-20 21:09:12 | 2024-06-20 22:08:59
分剪 | JL1224030151/2 | JL1224030151 | DJ3 | 东方分剪5# | 合格 | 甲 | 秦海波 | 7020 | 433 | 0 | 0.3 | 165 | 营芯内径500mm，轻涂油， 浙江银帆。 |  | 31010041 | 小品种钢卷 | 0.3-SPCC | 31020053 | 小品种钢分切带 | 0.3-SPCC |  | 10 | MO000814-001-02 | 2024-06-20 21:09:12 | 2024-06-20 22:08:59
分剪 | JL1224030151/7 | JL1224030151 | DJ3 | 东方分剪5# | 合格 | 甲 | 秦海波 | 7020 | 427 | 0 | 0.3 | 165 | 营芯内径500mm，轻涂油， 浙江银帆。 |  | 31010041 | 小品种钢卷 | 0.3-SPCC | 31020053 | 小品种钢分切带 | 0.3-SPCC |  | 10 | MO000814-001-07 | 2024-06-20 21:09:12 | 2024-06-20 22:08:59
分剪 | JL1224030151/9 | JL1224030151 | DJ3 | 东方分剪5# | 合格 | 甲 | 秦海波 | 7020 | 201 | 0 | 0.3 | 75 | 营芯内径500mm，轻涂油， 浙江银帆。 |  | 31010041 | 小品种钢卷 | 0.3-SPCC | 31020053 | 小品种钢分切带 | 0.3-SPCC |  | 10 | MO000814-001-09 | 2024-06-20 21:09:12 | 2024-06-20 22:08:59
分剪 | JL1224030151/10 | JL1224030151 | DJ3 | 东方分剪5# | 合格 | 甲 | 秦海波 | 7020 | 201 | 0 | 0.3 | 75 | 营芯内径500mm，轻涂油， 浙江银帆。 |  | 31010041 | 小品种钢卷 | 0.3-SPCC | 31020053 | 小品种钢分切带 | 0.3-SPCC |  | 10 | MO000814-001-10 | 2024-06-20 21:09:12 | 2024-06-20 22:08:59
分剪 | JL1224030151/8 | JL1224030151 | DJ3 | 东方分剪5# | 合格 | 甲 | 秦海波 | 7020 | 440 | 0 | 0.3 | 165 | 营芯内径500mm，轻涂油， 浙江银帆。 |  | 31010041 | 小品种钢卷 | 0.3-SPCC | 31020053 | 小品种钢分切带 | 0.3-SPCC |  | 10 | MO000814-001-08 | 2024-06-20 21:09:12 | 2024-06-20 22:08:59
分剪 | JL1224030151/4 | JL1224030151 | DJ3 | 东方分剪5# | 合格 | 甲 | 秦海波 | 7020 | 198 | 0 | 0.3 | 75 | 营芯内径500mm，轻涂油， 浙江银帆。 |  | 31010041 | 小品种钢卷 | 0.3-SPCC | 31020053 | 小品种钢分切带 | 0.3-SPCC |  | 10 | MO000814-001-04 | 2024-06-20 21:09:12 | 2024-06-20 22:08:59
分剪 | JL1224030151/3 | JL1224030151 | DJ3 | 东方分剪5# | 合格 | 甲 | 秦海波 | 7020 | 435 | 0 | 0.3 | 165 | 营芯内径500mm，轻涂油， 浙江银帆。 |  | 31010041 | 小品种钢卷 | 0.3-SPCC | 31020053 | 小品种钢分切带 | 0.3-SPCC |  | 10 | MO000814-001-03 | 2024-06-20 21:09:12 | 2024-06-20 22:08:59
最终脱脂 | JG12240550742 | JG1224055074 | DX1 | 东方950脱脂1# | 合格 | 乙 | 张东兵,何晓健 | 13610 | 6145 | 10700 | 0.1 | 760 | 脱脂（950-1） |  | 20100142 | 轧硬 | 0.4*760-SPCC | 30210015 | 光亮卷 | 0.1-SPCC |  | 40 | MO000585-008-02 | 2024-06-20 18:44:10 | 2024-06-21 00:13:03
最终脱脂 | JG12240550741 | JG1224055074 | DX1 | 东方950脱脂1# | 合格 | 乙 | 何晓健,张东兵 | 13610 | 7500 | 13000 | 0.1 | 760 | 脱脂（950-1） |  | 20100142 | 轧硬 | 0.4*760-SPCC | 30210015 | 光亮卷 | 0.1-SPCC |  | 40 | MO000585-008-01 | 2024-06-20 18:44:10 | 2024-06-21 00:13:03
铬钝化 | JG122405500822 | JG122405500822 | DG2 | 东方铬钝化950 | 合格 | 甲 | 夏亚军 | 5380 | 5355 | 10050 | 0.1 | 710 | 、 | 来料整卷传边线辊印，花辊印 | 30210015 | 光亮卷 | 0.1-SPCC | 30110014 | 铬钝化卷 | 0.1*710*10050 |  | 10 | MO000794-003 | 2024-06-20 18:12:36 | 2024-06-20 19:14:14
最终冷轧 | JG12240551492 | JG1224055149 | DZ2 | 东方850轧机 | 合格 | 乙 | 王厉 | 6860 | 6860 | 11759 | 0.1 | 760 | 850轧机普光辊(Ra0.4-0.6μm)轧制0.1mm(0.4-0.25-0.15-0.115-0.1) |  | 20100142 | 轧硬 | 0.4*760-SPCC | 30210015 | 光亮卷 | 0.1-SPCC |  | 30 | MO000692-002-02 | 2024-06-20 17:56:33 | 2024-06-20 19:24:49
铬钝化 | JG12240550431 | JG12240550431 | DG2 | 东方铬钝化950 | 合格 | 甲 | 韩康 | 6910 | 6851 | 11990 | 0.1 | 760 | 、 | 来料板面色差，花辊印，亮斑 | 30210015 | 光亮卷 | 0.1-SPCC | 30110014 | 铬钝化卷 | 0.1*760*11990 |  | 10 | MO000795-002 | 2024-06-20 17:20:05 | 2024-06-20 18:11:29
最终脱脂 | JG12240550491 | JG1224055049 | DX1 | 东方950脱脂1# | 合格 | 乙 | 何晓健,张东兵 | 13660 | 7625 | 13200 | 0.1 | 760 | 脱脂(单位张力7.6）脱脂分一包10500米 |  | 20100142 | 轧硬 | 0.4*760-SPCC | 30210015 | 光亮卷 | 0.1-SPCC |  | 40 | MO000539-011-01 | 2024-06-20 17:17:57 | 2024-06-20 18:33:42
最终脱脂 | JG12240550492 | JG1224055049 | DX1 | 东方950脱脂1# | 合格 | 乙 | 何晓健,张东兵 | 13660 | 5970 | 10360 | 0.1 | 760 | 脱脂(单位张力7.6）脱脂分一包10500米 |  | 20100142 | 轧硬 | 0.4*760-SPCC | 30210015 | 光亮卷 | 0.1-SPCC |  | 40 | MO000539-011-02 | 2024-06-20 17:17:57 | 2024-06-20 18:33:42
最终脱脂 | DL1224060003 | DL1224060003 | DX1 | 东方950脱脂1# | 合格 | 乙 | 何晓健,张东兵 | 5660 | 5435 | 1790 | 0.65 | 565 | 脱脂（单位张力4.0）、转退火 |  | 20100125 | 轧硬 | 1.2*565-SPCC | 31010065 | 小品种钢卷 | 0.65-SPCC |  | 30 | MO000698-001 | 2024-06-20 17:17:08 | 2024-06-20 17:17:43
铬钝化 | JG12240601042 | JG12240601042 | DG2 | 东方铬钝化950 | 合格 | 甲 | 夏亚军 | 7526 | 7531 | 9340 | 0.15 | 710 | / | 色差 条印 辊印 碱液斑 白斑 | 30210011 | 光亮卷 | 0.15-SPCC | 30110011 | 铬钝化卷 | 0.15*710*9340 |  | 10 | MO000844-001 | 2024-06-20 17:15:27 | 2024-06-20 17:17:07
最终冷轧 | JG1224055074 | JG1224055074 | DZ2 | 东方850轧机 | 合格 | 乙 | 杨海鹏 | 13600 | 13610 | 23761 | 0.1 | 760 | 850轧机普光辊(Ra0.4-0.6μm)轧制0.1mm(0.4-0.25-0.15-0.115-0.1),厚度公差：0.098-0.103mm |  | 20100142 | 轧硬 | 0.4*760-SPCC | 30210015 | 光亮卷 | 0.1-SPCC |  | 30 | MO000585-008 | 2024-06-20 15:54:25 | 2024-06-20 18:43:22
铬钝化 | JG122405503111 | JG12240550311 | DG2 | 东方铬钝化950 | 合格 | 甲 | 夏亚军 | 7480 | 2465 | 4300 | 0.1 | 760 | 、 | 色差 亮斑 条印 辊印 白斑 | 30210015 | 光亮卷 | 0.1-SPCC | 30110014 | 铬钝化卷 | 0.1*760*4300 |  | 10 | MO000795-009-01 | 2024-06-20 15:21:32 | 2024-06-20 16:54:18
铬钝化 | JG122405503112 | JG12240550311 | DG2 | 东方铬钝化950 | 合格 | 甲 | 夏亚军 | 7480 | 2469 | 4300 | 0.1 | 760 | 、 | 色差 条印 亮斑 辊印 白斑 | 30210015 | 光亮卷 | 0.1-SPCC | 30110014 | 铬钝化卷 | 0.1*760*4300 |  | 10 | MO000795-009-02 | 2024-06-20 15:21:32 | 2024-06-20 16:54:18
铬钝化 | JG122405503113 | JG12240550311 | DG2 | 东方铬钝化950 | 合格 | 甲 | 夏亚军 | 7480 | 2399 | 4200 | 0.1 | 760 | 、 | 色差 条印 亮斑 辊印 白斑 | 30210015 | 光亮卷 | 0.1-SPCC | 30110014 | 铬钝化卷 | 0.1*760*4200 |  | 10 | MO000795-009-03 | 2024-06-20 15:21:32 | 2024-06-20 16:54:18
铬钝化 | JG122405024912 | JG12240502491 | DG2 | 东方铬钝化950 | 合格 | 甲 | 夏亚军 | 7410 | 2425 | 4200 | 0.1 | 760 | 、 | 色差 条印 辊印 白斑 | 30210015 | 光亮卷 | 0.1-SPCC | 30110014 | 铬钝化卷 | 0.1*760*4200 |  | 10 | MO000795-008-02 | 2024-06-20 14:23:08 | 2024-06-20 15:20:45
铬钝化 | JG122405024913 | JG12240502491 | DG2 | 东方铬钝化950 | 合格 | 甲 | 夏亚军 | 7410 | 2409 | 4170 | 0.1 | 760 | 、 | 色差 条印 辊印 白斑 | 30210015 | 光亮卷 | 0.1-SPCC | 30110014 | 铬钝化卷 | 0.1*760*4170 |  | 10 | MO000795-008-03 | 2024-06-20 14:23:08 | 2024-06-20 15:20:45
铬钝化 | JG122405024911 | JG12240502491 | DG2 | 东方铬钝化950 | 合格 | 甲 | 夏亚军 | 7410 | 2423 | 4200 | 0.1 | 760 | 、 | 色差 条印 辊印 白斑 | 30210015 | 光亮卷 | 0.1-SPCC | 30110014 | 铬钝化卷 | 0.1*760*4200 |  | 10 | MO000795-008-01 | 2024-06-20 14:23:08 | 2024-06-20 15:20:45
铬钝化 | JG122405504411 | JG122405504411 | DG2 | 东方铬钝化950 | 合格 | 甲 | 夏亚军 | 5760 | 5747 | 9930 | 0.1 | 760 | 、 | 色差 条印 辊印 白斑 | 30210015 | 光亮卷 | 0.1-SPCC | 30110014 | 铬钝化卷 | 0.1*760*9930 |  | 10 | MO000795-018 | 2024-06-20 14:00:48 | 2024-06-20 14:01:31
铬钝化 | JG12240600072 | JG12240600072 | DG2 | 东方铬钝化950 | 合格 | 甲 | 夏亚军 | 7654 | 7641 | 9490 | 0.15 | 710 | / | 色差 条印 辊印 白斑 | 30210011 | 光亮卷 | 0.15-SPCC | 30110011 | 铬钝化卷 | 0.15*710*9490 |  | 10 | MO000778-003 | 2024-06-20 13:56:00 | 2024-06-20 13:57:35
最终平整 | JL11240300731 | JL1124030073 | DP1 | 东方850平整 | 合格 | 乙 | 鞠承,姚学禹 | 5470 | 5510 | 3700 | 0.3 | 650 | 850平整用Ra1.0-1.2μm毛化辊，厚度公差：0.293-0.303mm，HV90-110，粗糙度0.5-0.8μm，抗拉310-360Mpa | 尾50米表面中间5-30CM粘钢印/来料表面暗线条印/氧化边 | 20100026 | 轧硬 | 0.4*650-SPCC | 31010041 | 小品种钢卷 | 0.3*650*3700 |  | 50 | MO000653-001-01 | 2024-06-20 13:51:36 | 2024-06-20 13:52:26
最终冷轧 | JG1224055049 | JG1224055049 | DZ2 | 东方850轧机 | 合格 | 乙 | 肖勋民 | 13700 | 13660 | 23560 | 0.1 | 760 | 850轧机普光辊(Ra0.4-0.6μm)轧制0.13mm(0.4-0.25-0.15-0.115-0.1),厚度公差：0.098-0.103mm，米数控制在23700-23800米。 |  | 20100142 | 轧硬 | 0.4*760-SPCC | 30210015 | 光亮卷 | 0.1-SPCC |  | 30 | MO000539-011 | 2024-06-20 13:25:58 | 2024-06-20 15:15:38
最终平整 | JL1224030156 | JL1224030156 | DP1 | 东方850平整 | 合格 | 乙 | 鞠承,姚学禹 | 5360 | 5190 | 3520 | 0.3 | 650 | 850平整用Ra1.0-1.2μm毛化辊，厚度公差：0.293-0.303mm，HV90-110，粗糙度0.5-0.8μm，抗拉310-360Mpa | 尾80米表面中间10-30CM粘钢印/来料表面暗线条印/氧化边 | 20100026 | 轧硬 | 0.4*650-SPCC | 31010041 | 小品种钢卷 | 0.3*650*3520 |  | 50 | MO000653-007 | 2024-06-20 12:51:42 | 2024-06-20 12:53:31
最终脱脂 | JL002404002502 | JL002404002502 | DX1 | 东方950脱脂1# | 合格 | 乙 | 王建军,关莫平 | 6445 | 6345 | 3430 | 0.38 | 610 | 泰兴双永:脱脂(单位张力6.2）、转退火 |  | 20100082 | 轧硬 | 0.6*610-SPCC | 31010039 | 小品种钢卷 | 0.38-SPCC |  | 30 | MO000799-001 | 2024-06-20 12:44:30 | 2024-06-20 12:44:50
最终脱脂 | JL1224050007 | JL1224050007 | DX1 | 东方950脱脂1# | 合格 | 乙 | 何晓健,张东兵 | 5850 | 5685 | 1530 | 0.75 | 610 | 泰兴双永:脱脂（单位张力3.5）、转退火 |  | 20100130 | 轧硬 | 1.2*610-SPCC | 31010072 | 小品种钢卷 | 0.75-SPCC |  | 30 | MO000798-002 | 2024-06-20 12:43:00 | 2024-06-20 12:43:25
最终脱脂 | JL12240500042 | JL1224050004 | DX1 | 东方950脱脂1# | 合格 | 乙 | 何晓健,张东兵 | 5540 | 5410 | 1500 | 0.75 | 610 | 泰兴双永:脱脂（单位张力3.5）、转退火 |  | 20100130 | 轧硬 | 1.2*610-SPCC | 31010072 | 小品种钢卷 | 0.75-SPCC |  | 30 | MO000798-001-02 | 2024-06-20 12:42:05 | 2024-06-20 12:42:40
最终脱脂 | JL12240500041 | JL1224050004 | DX1 | 东方950脱脂1# | 合格 | 乙 | 何晓健,张东兵 | 5375 | 5210 | 1430 | 0.75 | 610 | 泰兴双永:脱脂（单位张力3.5）、转退火 |  | 20100130 | 轧硬 | 1.2*610-SPCC | 31010072 | 小品种钢卷 | 0.75-SPCC |  | 30 | MO000798-001-01 | 2024-06-20 12:41:14 | 2024-06-20 12:41:47
最终脱脂 | JL1224050008 | JL1224050008 | DX1 | 东方950脱脂1# | 合格 | 乙 | 何晓健,张东兵 | 5840 | 5700 | 1570 | 0.75 | 610 | 泰兴双永:脱脂（单位张力3.5）、转退火 |  | 20100130 | 轧硬 | 1.2*610-SPCC | 31010072 | 小品种钢卷 | 0.75-SPCC |  | 30 | MO000798-003 | 2024-06-20 12:40:22 | 2024-06-20 12:40:54
最终冷轧 | JG1224055061 | JG1224055061 | DZ2 | 东方850轧机 | 合格 | 乙 | 王厉 | 13300 | 13250 | 22861 | 0.1 | 760 | 850轧机普光辊(Ra0.4-0.6μm)轧制0.1mm(0.4-0.25-0.15-0.115-0.1),厚度公差：0.098-0.103mm |  | 20100142 | 轧硬 | 0.4*760-SPCC | 30210015 | 光亮卷 | 0.1-SPCC |  | 30 | MO000585-003 | 2024-06-20 12:24:50 | 2024-06-20 12:47:46
最终脱脂 | JG12240550572 | JG1224055057 | DX1 | 东方950脱脂1# | 合格 | 乙 | 何晓健,张东兵 | 12280 | 5260 | 9150 | 0.1 | 760 | 脱脂（950-1） |  | 20100142 | 轧硬 | 0.4*760-SPCC | 30210015 | 光亮卷 | 0.1-SPCC |  | 40 | MO000589-001-02 | 2024-06-20 12:19:14 | 2024-06-20 12:20:15
最终脱脂 | JG12240550571 | JG1224055057 | DX1 | 东方950脱脂1# | 合格 | 乙 | 何晓健,张东兵 | 12280 | 7000 | 12200 | 0.1 | 760 | 脱脂（950-1） |  | 20100142 | 轧硬 | 0.4*760-SPCC | 30210015 | 光亮卷 | 0.1-SPCC |  | 40 | MO000589-001-01 | 2024-06-20 12:19:14 | 2024-06-20 12:20:15
铬钝化 | JG12240600141 | JG12240600141 | DG2 | 东方铬钝化950 | 合格 | 甲 | 夏亚军 | 5754 | 5739 | 7060 | 0.15 | 710 | / | 色差 白斑 碱液斑 辊印 | 30210011 | 光亮卷 | 0.15-SPCC | 30110011 | 铬钝化卷 | 0.15*710*7060 |  | 10 | MO000809-008 | 2024-06-20 12:07:18 | 2024-06-20 12:55:32
铬钝化 | JG12240601061 | JG12240601061 | DG2 | 东方铬钝化950 | 合格 | 甲 | 夏亚军 | 5534 | 5521 | 6820 | 0.15 | 710 | / | 色差 白斑 碱液斑 辊印 | 30210011 | 光亮卷 | 0.15-SPCC | 30110011 | 铬钝化卷 | 0.15*710*6820 |  | 10 | MO000809-005 | 2024-06-20 12:04:55 | 2024-06-20 12:06:42
最终平整 | DL00240551051 | DL0024055105 | DP1 | 东方850平整 | 合格 | 甲 | 陈俊华 | 5920 | 5890 | 5160 | 0.254 | 590 | 850平整用1.0-1.2μm细毛化辊平整、厚度公差：0.250-0.255mm、硬度90-100HV,粗糙度Ra0.5-0.7μm（合格证上备注镍基带蓝色标签） |  | 20100077 | 轧硬 | 0.6*590-SPCC | 20600002 | 镍钝化卷半成品 | 0.254-SPCC |  | 50 | MO000697-002-01 | 2024-06-20 11:30:44 | 2024-06-20 11:31:21
最终平整 | JL1224030160 | JL1224030160 | DP1 | 东方850平整 | 合格 | 甲 | 陈俊华 | 5270 | 5200 | 3490 | 0.3 | 650 | 850平整用Ra1.0-1.2μm毛化辊，厚度公差：0.293-0.303mm，HV90-110，粗糙度0.5-0.8μm，抗拉310-360Mpa |  | 20100026 | 轧硬 | 0.4*650-SPCC | 31010041 | 小品种钢卷 | 0.3-SPCC |  | 50 | MO000653-015 | 2024-06-20 11:29:11 | 2024-06-20 11:29:48
最终平整 | JL1224030158 | JL1224030158 | DP1 | 东方850平整 | 合格 | 甲 | 陈俊华 | 5340 | 5320 | 3540 | 0.3 | 650 | 850平整用Ra1.0-1.2μm毛化辊，厚度公差：0.293-0.303mm，HV90-110，粗糙度0.5-0.8μm，抗拉310-360Mpa |  | 20100026 | 轧硬 | 0.4*650-SPCC | 31010041 | 小品种钢卷 | 0.3-SPCC |  | 50 | MO000653-011 | 2024-06-20 11:28:22 | 2024-06-20 11:28:55
最终平整 | JL1224030150 | JL1224030150 | DP1 | 东方850平整 | 合格 | 甲 | 陈俊华 | 5205 | 5180 | 3480 | 0.3 | 650 | 850平整用Ra1.0-1.2μm毛化辊，厚度公差：0.293-0.303mm，HV90-110，粗糙度0.5-0.8μm，抗拉310-360Mpa |  | 20100026 | 轧硬 | 0.4*650-SPCC | 31010041 | 小品种钢卷 | 0.3-SPCC |  | 50 | MO000653-003 | 2024-06-20 11:27:28 | 2024-06-20 11:28:00
最终退火 | JG12240551212 | JG1224055121 | DT20 | 东方20# | 合格 | 乙 | 陈国,李楷文,袁亚东,张天圣 | 5990 | 5990 | 10400 | 0.1 | 760 | 退火（590℃） |  | 20100142 | 轧硬 | 0.4*760-SPCC | 30210015 | 光亮卷 | 0.1-SPCC |  | 50 | MO000588-010-02 | 2024-06-20 11:26:34 | 2024-06-21 21:56:27
最终退火 | JG12240550482 | JG1224055048 | DT20 | 东方20# | 合格 | 乙 | 陈国,李楷文,袁亚东,张天圣 | 5960 | 5960 | 10350 | 0.1 | 760 | 退火(590℃) |  | 20100142 | 轧硬 | 0.4*760-SPCC | 30210015 | 光亮卷 | 0.1-SPCC |  | 50 | MO000539-010-02 | 2024-06-20 11:26:34 | 2024-06-21 21:56:27
最终退火 | JG12240550481 | JG1224055048 | DT20 | 东方20# | 合格 | 乙 | 陈国,李楷文,袁亚东,张天圣 | 7360 | 7360 | 12800 | 0.1 | 760 | 退火(590℃) |  | 20100142 | 轧硬 | 0.4*760-SPCC | 30210015 | 光亮卷 | 0.1-SPCC |  | 50 | MO000539-010-01 | 2024-06-20 11:26:34 | 2024-06-21 21:56:27
最终退火 | JG12240551211 | JG1224055121 | DT20 | 东方20# | 合格 | 乙 | 陈国,李楷文,袁亚东,张天圣 | 7510 | 7510 | 13000 | 0.1 | 760 | 退火（590℃） |  | 20100142 | 轧硬 | 0.4*760-SPCC | 30210015 | 光亮卷 | 0.1-SPCC |  | 50 | MO000588-010-01 | 2024-06-20 11:26:34 | 2024-06-21 21:56:27
最终冷轧 | DL1224060003 | DL1224060003 | DZ1 | 东方650轧机 | 合格 | 乙 | 朱明 | 5725 | 5660 | 1980 | 0.65 | 565 | （白天生产，通知技术质量）650轧机中间道次普光辊（Ra0.2-0.3μm)最后一道用Ra1.2-1.4μm毛化辊轧制0.65mm(1.2-0.95-0.80-0.7-0.65),厚度公差：0.655-0.660mm,板面粗糙度控制在Ra0.6μm-0.8μm，转脱脂 |  | 20100125 | 轧硬 | 1.2*565-SPCC | 31010065 | 小品种钢卷 | 0.65-SPCC |  | 20 | MO000698-001 | 2024-06-20 11:26:11 | 2024-06-20 11:26:53
最终平整 | JL11240300732 | JL1124030073 | DP1 | 东方850平整 | 合格 | 甲 | 陈俊华 | 5720 | 5670 | 3810 | 0.3 | 650 | 850平整用Ra1.0-1.2μm毛化辊，厚度公差：0.293-0.303mm，HV90-110，粗糙度0.5-0.8μm，抗拉310-360Mpa |  | 20100026 | 轧硬 | 0.4*650-SPCC | 31010041 | 小品种钢卷 | 0.3-SPCC |  | 50 | MO000653-001-02 | 2024-06-20 11:26:02 | 2024-06-20 11:27:11
最终冷轧 | JL002404002502 | JL002404002502 | DZ1 | 东方650轧机 | 合格 | 甲 | 徐炜 | 6495 | 6445 | 3450 | 0.38 | 610 | 泰兴双永:650轧机中间道次用普光辊(Ra0.2-0.3um)轧制,最后一道用Ra1.0-1.2μm毛化辊轧至0.38mm（0.6-0.44-0.38）厚度公差：0.390-0.395mm，板面粗糙度控制在Ra0.6-0.8μm,转脱脂 |  | 20100082 | 轧硬 | 0.6*610-SPCC | 31010039 | 小品种钢卷 | 0.38-SPCC |  | 20 | MO000799-001 | 2024-06-20 11:25:14 | 2024-06-20 11:25:43
最终冷轧 | JL1224050008 | JL1224050008 | DZ1 | 东方650轧机 | 合格 | 乙 | 朱明 | 5900 | 5840 | 1780 | 0.75 | 610 | 泰兴双永:650轧机中间道次普光辊（Ra0.2-0.3μm)轧制,最后一道用Ra1.0-1.2μm毛化辊轧至0.75mm（1.2-0.95-0.82-0.75）厚度公差：0.768-0.773mm，板面粗糙度控制在Ra0.5-0.7μm,转脱脂 |  | 20100130 | 轧硬 | 1.2*610-SPCC | 31010072 | 小品种钢卷 | 0.75-SPCC |  | 20 | MO000798-003 | 2024-06-20 11:24:17 | 2024-06-20 11:24:46
最终冷轧 | JL1224050007 | JL1224050007 | DZ1 | 东方650轧机 | 合格 | 乙 | 朱明 | 5900 | 5850 | 1750 | 0.75 | 610 | 泰兴双永:650轧机中间道次普光辊（Ra0.2-0.3μm)轧制,最后一道用Ra1.0-1.2μm毛化辊轧至0.75mm（1.2-0.95-0.82-0.75）厚度公差：0.768-0.773mm，板面粗糙度控制在Ra0.5-0.7μm,转脱脂 |  | 20100130 | 轧硬 | 1.2*610-SPCC | 31010072 | 小品种钢卷 | 0.75-SPCC |  | 20 | MO000798-002 | 2024-06-20 11:21:31 | 2024-06-20 11:23:50
最终冷轧 | JL12240500042 | JL1224050004 | DZ1 | 东方650轧机 | 合格 | 乙 | 刘爱民 | 5625 | 5540 | 1700 | 0.75 | 610 | 泰兴双永:650轧机中间道次普光辊（Ra0.2-0.3μm)轧制,最后一道用Ra1.0-1.2μm毛化辊轧至0.75mm（1.2-0.95-0.82-0.75）厚度公差：0.768-0.773mm，板面粗糙度控制在Ra0.5-0.7μm,转脱脂 |  | 20100130 | 轧硬 | 1.2*610-SPCC | 31010072 | 小品种钢卷 | 0.75-SPCC |  | 20 | MO000798-001-02 | 2024-06-20 11:20:31 | 2024-06-20 11:21:09
最终冷轧 | JL12240500041 | JL1224050004 | DZ1 | 东方650轧机 | 合格 | 乙 | 刘爱民 | 5445 | 5375 | 1650 | 0.75 | 610 | 泰兴双永:650轧机中间道次普光辊（Ra0.2-0.3μm)轧制,最后一道用Ra1.0-1.2μm毛化辊轧至0.75mm（1.2-0.95-0.82-0.75）厚度公差：0.768-0.773mm，板面粗糙度控制在Ra0.5-0.7μm,转脱脂 |  | 20100130 | 轧硬 | 1.2*610-SPCC | 31010072 | 小品种钢卷 | 0.75-SPCC |  | 20 | MO000798-001-01 | 2024-06-20 11:18:01 | 2024-06-20 11:18:42
最终平整 | JG12240550271 | JG1224055027 | DP1 | 东方850平整 | 合格 | 甲 | 陈俊华,钱琨 | 7745 | 7250 | 13600 | 0.1 | 760 | 850平整用Ra0.8-1.0μm毛化辊平整.厚度公差：0.095-0.105mm |  | 20100142 | 轧硬 | 0.4*760-SPCC | 30210015 | 光亮卷 | 0.1*760*13600 |  | 60 | MO000518-009-01 | 2024-06-20 10:57:25 | 2024-06-20 10:58:58
最终平整 | JG12240550191 | JG1224055019 | DP1 | 东方850平整 | 合格 | 乙 | 鞠承,姚学禹 | 7530 | 7530 | 13000 | 0.1 | 760 | 850平整用Ra0.8-1.0μm毛化辊平整.厚度公差：0.095-0.105mm | 表面来料色差条印,白条印重,振纹,1285米传58CM9.34mm 2,6100米板面大块黑斑 | 20100142 | 轧硬 | 0.4*760-SPCC | 30210015 | 光亮卷 | 0.1*760*13000 |  | 60 | MO000519-001-01 | 2024-06-20 10:15:51 | 2024-06-20 10:17:32
铬钝化 | JG12240601021 | JG12240601021 | DG2 | 东方铬钝化950 | 合格 | 甲 | 夏亚军 | 5756 | 5751 | 7160 | 0.15 | 710 | / | 色差 内100米顶伤印, 77/ 230 / 251/ 380 / 1410米各1个孔洞 横向分别55.8 / 72.1/ 21.9 / 74.8 / 58.9 大小0.18/ 0.18/ 0.44/ 0.35 /0.18 MM 2孔洞 | 30210011 | 光亮卷 | 0.15-SPCC | 30110011 | 铬钝化卷 | 0.15*710*7160 |  | 10 | MO000809-004 | 2024-06-20 10:15:43 | 2024-06-20 11:00:21
最终脱脂 | JG12240551212 | JG1224055121 | DX1 | 东方950脱脂1# | 合格 | 乙 | 何晓健,张东兵 | 13500 | 5990 | 10400 | 0.1 | 760 | 脱脂（950-1） |  | 20100142 | 轧硬 | 0.4*760-SPCC | 30210015 | 光亮卷 | 0.1-SPCC |  | 40 | MO000588-010-02 | 2024-06-20 09:42:44 | 2024-06-20 10:45:59
最终脱脂 | JG12240551211 | JG1224055121 | DX1 | 东方950脱脂1# | 合格 | 乙 | 何晓健,张东兵 | 13500 | 7510 | 13000 | 0.1 | 760 | 脱脂（950-1） |  | 20100142 | 轧硬 | 0.4*760-SPCC | 30210015 | 光亮卷 | 0.1-SPCC |  | 40 | MO000588-010-01 | 2024-06-20 09:42:44 | 2024-06-20 10:45:59
最终平整 | JG12240550171 | JG1224055017 | DP1 | 东方850平整 | 合格 | 乙 | 鞠承,姚学禹 | 7670 | 7650 | 13330 | 0.1 | 760 | 850平整用Ra0.8-1.0μm毛化辊平整.厚度公差：0.095-0.105mm | 12302米传29CM1.49，13248米传13CM3个1.13-8.63mm2孔洞，表面来料色差条印/白条印 | 20100142 | 轧硬 | 0.4*760-SPCC | 30210015 | 光亮卷 | 0.1*760*13330 |  | 60 | MO000518-003-01 | 2024-06-20 09:37:47 | 2024-06-20 09:41:13
最终退火 | JG12240550271 | JG1224055027 | DT20 | 东方20# | 合格 | 丙 | 叶荣 | 7745 | 7745 | 13500 | 0.1 | 760 | 退火(590℃) |  | 20100142 | 轧硬 | 0.4*760-SPCC | 30210015 | 光亮卷 | 0.1-SPCC |  | 50 | MO000518-009-01 | 2024-06-20 08:55:32 | 2024-06-20 08:55:42
铬钝化 | JG12240550732 | JG12240550732 | DG2 | 东方铬钝化950 | 合格 | 乙 | 李志祥 | 5940 | 5913 | 10360 | 0.1 | 760 | 、 | 600米内来料脱脂停机斑重 乳化斑 条印 色差 | 30210015 | 光亮卷 | 0.1-SPCC | 30110014 | 铬钝化卷 | 0.1*760*10360 |  | 10 | MO000795-005 | 2024-06-20 08:03:10 | 2024-06-20 09:16:03
最终退火 | JG12240550202 | JG1224055020 | DT20 | 东方20# | 合格 | 甲 | 程新华,李龙礼,吴双勇 | 6715 | 6715 | 11650 | 0.1 | 760 | 退火(590℃) |  | 20100142 | 轧硬 | 0.4*760-SPCC | 30210015 | 光亮卷 | 0.1-SPCC |  | 50 | MO000519-002-02 | 2024-06-20 07:38:34 | 2024-06-23 08:31:50
最终退火 | JG12240550291 | JG1224055029 | DT20 | 东方20# | 合格 | 甲 | 程新华,李龙礼,吴双勇 | 7180 | 7180 | 12500 | 0.1 | 760 | 退火(590℃) |  | 20100142 | 轧硬 | 0.4*760-SPCC | 30210015 | 光亮卷 | 0.1-SPCC |  | 50 | MO000519-005-01 | 2024-06-20 07:38:34 | 2024-06-23 08:31:50
最终退火 | JG12240550292 | JG1224055029 | DT20 | 东方20# | 合格 | 甲 | 程新华,李龙礼,吴双勇 | 6030 | 6030 | 10450 | 0.1 | 760 | 退火(590℃) |  | 20100142 | 轧硬 | 0.4*760-SPCC | 30210015 | 光亮卷 | 0.1-SPCC |  | 50 | MO000519-005-02 | 2024-06-20 07:38:34 | 2024-06-23 08:31:50
最终脱脂 | JG12240550481 | JG1224055048 | DX1 | 东方950脱脂1# | 合格 | 甲 | 关莫平,王建军 | 13760 | 7360 | 12800 | 0.1 | 760 | 脱脂(单位张力7.6）脱脂分一包10500米 |  | 20100142 | 轧硬 | 0.4*760-SPCC | 30210015 | 光亮卷 | 0.1-SPCC |  | 40 | MO000539-010-01 | 2024-06-20 07:35:39 | 2024-06-20 08:47:00
最终脱脂 | JG12240550482 | JG1224055048 | DX1 | 东方950脱脂1# | 合格 | 甲 | 关莫平,王建军 | 13760 | 5960 | 10350 | 0.1 | 760 | 脱脂(单位张力7.6）脱脂分一包10500米 |  | 20100142 | 轧硬 | 0.4*760-SPCC | 30210015 | 光亮卷 | 0.1-SPCC |  | 40 | MO000539-010-02 | 2024-06-20 07:35:39 | 2024-06-20 08:47:00
最终退火 | JG12240551662 | JG1224055166 | DT20 | 东方20# | 合格 | 甲 | 程新华,李龙礼,吴双勇 | 4275 | 4275 | 7400 | 0.1 | 760 | 退火（590℃） |  | 20100142 | 轧硬 | 0.4*760-SPCC | 30210015 | 光亮卷 | 0.1-SPCC |  | 50 | MO000693-001-02 | 2024-06-20 07:34:42 | 2024-06-21 21:57:46
最终退火 | JG12240550721 | JG1224055072 | DT20 | 东方20# | 合格 | 甲 | 程新华,李龙礼,吴双勇 | 6090 | 6090 | 10430 | 0.1 | 760 | 退火（590℃） |  | 20100142 | 轧硬 | 0.4*760-SPCC | 30210015 | 光亮卷 | 0.1-SPCC |  | 50 | MO000585-006-01 | 2024-06-20 07:34:42 | 2024-06-21 21:57:46
最终退火 | JG12240550672 | JG1224055067 | DT20 | 东方20# | 合格 | 甲 | 程新华,李龙礼,吴双勇 | 5335 | 5335 | 9350 | 0.1 | 760 | 退火（590℃） |  | 20100142 | 轧硬 | 0.4*760-SPCC | 30210015 | 光亮卷 | 0.1-SPCC |  | 50 | MO000591-001-02 | 2024-06-20 07:34:42 | 2024-06-21 21:57:46
最终退火 | JG12240550722 | JG1224055072 | DT20 | 东方20# | 合格 | 甲 | 程新华,李龙礼,吴双勇 | 7135 | 7135 | 12250 | 0.1 | 760 | 退火（590℃） |  | 20100142 | 轧硬 | 0.4*760-SPCC | 30210015 | 光亮卷 | 0.1-SPCC |  | 50 | MO000585-006-02 | 2024-06-20 07:34:42 | 2024-06-21 21:57:46
最终冷轧 | JG1224055057 | JG1224055057 | DZ2 | 东方850轧机 | 合格 | 甲 | 吴宏林 | 13475 | 12280 | 21340 | 0.1 | 760 | 850轧机普光辊(Ra0.4-0.6μm)轧制0.1mm(0.4-0.25-0.15-0.115-0.1),厚度公差：0.098-0.103mm |  | 20100142 | 轧硬 | 0.4*760-SPCC | 30210015 | 光亮卷 | 0.1-SPCC |  | 30 | MO000589-001 | 2024-06-20 07:34:01 | 2024-06-20 07:34:48
一次退火 | JG12240551491 | JG1224055149 | DT8 | 东方8# | 合格 | 甲 | 吴双勇,程新华,李龙礼 | 6970 | 6970 | 2950 | 0.4 | 760 | 退火 装炉量20T-45T(620℃),装炉量>45T (630℃） |  | 20100142 | 轧硬 | 0.4*760-SPCC | 30210015 | 光亮卷 | 0.1-SPCC |  | 20 | MO000692-002-01 | 2024-06-20 07:30:37 | 2024-06-22 05:10:01
一次退火 | JG12240550652 | JG1224055065 | DT8 | 东方8# | 合格 | 甲 | 吴双勇,程新华,李龙礼 | 7945 | 7945 | 3390 | 0.4 | 760 | 退火 装炉量20T-45T(620℃),装炉量>45T (630℃） |  | 20100142 | 轧硬 | 0.4*760-SPCC | 30210015 | 光亮卷 | 0.1-SPCC |  | 20 | MO000770-001-02 | 2024-06-20 07:30:37 | 2024-06-22 05:10:01
一次退火 | JG12240550651 | JG1224055065 | DT8 | 东方8# | 合格 | 甲 | 吴双勇,程新华,李龙礼 | 5185 | 5185 | 2200 | 0.4 | 760 | 退火 装炉量20T-45T(620℃),装炉量>45T (630℃） |  | 20100142 | 轧硬 | 0.4*760-SPCC | 30210015 | 光亮卷 | 0.1-SPCC |  | 20 | MO000770-001-01 | 2024-06-20 07:30:37 | 2024-06-22 05:10:01
最终平整 | JG1224050902 | JG122405090 | DP1 | 东方850平整 | 合格 | 甲 | 陈俊华,钱琨 | 6375 | 6360 | 10980 | 0.1 | 760 | 平整 | 来料轻微色差 | 20100142 | 轧硬 | 0.4*760-SPCC | 30210015 | 光亮卷 | 0.1*760*10980 |  | 60 | MO000589-006-02 | 2024-06-20 07:24:09 | 2024-06-20 07:25:07
铬钝化 | JG12240502492 | JG12240502492 | DG2 | 东方铬钝化950 | 合格 | 乙 | 李志祥 | 5720 | 5704 | 9890 | 0.1 | 760 | 、 | 来料黄条印 乳化斑 色差 偶有大块亮斑 | 30210015 | 光亮卷 | 0.1-SPCC | 30110014 | 铬钝化卷 | 0.1*760*9890 |  | 10 | MO000795-016 | 2024-06-20 07:19:04 | 2024-06-20 08:02:52
铬钝化 | JG12240550442 | JG12240550442 | DG2 | 东方铬钝化950 | 合格 | 乙 | 李志祥 | 6020 | 6000 | 10460 | 0.1 | 760 | 、 | 1590米孔洞大小0.53操197 色差 辊印 乳化斑 | 30210015 | 光亮卷 | 0.1-SPCC | 30110014 | 铬钝化卷 | 0.1*760*10460 |  | 10 | MO000795-004 | 2024-06-20 07:07:04 | 2024-06-20 07:18:47
最终平整 | JG12240550332 | JG1224055033 | DP1 | 东方850平整 | 合格 | 甲 | 陈俊华,钱琨 | 10630 | 6110 | 10720 | 0.1 | 760 | 850平整用Ra0.8-1.0μm毛化辊平整.厚度公差：0.095-0.105mm | 乳化斑重，尾1500米板面轻微碱液斑，100米传517.2MM0.21；8099.8米传497.2MM0.42MM2 | 20100142 | 轧硬 | 0.4*760-SPCC | 30210015 | 光亮卷 | 0.1*760*10720 |  | 60 | MO000518-007-02 | 2024-06-20 06:32:50 | 2024-06-20 06:35:53
最终平整 | JG12240550231 | JG1224055023 | DP1 | 东方850平整 | 合格 | 甲 | 陈俊华,钱琨 | 7780 | 7770 | 13520 | 0.1 | 760 | 850平整用Ra0.8-1.0μm毛化辊平整.厚度公差：0.095-0.105mm | 色差，乳化斑重 | 20100142 | 轧硬 | 0.4*760-SPCC | 30210015 | 光亮卷 | 0.1*760*13520 |  | 60 | MO000518-001-01 | 2024-06-20 06:04:49 | 2024-06-20 06:06:12
最终平整 | JG1124055085 | JG1124055085 | DP1 | 东方850平整 | 合格 | 甲 | 陈俊华,钱琨 | 4360 | 4350 | 8250 | 0.13 | 533 | 浙江银轮：850平整用Ra1.0-1.2μm毛化辊，厚度公差：0.12-0.14mm，HV90-110，粗糙度0.5-0.7μm. | 来料轻微色差，振纹，氧化边，细划伤，来料板面小亮点多；尾600米操缩芯印5-15CM | 20200003 | 小品种钢半成品 | 0.13-SPCC | 31010007 | 小品种钢卷 | 0.13-SPCC |  | 20 | MO000791-009 | 2024-06-20 04:58:59 | 2024-06-20 05:01:08
铬钝化 | JG12240550362 | JG12240550362 | DG2 | 东方铬钝化950 | 合格 | 乙 | 李志祥 | 5750 | 5738 | 10030 | 0.1 | 760 | 、 | 色差 边部乳化斑 条印 6230米2个孔洞大小0.27-2.74操17-19 尾100米来料停机斑 | 30210015 | 光亮卷 | 0.1-SPCC | 30110014 | 铬钝化卷 | 0.1*760*10030 |  | 10 | MO000795-006 | 2024-06-20 04:53:45 | 2024-06-20 06:04:55
铬钝化 | JG12240550061 | JG12240550061 | DG2 | 东方铬钝化950 | 合格 | 乙 | 李志祥 | 6750 | 6719 | 12570 | 0.1 | 710 | 、 | 色差 乳化斑 条印 | 30210015 | 光亮卷 | 0.1-SPCC | 30110014 | 铬钝化卷 | 0.1*710*12570 |  | 10 | MO000794-002 | 2024-06-20 04:49:23 | 2024-06-20 04:52:48
最终脱脂 | JG12240550721 | JG1224055072 | DX1 | 东方950脱脂1# | 合格 | 甲 | 关莫平,王建军 | 13300 | 6090 | 10430 | 0.1 | 760 | 脱脂（950-1） |  | 20100142 | 轧硬 | 0.4*760-SPCC | 30210015 | 光亮卷 | 0.1-SPCC |  | 40 | MO000585-006-01 | 2024-06-20 04:45:57 | 2024-06-20 06:41:42
最终脱脂 | JG12240550722 | JG1224055072 | DX1 | 东方950脱脂1# | 合格 | 甲 | 关莫平,王建军 | 13300 | 7135 | 12250 | 0.1 | 760 | 脱脂（950-1） |  | 20100142 | 轧硬 | 0.4*760-SPCC | 30210015 | 光亮卷 | 0.1-SPCC |  | 40 | MO000585-006-02 | 2024-06-20 04:45:57 | 2024-06-20 06:41:42
最终平整 | JG1124055083 | JG1124055083 | DP1 | 东方850平整 | 合格 | 甲 | 陈俊华,钱琨 | 4340 | 4330 | 8160 | 0.13 | 533 | 浙江银轮：850平整用Ra1.0-1.2μm毛化辊，厚度公差：0.12-0.14mm，HV90-110，粗糙度0.5-0.7μm. | 来料轻微色差，振纹，氧化边，细划伤，来料板面小亮点 | 20200003 | 小品种钢半成品 | 0.13-SPCC | 31010007 | 小品种钢卷 | 0.13-SPCC |  | 20 | MO000791-007 | 2024-06-20 02:53:35 | 2024-06-20 02:55:32
最终平整 | JG1124055082 | JG1124055082 | DP1 | 东方850平整 | 合格 | 甲 | 陈俊华,钱琨 | 4440 | 4410 | 8380 | 0.13 | 533 | 浙江银轮：850平整用Ra1.0-1.2μm毛化辊，厚度公差：0.12-0.14mm，HV90-110，粗糙度0.5-0.7μm. | 来料轻微色差，振纹，氧化边，内2750-2850米传5CM内松花印 | 20200003 | 小品种钢半成品 | 0.13-SPCC | 31010007 | 小品种钢卷 | 0.13-SPCC |  | 20 | MO000791-006 | 2024-06-20 01:56:26 | 2024-06-20 01:59:22
最终平整 | JG12240550122 | JG1224055012 | DP1 | 东方850平整 | 合格 | 甲 | 丁振 | 6715 | 6680 | 12650 | 0.1 | 710 | 平整 |  | 20100028 | 轧硬 | 0.4*710-SPCC | 30210015 | 光亮卷 | 0.1*710*12650 |  | 60 | MO000587-007-02 | 2024-06-20 01:34:08 | 2024-06-20 01:35:03
最终冷轧 | JG1224055121 | JG1224055121 | DZ2 | 东方850轧机 | 合格 | 甲 | 吴宏林 | 13855 | 13500 | 23500 | 0.1 | 760 | 850轧机普光辊(Ra0.4-0.6μm)轧制0.1mm(0.4-0.25-0.15-0.115-0.1),厚度公差：0.098-0.103mm |  | 20100142 | 轧硬 | 0.4*760-SPCC | 30210015 | 光亮卷 | 0.1-SPCC |  | 30 | MO000588-010 | 2024-06-20 01:33:38 | 2024-06-20 01:34:45
铬钝化 | JG12240601051 | JG12240601051 | DG2 | 东方铬钝化950 | 合格 | 乙 | 李志祥 | 5708 | 5705 | 7050 | 0.15 | 710 | / | 255-257米2个孔洞大小0.71-0.44操29-32 642-644米2个孔洞大小1.41-1.51操137 1434米孔洞大小0.18操55 2201米孔洞大小0.88操62 2776,米孔洞大小0.27操477 50米内传边撞伤 色差 辊印 条印 | 30210011 | 光亮卷 | 0.15-SPCC | 30110011 | 铬钝化卷 | 0.15*710*7050 |  | 10 | MO000809-009 | 2024-06-20 01:32:17 | 2024-06-20 02:18:34
铬钝化 | JG12240601041 | JG12240601041 | DG2 | 东方铬钝化950 | 合格 | 乙 | 李志祥 | 5754 | 5741 | 7130 | 0.15 | 710 | / | 色差 条印 辊印 粘钢折印 | 30210011 | 光亮卷 | 0.15-SPCC | 30110011 | 铬钝化卷 | 0.15*710*7130 |  | 10 | MO000809-012 | 2024-06-20 00:42:47 | 2024-06-20 01:32:03
铬钝化 | JG12240601032 | JG12240601032 | DG2 | 东方铬钝化950 | 合格 | 乙 | 李志祥 | 7620 | 7621 | 9370 | 0.15 | 710 | / | 色差 条印 粘钢折印 辊印 | 30210011 | 光亮卷 | 0.15-SPCC | 30110011 | 铬钝化卷 | 0.15*710*9370 |  | 10 | MO000809-010 | 2024-06-19 23:41:06 | 2024-06-20 00:42:26
铬钝化 | JG12240600051 | JG12240600051 | DG2 | 东方铬钝化950 | 合格 | 乙 | 李志祥 | 5676 | 5663 | 7030 | 0.15 | 710 | / | 色差重 条印 | 30210011 | 光亮卷 | 0.15-SPCC | 30110011 | 铬钝化卷 | 0.15*710*7030 |  | 10 | MO000809-011 | 2024-06-19 22:57:53 | 2024-06-19 23:40:45
最终退火 | JG12240550621 | JG1224055062 | DT20 | 东方20# | 合格 | 甲 | 程新华,李龙礼,吴双勇 | 7460 | 7460 | 13000 | 0.1 | 760 | 退火（590℃） |  | 20100142 | 轧硬 | 0.4*760-SPCC | 30210015 | 光亮卷 | 0.1-SPCC |  | 50 | MO000585-004-01 | 2024-06-19 21:52:27 | 2024-06-20 05:32:25
最终退火 | JG12240550182 | JG1224055018 | DT20 | 东方20# | 合格 | 甲 | 程新华,李龙礼,吴双勇 | 5830 | 5830 | 10150 | 0.1 | 760 | 退火(590℃) |  | 20100142 | 轧硬 | 0.4*760-SPCC | 30210015 | 光亮卷 | 0.1-SPCC |  | 50 | MO000518-004-02 | 2024-06-19 21:52:27 | 2024-06-20 05:32:25
最终退火 | JG12240550622 | JG1224055062 | DT20 | 东方20# | 合格 | 甲 | 程新华,李龙礼,吴双勇 | 5645 | 5645 | 9830 | 0.1 | 760 | 退火（590℃） |  | 20100142 | 轧硬 | 0.4*760-SPCC | 30210015 | 光亮卷 | 0.1-SPCC |  | 50 | MO000585-004-02 | 2024-06-19 21:52:27 | 2024-06-20 05:32:25
最终退火 | JG12240550181 | JG1224055018 | DT20 | 东方20# | 合格 | 甲 | 程新华,李龙礼,吴双勇 | 7195 | 7195 | 12500 | 0.1 | 760 | 退火(590℃) |  | 20100142 | 轧硬 | 0.4*760-SPCC | 30210015 | 光亮卷 | 0.1-SPCC |  | 50 | MO000518-004-01 | 2024-06-19 21:52:27 | 2024-06-20 05:32:25
最终脱脂 | JG12240550291 | JG1224055029 | DX1 | 东方950脱脂1# | 合格 | 甲 | 王建军,关莫平 | 13300 | 7180 | 12500 | 0.1 | 760 | 脱脂分一包10400米(单位张力7.6） |  | 20100142 | 轧硬 | 0.4*760-SPCC | 30210015 | 光亮卷 | 0.1-SPCC |  | 40 | MO000519-005-01 | 2024-06-19 21:28:58 | 2024-06-19 23:06:02
最终脱脂 | JG12240550292 | JG1224055029 | DX1 | 东方950脱脂1# | 合格 | 甲 | 王建军,关莫平 | 13300 | 6030 | 10450 | 0.1 | 760 | 脱脂分一包10400米(单位张力7.6） |  | 20100142 | 轧硬 | 0.4*760-SPCC | 30210015 | 光亮卷 | 0.1-SPCC |  | 40 | MO000519-005-02 | 2024-06-19 21:28:58 | 2024-06-19 23:06:02
最终冷轧 | JG1224055072 | JG1224055072 | DZ2 | 东方850轧机 | 合格 | 乙 | 杨海鹏 | 13360 | 13300 | 22711 | 0.1 | 760 | 850轧机普光辊(Ra0.4-0.6μm)轧制0.1mm(0.4-0.25-0.15-0.115-0.1),厚度公差：0.098-0.103mm |  | 20100142 | 轧硬 | 0.4*760-SPCC | 30210015 | 光亮卷 | 0.1-SPCC |  | 30 | MO000585-006 | 2024-06-19 18:49:41 | 2024-06-19 19:47:05
最终脱脂 | JG12240550202 | JG1224055020 | DX1 | 东方950脱脂1# | 合格 | 乙 | 何晓健,张东兵 | 6780 | 6715 | 11650 | 0.1 | 760 | 脱脂分一包10400米(单位张力7.6） |  | 20100142 | 轧硬 | 0.4*760-SPCC | 30210015 | 光亮卷 | 0.1-SPCC |  | 40 | MO000519-002-02 | 2024-06-19 18:26:51 | 2024-06-19 19:24:13
一次脱脂 | JL12240500042 | JL1224050004 | DX2 | 东方950脱脂2# | 合格 | 甲 | 周志平,韩成飞 | 11105 | 5625 | 980 | 1.2 | 610 | 泰兴双永:脱脂（单位张力3.5）、转650轧机 | 色差、细划伤 | 20100130 | 轧硬 | 1.2*610-SPCC | 31010072 | 小品种钢卷 | 0.75-SPCC |  | 10 | MO000798-001-02 | 2024-06-19 18:16:01 | 2024-06-19 18:18:36
一次脱脂 | JL12240500041 | JL1224050004 | DX2 | 东方950脱脂2# | 合格 | 甲 | 周志平,韩成飞 | 11105 | 5445 | 950 | 1.2 | 610 | 泰兴双永:脱脂（单位张力3.5）、转650轧机 | 色差、细划伤 | 20100130 | 轧硬 | 1.2*610-SPCC | 31010072 | 小品种钢卷 | 0.75-SPCC |  | 10 | MO000798-001-01 | 2024-06-19 18:16:01 | 2024-06-19 18:18:36
铬钝化 | JG12240600132 | JG12240600132 | DG2 | 东方铬钝化950 | 合格 | 甲 | 夏亚军 | 7620 | 7617 | 9440 | 0.15 | 710 | / | 色差 辊印 收卷不齐滑桶粘钢折印 碎边 条印 | 30210011 | 光亮卷 | 0.15-SPCC | 30110011 | 铬钝化卷 | 0.15*710*9440 |  | 10 | MO000809-007 | 2024-06-19 18:11:03 | 2024-06-19 19:09:35
最终冷轧 | JG1224055030 | JG1224055030 | DZ2 | 东方850轧机 | 合格 | 乙 | 肖勋民 | 13350 | 13260 | 22650 | 0.1 | 760 | 850轧机普光辊(Ra0.4-0.6μm)轧制0.13mm(0.4-0.25-0.15-0.115-0.1),厚度公差：0.098-0.103mm，米数控制在23200-23300米 |  | 20100142 | 轧硬 | 0.4*760-SPCC | 30210015 | 光亮卷 | 0.1-SPCC |  | 30 | MO000519-006 | 2024-06-19 17:27:55 | 2024-06-19 17:28:51
铬钝化 | JG12240600071 | JG12240600071 | DG2 | 东方铬钝化950 | 合格 | 甲 | 夏亚军 | 5718 | 5723 | 7120 | 0.15 | 710 | / | 色差 辊印 粘钢折印 碎边 条印 | 30210011 | 光亮卷 | 0.15-SPCC | 30110011 | 铬钝化卷 | 0.15*710*7120 |  | 10 | MO000809-003 | 2024-06-19 17:23:18 | 2024-06-19 18:10:15
最终脱脂 | JG12240550622 | JG1224055062 | DX1 | 东方950脱脂1# | 合格 | 乙 | 何晓健,张东兵 | 13200 | 5645 | 9830 | 0.1 | 760 | 脱脂（950-1） |  | 20100142 | 轧硬 | 0.4*760-SPCC | 30210015 | 光亮卷 | 0.1-SPCC |  | 40 | MO000585-004-02 | 2024-06-19 17:21:31 | 2024-06-19 18:26:13
最终脱脂 | JG12240550621 | JG1224055062 | DX1 | 东方950脱脂1# | 合格 | 乙 | 何晓健,张东兵 | 13200 | 7460 | 13000 | 0.1 | 760 | 脱脂（950-1） |  | 20100142 | 轧硬 | 0.4*760-SPCC | 30210015 | 光亮卷 | 0.1-SPCC |  | 40 | MO000585-004-01 | 2024-06-19 17:21:31 | 2024-06-19 18:26:13
铬钝化 | JG12240601031 | JG12240601031 | DG2 | 东方铬钝化950 | 合格 | 甲 | 夏亚军 | 5690 | 5691 | 7060 | 0.15 | 710 | / | 色差 辊印 粘钢折印 碎边 条印 | 30210011 | 光亮卷 | 0.15-SPCC | 30110011 | 铬钝化卷 | 0.15*710*7060 |  | 10 | MO000809-001 | 2024-06-19 16:38:07 | 2024-06-19 17:22:36
最终退火 | JG12240502511 | JG1224050251 | DT20 | 东方20# | 合格 | 乙 | 陈国,李楷文,袁亚东,张天圣 | 5515 | 5515 | 9600 | 0.1 | 760 | 退火（590℃） |  | 20100142 | 轧硬 | 0.4*760-SPCC | 30210015 | 光亮卷 | 0.1-SPCC |  | 50 | MO000588-006-01 | 2024-06-19 16:26:56 | 2024-06-24 10:17:35
最终退火 | JG12240550451 | JG1224055045 | DT20 | 东方20# | 合格 | 乙 | 陈国,李楷文,袁亚东,张天圣 | 7475 | 7475 | 13000 | 0.1 | 760 | 退火(590℃) |  | 20100142 | 轧硬 | 0.4*760-SPCC | 30210015 | 光亮卷 | 0.1-SPCC |  | 50 | MO000539-007-01 | 2024-06-19 16:26:56 | 2024-06-24 10:17:35
最终退火 | JG122405516612 | JG1224055166 | DT20 | 东方20# | 合格 | 乙 | 陈国,李楷文,袁亚东,张天圣 | 8115 | 8115 | 14000 | 0.1 | 760 | 退火（590℃） |  | 20100142 | 轧硬 | 0.4*760-SPCC | 30210015 | 光亮卷 | 0.1-SPCC |  | 50 | MO000693-001-01-02 | 2024-06-19 16:26:56 | 2024-06-24 10:17:35
最终脱脂 | JG12240550182 | JG1224055018 | DX1 | 东方950脱脂1# | 合格 | 乙 | 何晓健,张东兵 | 13000 | 5830 | 10150 | 0.1 | 760 | 脱脂(单位张力7.6）脱脂分一包10500米 |  | 20100142 | 轧硬 | 0.4*760-SPCC | 30210015 | 光亮卷 | 0.1-SPCC |  | 40 | MO000518-004-02 | 2024-06-19 15:27:39 | 2024-06-19 16:20:40
最终脱脂 | JG12240550181 | JG1224055018 | DX1 | 东方950脱脂1# | 合格 | 乙 | 何晓健,张东兵 | 13000 | 7195 | 12500 | 0.1 | 760 | 脱脂(单位张力7.6）脱脂分一包10500米 |  | 20100142 | 轧硬 | 0.4*760-SPCC | 30210015 | 光亮卷 | 0.1-SPCC |  | 40 | MO000518-004-01 | 2024-06-19 15:27:39 | 2024-06-19 16:20:40
最终平整 | JG1124055077 | JG1124055077 | DP1 | 东方850平整 | 合格 | 乙 | 鞠承,姚学禹 | 4412 | 4360 | 8240 | 0.13 | 533 | 浙江银轮：850平整用Ra1.0-1.2μm毛化辊，厚度公差：0.12-0.14mm，HV90-110，粗糙度0.5-0.7μm. | 板面振纹，砂轮印，氧化边，白斑 | 20200003 | 小品种钢半成品 | 0.13-SPCC | 31010007 | 小品种钢卷 | 0.13*533*8240 |  | 20 | MO000791-001 | 2024-06-19 14:58:27 | 2024-06-19 15:00:39
最终冷轧 | JG1224055048 | JG1224055048 | DZ2 | 东方850轧机 | 合格 | 乙 | 王厉 | 13920 | 13760 | 23710 | 0.1 | 760 | 850轧机普光辊(Ra0.4-0.6μm)轧制0.13mm(0.4-0.25-0.15-0.115-0.1),厚度公差：0.098-0.103mm，米数控制在23700-23800米。 |  | 20100142 | 轧硬 | 0.4*760-SPCC | 30210015 | 光亮卷 | 0.1-SPCC |  | 30 | MO000539-010 | 2024-06-19 14:37:15 | 2024-06-19 14:38:41
最终退火 | JG12240551381 | JG1224055138 | DT20 | 东方20# | 合格 | 乙 | 陈国,李楷文,袁亚东,张天圣 | 5760 | 5760 | 10000 | 0.1 | 760 | 退火（590℃） |  | 20100142 | 轧硬 | 0.4*760-SPCC | 30210015 | 光亮卷 | 0.1-SPCC |  | 50 | MO000692-005-01 | 2024-06-19 14:02:48 | 2024-06-20 21:50:35
最终退火 | JG12240550452 | JG1224055045 | DT20 | 东方20# | 合格 | 乙 | 陈国,李楷文,袁亚东,张天圣 | 6085 | 6085 | 10550 | 0.1 | 760 | 退火(590℃) |  | 20100142 | 轧硬 | 0.4*760-SPCC | 30210015 | 光亮卷 | 0.1-SPCC |  | 50 | MO000539-007-02 | 2024-06-19 14:02:48 | 2024-06-20 21:50:35
最终退火 | JG12240550601 | JG1224055060 | DT20 | 东方20# | 合格 | 乙 | 陈国,李楷文,袁亚东,张天圣 | 5520 | 5520 | 9600 | 0.1 | 760 | 退火（590℃） |  | 20100142 | 轧硬 | 0.4*760-SPCC | 30210015 | 光亮卷 | 0.1-SPCC |  | 50 | MO000585-002-01 | 2024-06-19 14:02:48 | 2024-06-20 21:50:35
最终退火 | JG12240502512 | JG1224050251 | DT20 | 东方20# | 合格 | 乙 | 陈国,李楷文,袁亚东,张天圣 | 7775 | 7775 | 13500 | 0.1 | 760 | 退火（590℃） |  | 20100142 | 轧硬 | 0.4*760-SPCC | 30210015 | 光亮卷 | 0.1-SPCC |  | 50 | MO000588-006-02 | 2024-06-19 14:02:48 | 2024-06-20 21:50:35
最终脱脂 | JG12240551662 | JG1224055166 | DX1 | 东方950脱脂1# | 合格 | 乙 | 何晓健,张东兵 | 4350 | 4275 | 7400 | 0.1 | 760 | 脱脂（950-1） |  | 20100142 | 轧硬 | 0.4*760-SPCC | 30210015 | 光亮卷 | 0.1-SPCC |  | 40 | MO000693-001-02 | 2024-06-19 14:00:19 | 2024-06-19 14:34:34
最终平整 | JG1124055088 | JG1124055088 | DP1 | 东方850平整 | 合格 | 乙 | 鞠承,宋红飞 | 4386 | 4410 | 8230 | 0.13 | 533 | 浙江银轮：850平整用Ra1.0-1.2μm毛化辊，厚度公差：0.12-0.14mm，HV90-110，粗糙度0.5-0.7μm. | 表面振纹，尾30米振纹重，氧化边，砂轮印，表面不规则亮斑 | 20200003 | 小品种钢半成品 | 0.13-SPCC | 31010007 | 小品种钢卷 | 0.13*533*8230 |  | 20 | MO000791-012 | 2024-06-19 13:15:57 | 2024-06-19 13:17:38
最终脱脂 | JG122405516612 | JG1224055166 | DX1 | 东方950脱脂1# | 合格 | 乙 | 何晓健,张东兵 | 9050 | 8115 | 14000 | 0.1 | 760 | 脱脂（950-1） |  | 20100142 | 轧硬 | 0.4*760-SPCC | 30210015 | 光亮卷 | 0.1-SPCC |  | 40 | MO000693-001-01-02 | 2024-06-19 13:10:41 | 2024-06-19 13:55:38
最终脱脂 | JG122405516611 | JG1224055166 | DX1 | 东方950脱脂1# | 合格 | 乙 | 何晓健,张东兵 | 9050 | 870 | 1500 | 0.1 | 760 | 脱脂（950-1） |  | 20100142 | 轧硬 | 0.4*760-SPCC | 30210015 | 光亮卷 | 0.1-SPCC |  | 40 | MO000693-001-01-01 | 2024-06-19 13:10:41 | 2024-06-19 13:55:38
最终脱脂 | JG12240502512 | JG1224050251 | DX1 | 东方950脱脂1# | 合格 | 乙 | 何晓健 | 13300 | 7775 | 13500 | 0.1 | 760 | 脱脂（950-1） |  | 20100142 | 轧硬 | 0.4*760-SPCC | 30210015 | 光亮卷 | 0.1-SPCC |  | 40 | MO000588-006-02 | 2024-06-19 12:50:49 | 2024-06-19 12:51:54
最终脱脂 | JG12240502511 | JG1224050251 | DX1 | 东方950脱脂1# | 合格 | 乙 | 何晓健 | 13300 | 5515 | 9600 | 0.1 | 760 | 脱脂（950-1） |  | 20100142 | 轧硬 | 0.4*760-SPCC | 30210015 | 光亮卷 | 0.1-SPCC |  | 40 | MO000588-006-01 | 2024-06-19 12:50:49 | 2024-06-19 12:51:54
最终平整 | JG1124055084 | JG1124055084 | DP1 | 东方850平整 | 合格 | 乙 | 鞠承,姚学禹 | 4430 | 4410 | 8290 | 0.13 | 533 | 浙江银轮：850平整用Ra1.0-1.2μm毛化辊，厚度公差：0.12-0.14mm，HV90-110，粗糙度0.5-0.7μm. | 尾200米操10-20CM缩芯折印，尾50米表面振纹重，氧化边，砂轮印，表面偶有不规则亮斑 | 20200003 | 小品种钢半成品 | 0.13-SPCC | 31010007 | 小品种钢卷 | 0.13*533*8290 |  | 20 | MO000791-008 | 2024-06-19 12:15:44 | 2024-06-19 12:20:03
最终平整 | JG1124055078 | JG1124055078 | DP1 | 东方850平整 | 合格 | 乙 | 鞠承,姚学禹 | 4316 | 4290 | 8030 | 0.13 | 533 | 浙江银轮：850平整用Ra1.0-1.2μm毛化辊，厚度公差：0.12-0.14mm，HV90-110，粗糙度0.5-0.7μm. | 内200米传侧缩芯折印10-20CM， 尾50米板面振纹重，表面偶有不规则亮斑，表面砂轮印 | 20200003 | 小品种钢半成品 | 0.13-SPCC | 31010007 | 小品种钢卷 | 0.13*533*8030 |  | 20 | MO000791-002 | 2024-06-19 10:46:32 | 2024-06-19 10:50:56
最终脱脂 | JG12240550452 | JG1224055045 | DX1 | 东方950脱脂1# | 合格 | 乙 | 何晓健,张东兵 | 13680 | 6085 | 10550 | 0.1 | 760 | 脱脂(单位张力7.6）脱脂分一包10500米 |  | 20100142 | 轧硬 | 0.4*760-SPCC | 30210015 | 光亮卷 | 0.1-SPCC |  | 40 | MO000539-007-02 | 2024-06-19 10:12:29 | 2024-06-19 11:01:49
最终脱脂 | JG12240550451 | JG1224055045 | DX1 | 东方950脱脂1# | 合格 | 乙 | 何晓健,张东兵 | 13680 | 7475 | 13000 | 0.1 | 760 | 脱脂(单位张力7.6）脱脂分一包10500米 |  | 20100142 | 轧硬 | 0.4*760-SPCC | 30210015 | 光亮卷 | 0.1-SPCC |  | 40 | MO000539-007-01 | 2024-06-19 10:12:29 | 2024-06-19 11:01:49
最终冷轧 | JG1224055029 | JG1224055029 | DZ2 | 东方850轧机 | 合格 | 乙 | 杨海鹏 | 13350 | 13300 | 22958 | 0.1 | 760 | 850轧机普光辊(Ra0.4-0.6μm)轧制0.13mm(0.4-0.25-0.15-0.115-0.1),厚度公差：0.098-0.103mm，米数控制在23200-23300米 |  | 20100142 | 轧硬 | 0.4*760-SPCC | 30210015 | 光亮卷 | 0.1-SPCC |  | 30 | MO000519-005 | 2024-06-19 09:14:07 | 2024-06-19 11:47:23
最终冷轧 | JG12240550202 | JG1224055020 | DZ2 | 东方850轧机 | 合格 | 甲 | 蔡迎虎 | 6815 | 6780 | 11740 | 0.1 | 760 | 850轧机普光辊(Ra0.4-0.6μm)轧制0.13mm(0.4-0.25-0.15-0.115-0.1),厚度公差：0.098-0.103mm，米数控制在23200-23300米 |  | 20100142 | 轧硬 | 0.4*760-SPCC | 30210015 | 光亮卷 | 0.1-SPCC |  | 30 | MO000519-002-02 | 2024-06-19 08:26:55 | 2024-06-19 08:27:48
一次脱脂 | JG1224055063 | JG1224055063 | DX2 | 东方950脱脂2# | 合格 | 甲 | 韩成飞,周志平 | 12860 | 12855 | 5440 | 0.4 | 760 | 脱脂（950-2） |  | 20100142 | 轧硬 | 0.4*760-SPCC | 30210015 | 光亮卷 | 0.1-SPCC |  | 10 | MO000769-005 | 2024-06-19 07:37:31 | 2024-06-19 08:01:06
最终冷轧 | JG1224055062 | JG1224055062 | DZ2 | 东方850轧机 | 合格 | 甲 | 何建 | 13280 | 13200 | 22960 | 0.1 | 760 | 850轧机普光辊(Ra0.4-0.6μm)轧制0.1mm(0.4-0.25-0.15-0.115-0.1),厚度公差：0.098-0.103mm |  | 20100142 | 轧硬 | 0.4*760-SPCC | 30210015 | 光亮卷 | 0.1-SPCC |  | 30 | MO000585-004 | 2024-06-19 06:52:58 | 2024-06-19 06:53:38
最终平整 | JG1124055087 | JG1124055087 | DP1 | 东方850平整 | 合格 | 甲 | 陈俊华,钱琨 | 4402 | 4380 | 8250 | 0.13 | 533 | 浙江银轮：850平整用Ra1.0-1.2μm毛化辊，厚度公差：0.12-0.14mm，HV90-110，粗糙度0.5-0.7μm. | 轻微色差，振纹重，氧化边重，偶有细划伤 | 20200003 | 小品种钢半成品 | 0.13-SPCC | 31010007 | 小品种钢卷 | 0.13*533*8250 |  | 20 | MO000791-011 | 2024-06-19 06:40:37 | 2024-06-19 06:42:13
一次脱脂 | JG122405132 | JG122405132 | DX2 | 东方950脱脂2# | 合格 | 甲 | 韩成飞,周志平 | 14280 | 14255 | 6040 | 0.4 | 760 | 脱脂（950-2） |  | 20100142 | 轧硬 | 0.4*760-SPCC | 30210015 | 光亮卷 | 0.1-SPCC |  | 10 | MO000773-001 | 2024-06-19 06:36:49 | 2024-06-19 07:17:21
铬钝化 | JG12240550131 | JG12240550131 | DG2 | 东方铬钝化950 | 合格 | 乙 | 李志祥 | 6805 | 6795 | 12710 | 0.1 | 710 | 、 | 2008米传缺口大小0.97 色差 条印 | 30210015 | 光亮卷 | 0.1-SPCC | 30110014 | 铬钝化卷 | 0.1*710*12710 |  | 10 | MO000794-004 | 2024-06-19 06:19:01 | 2024-06-19 07:24:50
最终平整 | JG1124055080 | JG1124055080 | DP1 | 东方850平整 | 合格 | 甲 | 陈俊华,钱琨 | 4386 | 4370 | 8260 | 0.13 | 533 | 浙江银轮：850平整用Ra1.0-1.2μm毛化辊，厚度公差：0.12-0.14mm，HV90-110，粗糙度0.5-0.7μm. | 振纹重，轻微色差，板面小亮点，氧化边，偶有细划伤；偶有小亮点 | 20200003 | 小品种钢半成品 | 0.13-SPCC | 31010007 | 小品种钢卷 | 0.13*533*8260 |  | 20 | MO000791-004 | 2024-06-19 05:56:07 | 2024-06-19 05:57:21
一次脱脂 | JG1224055164 | JG1224055164 | DX2 | 东方950脱脂2# | 合格 | 甲 | 韩成飞,周志平 | 12290 | 12265 | 5200 | 0.4 | 760 | 脱脂（950-2） |  | 20100142 | 轧硬 | 0.4*760-SPCC | 30210015 | 光亮卷 | 0.1-SPCC |  | 10 | MO000771-002 | 2024-06-19 05:54:44 | 2024-06-19 06:32:59
一次退火 | JG1224055129 | JG1224055129 | DT8 | 东方8# | 合格 | 甲 | 吴双勇,李龙礼,程新华 | 12060 | 12060 | 5100 | 0.4 | 760 | 退火 装炉量20T-45T(620℃),装炉量>45T (630℃） |  | 20100142 | 轧硬 | 0.4*760-SPCC | 30210015 | 光亮卷 | 0.1-SPCC |  | 20 | MO000772-001 | 2024-06-19 05:49:34 | 2024-06-25 05:22:38
一次退火 | JG1224055101 | JG1224055101 | DT8 | 东方8# | 合格 | 甲 | 吴双勇,李龙礼,程新华 | 12930 | 12930 | 5490 | 0.4 | 760 | 退火 装炉量20T-45T(620℃),装炉量>45T (630℃） |  | 20100142 | 轧硬 | 0.4*760-SPCC | 30210015 | 光亮卷 | 0.1-SPCC |  | 20 | MO000769-003 | 2024-06-19 05:49:34 | 2024-06-25 05:22:38
一次退火 | JG1224055157 | JG1224055157 | DT8 | 东方8# | 合格 | 甲 | 吴双勇,李龙礼,程新华 | 13730 | 13730 | 5820 | 0.4 | 760 | 退火 装炉量20T-45T(620℃),装炉量>45T (630℃） |  | 20100142 | 轧硬 | 0.4*760-SPCC | 30210015 | 光亮卷 | 0.1-SPCC |  | 20 | MO000767-001 | 2024-06-19 05:49:34 | 2024-06-25 05:22:38
一次退火 | JG1224055066 | JG1224055066 | DT8 | 东方8# | 合格 | 甲 | 吴双勇,李龙礼,程新华 | 13425 | 13425 | 5700 | 0.4 | 760 | 退火 装炉量20T-45T(620℃),装炉量>45T (630℃） |  | 20100142 | 轧硬 | 0.4*760-SPCC | 30210015 | 光亮卷 | 0.1-SPCC |  | 20 | MO000770-002 | 2024-06-19 05:49:34 | 2024-06-25 05:22:38
最终平整 | JG1124055086 | JG1124055086 | DP1 | 东方850平整 | 合格 | 甲 | 陈俊华,钱琨 | 4320 | 4300 | 8150 | 0.13 | 533 | 浙江银轮：850平整用Ra1.0-1.2μm毛化辊，厚度公差：0.12-0.14mm，HV90-110，粗糙度0.5-0.7μm. | 振纹重，轻微色差，板面小亮点，氧化边，偶有细划伤；尾500米传缩芯印5-20CM | 20200003 | 小品种钢半成品 | 0.13-SPCC | 31010007 | 小品种钢卷 | 0.13*533*8150 |  | 20 | MO000791-010 | 2024-06-19 05:20:25 | 2024-06-19 05:22:42
一次脱脂 | JG1224055160 | JG1224055160 | DX2 | 东方950脱脂2# | 合格 | 甲 | 韩成飞,周志平 | 13815 | 13795 | 5840 | 0.4 | 760 | 脱脂（950-2） |  | 20100142 | 轧硬 | 0.4*760-SPCC | 30210015 | 光亮卷 | 0.1-SPCC |  | 10 | MO000767-004 | 2024-06-19 05:14:27 | 2024-06-19 05:53:41
一次脱脂 | JG1224055066 | JG1224055066 | DX2 | 东方950脱脂2# | 合格 | 甲 | 韩成飞,周志平 | 13445 | 13425 | 5700 | 0.4 | 760 | 脱脂（950-2） |  | 20100142 | 轧硬 | 0.4*760-SPCC | 30210015 | 光亮卷 | 0.1-SPCC |  | 10 | MO000770-002 | 2024-06-19 05:11:45 | 2024-06-19 05:12:47
一次脱脂 | JG1224055118 | JG1224055118 | DX2 | 东方850轧机 | 合格 | 甲 | 韩成飞,周志平 | 13730 | 13705 | 5820 | 0.4 | 760 | 脱脂（950-2） |  | 20100142 | 轧硬 | 0.4*760-SPCC | 30210015 | 光亮卷 | 0.1-SPCC |  | 10 | MO000767-006 | 2024-06-19 04:20:22 | 2024-06-19 04:26:42
最终平整 | JG1124055081 | JG1124055081 | DP1 | 东方850平整 | 合格 | 甲 | 陈俊华,钱琨 | 4480 | 4390 | 8300 | 0.13 | 533 | 浙江银轮：850平整用Ra1.0-1.2μm毛化辊，厚度公差：0.12-0.14mm，HV90-110，粗糙度0.5-0.7μm. | 板面偶有细划伤，振纹重，氧化边，轻微色差 | 20200003 | 小品种钢半成品 | 0.13-SPCC | 31010007 | 小品种钢卷 | 0.13*533*8300 |  | 20 | MO000791-005 | 2024-06-19 03:52:10 | 2024-06-19 04:21:50
铬钝化 | JG12240550952 | JG12240550952 | DG2 | 东方铬钝化950 | 合格 | 乙 | 李志祥 | 6250 | 6220 | 7110 | 0.15 | 760 | 、 | 白条印化斑重 色差亮条印重 乳 | 30210011 | 光亮卷 | 0.15-SPCC | 30110011 | 铬钝化卷 | 0.15*760*7110 |  | 10 | MO000796-003 | 2024-06-19 03:38:13 | 2024-06-19 03:39:00
铬钝化 | JG12240550951 | JG12240550951 | DG2 | 东方铬钝化950 | 合格 | 乙 | 李志祥 | 6340 | 6296 | 7200 | 0.15 | 760 | 、 | 白条印化斑重 色差重 乳 | 30210011 | 光亮卷 | 0.15-SPCC | 30110011 | 铬钝化卷 | 0.15*760*7200 |  | 10 | MO000796-001 | 2024-06-19 03:36:52 | 2024-06-19 03:37:52
铬钝化 | JG12240550132 | JG12240550132 | DG2 | 东方铬钝化950 | 合格 | 乙 | 李志祥 | 6730 | 6705 | 12540 | 0.1 | 710 | 、 | 876米孔洞大小2.12操56 色差 辊印 | 30210015 | 光亮卷 | 0.1-SPCC | 30110014 | 铬钝化卷 | 0.1*710*12540 |  | 10 | MO000794-005 | 2024-06-19 03:36:36 | 2024-06-19 04:56:50
一次脱脂 | JG1224055157 | JG1224055157 | DX2 | 东方950脱脂2# | 合格 | 甲 | 韩成飞,周志平 | 13745 | 13730 | 5820 | 0.4 | 760 | 脱脂（950-2） |  | 20100142 | 轧硬 | 0.4*760-SPCC | 30210015 | 光亮卷 | 0.1-SPCC |  | 10 | MO000767-001 | 2024-06-19 03:03:43 | 2024-06-19 03:41:47
最终冷轧 | JG1224050251 | JG1224050251 | DZ2 | 东方850轧机 | 合格 | 甲 | 吴宏林 | 13730 | 13300 | 23300 | 0.1 | 760 | 850轧机普光辊(Ra0.4-0.6μm)轧制0.1mm(0.4-0.25-0.15-0.115-0.1),厚度公差：0.098-0.103mm |  | 20100142 | 轧硬 | 0.4*760-SPCC | 30210015 | 光亮卷 | 0.1-SPCC |  | 30 | MO000588-006 | 2024-06-19 02:29:02 | 2024-06-19 02:30:01
一次脱脂 | JG1224055093 | JG1224055093 | DX2 | 东方950脱脂2# | 合格 | 甲 | 韩成飞,周志平 | 12985 | 12965 | 5500 | 0.4 | 760 | 脱脂（950-2） |  | 20100142 | 轧硬 | 0.4*760-SPCC | 30210015 | 光亮卷 | 0.1-SPCC |  | 10 | MO000769-001 | 2024-06-19 02:10:22 | 2024-06-19 03:02:16
一次脱脂 | JG1224055165 | JG1224055165 | DX2 | 东方950脱脂2# | 合格 | 甲 | 韩成飞,周志平 | 13500 | 13495 | 5740 | 0.4 | 760 | 脱脂（950-2） |  | 20100142 | 轧硬 | 0.4*760-SPCC | 30210015 | 光亮卷 | 0.1-SPCC |  | 10 | MO000693-002 | 2024-06-19 00:48:18 | 2024-06-19 01:34:19
铬钝化 | JG12240550391 | JG12240550391 | DG2 | 东方铬钝化950 | 合格 | 乙 | 李志祥 | 4500 | 4478 | 6410 | 0.125 | 760 | / | 白条印重 乳化斑 色差 | 30210004 | 光亮卷 | 0.125-SPCC | 30110004 | 铬钝化卷 | 0.125*760*6410 |  | 10 | MO000766-004 | 2024-06-19 00:09:28 | 2024-06-19 01:04:54
最终冷轧 | JG1224055018 | JG1224055018 | DZ2 | 东方850轧机 | 合格 | 甲 | 蔡迎虎 | 13840 | 13000 | 22700 | 0.1 | 760 | 850轧机普光辊(Ra0.4-0.6μm)轧制0.13mm(0.4-0.25-0.15-0.115-0.1),厚度公差：0.098-0.103mm，米数控制在23700-23800米。 |  | 20100142 | 轧硬 | 0.4*760-SPCC | 30210015 | 光亮卷 | 0.1-SPCC |  | 30 | MO000518-004 | 2024-06-19 00:02:49 | 2024-06-19 00:03:47
一次脱脂 | JG1224055159 | JG1224055159 | DX2 | 东方950脱脂2# | 合格 | 甲 | 韩成飞,周志平 | 13800 | 13780 | 5850 | 0.4 | 760 | 脱脂（950-2） |  | 20100142 | 轧硬 | 0.4*760-SPCC | 30210015 | 光亮卷 | 0.1-SPCC |  | 10 | MO000767-003 | 2024-06-18 23:45:42 | 2024-06-19 00:45:33
最终平整 | JG12240550092 | JG1224055009 | DP1 | 东方850平整 | 合格 | 甲 | 陈俊华,钱琨 | 5680 | 5680 | 10450 | 0.1 | 710 | 850平整用Ra0.8-1.0μm毛化辊平整.厚度公差：0.095-0.105mm | 来料轻微色差，乳化斑，操7CM处亮点，操10CM内轻微花辊印 | 20100028 | 轧硬 | 0.4*710-SPCC | 30210015 | 光亮卷 | 0.1*710*10450 |  | 60 | MO000581-001-02 | 2024-06-18 23:14:53 | 2024-06-18 23:16:27
最终退火 | JG12240550671 | JG1224055067 | DT20 | 东方20# | 合格 | 甲 | 程新华,李龙礼,吴双勇 | 7280 | 7280 | 12650 | 0.1 | 760 | 退火（590℃） |  | 20100142 | 轧硬 | 0.4*760-SPCC | 30210015 | 光亮卷 | 0.1-SPCC |  | 50 | MO000591-001-01 | 2024-06-18 22:20:09 | 2024-06-20 16:07:25
最终退火 | JG12240550192 | JG1224055019 | DT20 | 东方20# | 合格 | 甲 | 程新华,李龙礼,吴双勇 | 5910 | 5910 | 10230 | 0.1 | 760 | 退火(590℃) |  | 20100142 | 轧硬 | 0.4*760-SPCC | 30210015 | 光亮卷 | 0.1-SPCC |  | 50 | MO000519-001-02 | 2024-06-18 22:20:09 | 2024-06-20 16:07:25
最终退火 | JG12240550472 | JG1224055047 | DT20 | 东方20# | 合格 | 甲 | 程新华,李龙礼,吴双勇 | 6090 | 6090 | 10550 | 0.1 | 760 | 退火(590℃) |  | 20100142 | 轧硬 | 0.4*760-SPCC | 30210015 | 光亮卷 | 0.1-SPCC |  | 50 | MO000539-009-02 | 2024-06-18 22:20:09 | 2024-06-20 16:07:25
最终退火 | JG12240550172 | JG1224055017 | DT20 | 东方20# | 合格 | 甲 | 程新华,李龙礼,吴双勇 | 6055 | 6055 | 10450 | 0.1 | 760 | 退火(590℃) |  | 20100142 | 轧硬 | 0.4*760-SPCC | 30210015 | 光亮卷 | 0.1-SPCC |  | 50 | MO000518-003-02 | 2024-06-18 22:20:09 | 2024-06-20 16:07:25
最终退火 | JG12240550471 | JG1224055047 | DT20 | 东方20# | 合格 | 甲 | 程新华,李龙礼 | 7690 | 7690 | 13300 | 0.1 | 760 | 退火(590℃) |  | 20100142 | 轧硬 | 0.4*760-SPCC | 30210015 | 光亮卷 | 0.1-SPCC |  | 50 | MO000539-009-01 | 2024-06-18 22:17:15 | 2024-06-20 12:35:28
最终退火 | JG12240550412 | JG1224055041 | DT20 | 东方20# | 合格 | 甲 | 程新华,李龙礼 | 6080 | 6080 | 10500 | 0.1 | 760 | 退火（590℃） |  | 20100142 | 轧硬 | 0.4*760-SPCC | 30210015 | 光亮卷 | 0.1-SPCC |  | 50 | MO000578-001-02 | 2024-06-18 22:17:15 | 2024-06-20 12:35:28
最终退火 | JG12240550602 | JG1224055060 | DT20 | 东方20# | 合格 | 甲 | 程新华,李龙礼 | 7310 | 7310 | 12650 | 0.1 | 760 | 退火（590℃） |  | 20100142 | 轧硬 | 0.4*760-SPCC | 30210015 | 光亮卷 | 0.1-SPCC |  | 50 | MO000585-002-02 | 2024-06-18 22:17:15 | 2024-06-20 12:35:28
铬钝化 | JG12240551421 | JG12240551421 | DG2 | 东方铬钝化950 | 合格 | 乙 | 李志祥 | 4430 | 4400 | 6260 | 0.125 | 760 | / | 268米孔洞大小2.21mm2，操261mm 白条印重 色差 乳化斑 | 30210004 | 光亮卷 | 0.125-SPCC | 30110004 | 铬钝化卷 | 0.125*760*6260 |  | 10 | MO000766-005 | 2024-06-18 22:10:18 | 2024-06-18 22:31:51
铬钝化 | JG12240550502 | JG12240550502 | DG2 | 东方铬钝化950 | 合格 | 乙 | 李志祥 | 6140 | 5944 | 10350 | 0.1 | 760 | / | 乳化斑 色差 条印 辊印 | 30210015 | 光亮卷 | 0.1-SPCC | 30110014 | 铬钝化卷 | 0.1*760*10350 |  | 10 | MO000782-004 | 2024-06-18 21:50:58 | 2024-06-18 21:51:31
铬钝化 | JG12240550252 | JG12240550252 | DG2 | 东方铬钝化950 | 合格 | 乙 | 李志祥 | 5950 | 5914 | 10370 | 0.1 | 760 | / | 乳化斑 色差 条印 辊印 | 30210015 | 光亮卷 | 0.1-SPCC | 30110014 | 铬钝化卷 | 0.1*760*10370 |  | 10 | MO000782-003 | 2024-06-18 21:49:51 | 2024-06-18 21:50:30
铬钝化 | JG122405503511 | JG12240550351 | DG2 | 东方铬钝化950 | 合格 | 乙 | 李志祥 | 6100 | 1876 | 3280 | 0.1 | 760 | / | 乳化斑 色差 条印 | 30210015 | 光亮卷 | 0.1-SPCC | 30110014 | 铬钝化卷 | 0.1*760*3280 |  | 10 | MO000782-002-01 | 2024-06-18 21:47:16 | 2024-06-18 21:49:31
铬钝化 | JG122405503512 | JG12240550351 | DG2 | 东方铬钝化950 | 合格 | 乙 | 李志祥 | 6100 | 4204 | 7360 | 0.1 | 760 | / | 3400米孔洞大小7.34mm2，操555mm。 4327米孔洞大小0.44mm2，操88mm 乳化斑 色差 条印 | 30210015 | 光亮卷 | 0.1-SPCC | 30110014 | 铬钝化卷 | 0.1*760*7360 |  | 10 | MO000782-002-02 | 2024-06-18 21:47:16 | 2024-06-18 21:49:31
铬钝化 | JG122405502812 | JG122405502812 | DG2 | 东方铬钝化950 | 合格 | 乙 | 李志祥 | 2190 | 2164 | 3770 | 0.1 | 760 | / | 3670米来料停机斑 乳化斑 色差 辊印 | 30210015 | 光亮卷 | 0.1-SPCC | 30110014 | 铬钝化卷 | 0.1*760*3770 |  | 10 | MO000782-005 | 2024-06-18 21:45:54 | 2024-06-18 21:46:50
铬钝化 | JG122405004411 | JG122405004411 | DG2 | 东方铬钝化950 | 合格 | 乙 | 李志祥 | 4380 | 4381 | 8000 | 0.1 | 710 | / | 855米孔洞大小0.18mm2，操299mm 辊印 色差 | 30210015 | 光亮卷 | 0.1-SPCC | 30110014 | 铬钝化卷 | 0.1*710*8000 |  | 10 | MO000783-001 | 2024-06-18 21:44:09 | 2024-06-18 21:45:08
最终冷轧 | JG1224055045 | JG1224055045 | DZ2 | 东方850轧机 | 合格 | 乙 | 肖勋民 | 13710 | 13680 | 23550 | 0.1 | 760 | 850轧机普光辊(Ra0.4-0.6μm)轧制0.13mm(0.4-0.25-0.15-0.115-0.1),厚度公差：0.098-0.103mm，米数控制在23700-23800米。 |  | 20100142 | 轧硬 | 0.4*760-SPCC | 30210015 | 光亮卷 | 0.1-SPCC |  | 30 | MO000539-007 | 2024-06-18 21:02:05 | 2024-06-18 21:02:46
铬钝化 | JG122405505511 | JG12240550551 | DG2 | 东方铬钝化950 | 合格 | 甲 | 夏亚军 | 9260 | 4390 | 6180 | 0.125 | 760 | / | 5976米孔洞大小0.18mm2，操457mm | 30210004 | 光亮卷 | 0.125-SPCC | 30110004 | 铬钝化卷 | 0.125*760*6180 |  | 10 | MO000766-008-01 | 2024-06-18 20:08:25 | 2024-06-18 21:41:21
铬钝化 | JG122405505512 | JG12240550551 | DG2 | 东方铬钝化950 | 合格 | 甲 | 夏亚军 | 9260 | 4314 | 6080 | 0.125 | 760 | / |  | 30210004 | 光亮卷 | 0.125-SPCC | 30110004 | 铬钝化卷 | 0.125*760*6080 |  | 10 | MO000766-008-02 | 2024-06-18 20:08:25 | 2024-06-18 21:41:21
最终平整 | JG12240550121 | JG1224055012 | DP1 | 东方850平整 | 合格 | 乙 | 鞠承,姚学禹 | 6770 | 6750 | 12590 | 0.1 | 710 | 平整 | 16米传33CM处，一个0.14mm2的针眼孔洞/来料表面白条印 | 20100028 | 轧硬 | 0.4*710-SPCC | 30210015 | 光亮卷 | 0.1*710*12590 |  | 60 | MO000587-007-01 | 2024-06-18 18:35:12 | 2024-06-18 18:37:09
最终冷轧 | JG12240551662 | JG1224055166 | DZ2 | 东方850轧机 | 合格 | 乙 | 王厉 | 13485 | 4350 | 7380 | 0.1 | 760 | 850轧机普光辊(Ra0.4-0.6μm)轧制0.1mm(0.4-0.25-0.15-0.115-0.1) |  | 20100142 | 轧硬 | 0.4*760-SPCC | 30210015 | 光亮卷 | 0.1-SPCC |  | 30 | MO000693-001-02 | 2024-06-18 17:51:39 | 2024-06-18 18:09:49
最终冷轧 | JG12240551661 | JG1224055166 | DZ2 | 东方850轧机 | 合格 | 乙 | 王厉 | 13485 | 9050 | 15500 | 0.1 | 760 | 850轧机普光辊(Ra0.4-0.6μm)轧制0.1mm(0.4-0.25-0.15-0.115-0.1) |  | 20100142 | 轧硬 | 0.4*760-SPCC | 30210015 | 光亮卷 | 0.1-SPCC |  | 30 | MO000693-001-01 | 2024-06-18 17:51:39 | 2024-06-18 18:09:49
铬钝化 | JG122405024311 | JG12240502431 | DG2 | 东方铬钝化950 | 合格 | 甲 | 夏亚军 | 9210 | 4625 | 6570 | 0.125 | 760 | / | 色差 白斑 辊印 来料偶有黄斑 | 30210004 | 光亮卷 | 0.125-SPCC | 30110004 | 铬钝化卷 | 0.125*760*6570 |  | 10 | MO000766-009-01 | 2024-06-18 17:39:45 | 2024-06-18 18:58:11
铬钝化 | JG122405024312 | JG12240502431 | DG2 | 东方铬钝化950 | 合格 | 甲 | 夏亚军 | 9210 | 4537 | 6450 | 0.125 | 760 | / | 色差 白斑 辊印 来料偶有黄斑 | 30210004 | 光亮卷 | 0.125-SPCC | 30110004 | 铬钝化卷 | 0.125*760*6450 |  | 10 | MO000766-009-02 | 2024-06-18 17:39:45 | 2024-06-18 18:58:11
铬钝化 | JG12240550562 | JG12240550562 | DG2 | 东方铬钝化950 | 合格 | 甲 | 夏亚军 | 4410 | 4375 | 6230 | 0.125 | 760 | / |  | 30210004 | 光亮卷 | 0.125-SPCC | 30110004 | 铬钝化卷 | 0.125*760*6230 |  | 10 | MO000766-001 | 2024-06-18 17:32:59 | 2024-06-18 17:33:59
最终退火 | JG1124055082 | JG1124055082 | DT20 | 东方20# | 合格 | 甲 | 李龙礼,程新华 | 4440 | 4440 | 0 | 0.13 | 533 | 浙江银轮:：退火(590℃)，转850平整 |  | 20200003 | 小品种钢半成品 | 0.13-SPCC | 31010007 | 小品种钢卷 | 0.13-SPCC |  | 10 | MO000791-006 | 2024-06-18 17:24:22 | 2024-06-19 10:17:09
最终退火 | JG1124055079 | JG1124055079 | DT20 | 东方20# | 合格 | 甲 | 李龙礼,程新华 | 4376 | 4376 | 0 | 0.13 | 533 | 浙江银轮:：退火(590℃)，转850平整 |  | 20200003 | 小品种钢半成品 | 0.13-SPCC | 31010007 | 小品种钢卷 | 0.13-SPCC |  | 10 | MO000791-003 | 2024-06-18 17:24:22 | 2024-06-19 10:17:09
最终退火 | JG1124055083 | JG1124055083 | DT20 | 东方20# | 合格 | 甲 | 李龙礼,程新华 | 4340 | 4340 | 0 | 0.13 | 533 | 浙江银轮:：退火(590℃)，转850平整 |  | 20200003 | 小品种钢半成品 | 0.13-SPCC | 31010007 | 小品种钢卷 | 0.13-SPCC |  | 10 | MO000791-007 | 2024-06-18 17:24:22 | 2024-06-19 10:17:09
最终退火 | JG1124055085 | JG1124055085 | DT20 | 东方20# | 合格 | 甲 | 李龙礼,程新华 | 4360 | 4360 | 0 | 0.13 | 533 | 浙江银轮:：退火(590℃)，转850平整 |  | 20200003 | 小品种钢半成品 | 0.13-SPCC | 31010007 | 小品种钢卷 | 0.13-SPCC |  | 10 | MO000791-009 | 2024-06-18 17:24:22 | 2024-06-19 10:17:09
最终退火 | JG1124055081 | JG1124055081 | DT20 | 东方20# | 合格 | 甲 | 程新华,李龙礼 | 4480 | 4480 | 0 | 0.13 | 533 | 浙江银轮:：退火(590℃)，转850平整 |  | 20200003 | 小品种钢半成品 | 0.13-SPCC | 31010007 | 小品种钢卷 | 0.13-SPCC |  | 10 | MO000791-005 | 2024-06-18 17:03:55 | 2024-06-18 17:05:09
最终退火 | JG1124055078 | JG1124055078 | DT20 | 东方20# | 合格 | 甲 | 程新华,李龙礼 | 4316 | 4316 | 0 | 0.13 | 533 | 浙江银轮:：退火(590℃)，转850平整 |  | 20200003 | 小品种钢半成品 | 0.13-SPCC | 31010007 | 小品种钢卷 | 0.13-SPCC |  | 10 | MO000791-002 | 2024-06-18 17:03:55 | 2024-06-18 17:05:09
最终退火 | JG1124055077 | JG1124055077 | DT20 | 东方20# | 合格 | 甲 | 程新华,李龙礼 | 4412 | 4412 | 0 | 0.13 | 533 | 浙江银轮:：退火(590℃)，转850平整 |  | 20200003 | 小品种钢半成品 | 0.13-SPCC | 31010007 | 小品种钢卷 | 0.13-SPCC |  | 10 | MO000791-001 | 2024-06-18 17:03:55 | 2024-06-18 17:05:09
最终退火 | JG1124055080 | JG1124055080 | DT20 | 东方20# | 合格 | 甲 | 程新华,李龙礼 | 4386 | 4386 | 0 | 0.13 | 533 | 浙江银轮:：退火(590℃)，转850平整 |  | 20200003 | 小品种钢半成品 | 0.13-SPCC | 31010007 | 小品种钢卷 | 0.13-SPCC |  | 10 | MO000791-004 | 2024-06-18 17:03:55 | 2024-06-18 17:05:09
最终退火 | JG1124055086 | JG1124055086 | DT20 | 东方20# | 合格 | 甲 | 程新华,李龙礼 | 4320 | 4320 | 0 | 0.13 | 533 | 浙江银轮:：退火(590℃)，转850平整 |  | 20200003 | 小品种钢半成品 | 0.13-SPCC | 31010007 | 小品种钢卷 | 0.13-SPCC |  | 10 | MO000791-010 | 2024-06-18 17:03:09 | 2024-06-18 17:04:34
最终退火 | JG1124055087 | JG1124055087 | DT20 | 东方20# | 合格 | 甲 | 程新华,李龙礼 | 4402 | 4402 | 0 | 0.13 | 533 | 浙江银轮:：退火(590℃)，转850平整 |  | 20200003 | 小品种钢半成品 | 0.13-SPCC | 31010007 | 小品种钢卷 | 0.13-SPCC |  | 10 | MO000791-011 | 2024-06-18 17:03:09 | 2024-06-18 17:04:34
最终退火 | JG1124055088 | JG1124055088 | DT20 | 东方20# | 合格 | 甲 | 程新华,李龙礼 | 4386 | 4386 | 0 | 0.13 | 533 | 浙江银轮:：退火(590℃)，转850平整 |  | 20200003 | 小品种钢半成品 | 0.13-SPCC | 31010007 | 小品种钢卷 | 0.13-SPCC |  | 10 | MO000791-012 | 2024-06-18 17:03:09 | 2024-06-18 17:04:34
最终退火 | JG1124055084 | JG1124055084 | DT20 | 东方20# | 合格 | 甲 | 程新华,李龙礼 | 4430 | 4430 | 0 | 0.13 | 533 | 浙江银轮:：退火(590℃)，转850平整 |  | 20200003 | 小品种钢半成品 | 0.13-SPCC | 31010007 | 小品种钢卷 | 0.13-SPCC |  | 10 | MO000791-008 | 2024-06-18 17:03:09 | 2024-06-18 17:04:34
最终脱脂 | JG12240550602 | JG1224055060 | DX1 | 东方950脱脂1# | 合格 | 乙 | 何晓健,张东兵 | 13030 | 7310 | 12650 | 0.1 | 760 | 脱脂（950-1） |  | 20100142 | 轧硬 | 0.4*760-SPCC | 30210015 | 光亮卷 | 0.1-SPCC |  | 40 | MO000585-002-02 | 2024-06-18 16:44:45 | 2024-06-18 17:43:19
最终脱脂 | JG12240550601 | JG1224055060 | DX1 | 东方950脱脂1# | 合格 | 乙 | 何晓健,张东兵 | 13030 | 5520 | 9600 | 0.1 | 760 | 脱脂（950-1） |  | 20100142 | 轧硬 | 0.4*760-SPCC | 30210015 | 光亮卷 | 0.1-SPCC |  | 40 | MO000585-002-01 | 2024-06-18 16:44:45 | 2024-06-18 17:43:20
最终平整 | JG12240550011 | JG1224055001 | DP1 | 东方850平整 | 合格 | 乙 | 鞠承,姚学禹 | 6680 | 6680 | 12580 | 0.1 | 710 | 平整 | 来料操15CM内白条印平后明显/6343米传33CM处，一个0.07mm2的针眼孔洞/振纹 | 20100028 | 轧硬 | 0.4*710-SPCC | 30210015 | 光亮卷 | 0.1*710*12580 |  | 60 | MO000587-001-01 | 2024-06-18 16:42:00 | 2024-06-18 16:43:50
最终退火 | JL1224030150 | JL1224030150 | DT20 | 东方20# | 合格 | 乙 | 袁亚东,张天圣,陈国 | 5205 | 5205 | 3470 | 0.3 | 650 | 退火(620℃) |  | 20100026 | 轧硬 | 0.4*650-SPCC | 31010041 | 小品种钢卷 | 0.3-SPCC |  | 40 | MO000653-003 | 2024-06-18 16:03:44 | 2024-06-18 16:04:32
最终退火 | JL1224030158 | JL1224030158 | DT20 | 东方20# | 合格 | 乙 | 袁亚东,张天圣,陈国 | 5340 | 5340 | 3600 | 0.3 | 650 | 退火(620℃) |  | 20100026 | 轧硬 | 0.4*650-SPCC | 31010041 | 小品种钢卷 | 0.3-SPCC |  | 40 | MO000653-011 | 2024-06-18 16:03:44 | 2024-06-18 16:04:32
最终退火 | JL11240300731 | JL1124030073 | DT20 | 东方20# | 合格 | 乙 | 袁亚东,张天圣,陈国 | 5470 | 5470 | 3700 | 0.3 | 650 | 退火(620℃) |  | 20100026 | 轧硬 | 0.4*650-SPCC | 31010041 | 小品种钢卷 | 0.3-SPCC |  | 40 | MO000653-001-01 | 2024-06-18 16:03:44 | 2024-06-18 16:04:32
铬钝化 | JG12240550552 | JG12240550552 | DG2 | 东方铬钝化950 | 合格 | 甲 | 夏亚军 | 4390 | 4363 | 6160 | 0.125 | 760 | / | 色差 条印 辊印 粘钢折印 | 30210004 | 光亮卷 | 0.125-SPCC | 30110004 | 铬钝化卷 | 0.125*760*6160 |  | 10 | MO000766-003 | 2024-06-18 15:59:31 | 2024-06-18 16:03:22
最终平整 | JG12240550221 | JG1224055022 | DP1 | 东方850平整 | 合格 | 甲 | 陈俊华 | 9500 | 9410 | 16410 | 0.1 | 760 | 平整 |  | 20100142 | 轧硬 | 0.4*760-SPCC | 30210015 | 光亮卷 | 0.1*760*16410 |  | 60 | MO000787-001-01 | 2024-06-18 15:53:59 | 2024-06-18 15:54:52
最终平整 | JG12240550222 | JG12240550222 | DP1 | 东方850平整 | 合格 | 乙 | 鞠承 | 3370 | 3350 | 6350 | 0.1 | 710 | 平整 | 1240-2614米传14-43cm3个0.49-1.49,3741-4876米传21-68cm3个0.28,5.02,0.85,1204米传14cm1.49mm2孔洞 | 20500005 | 光亮卷半成品 | 0.125-SPCC | 30210015 | 光亮卷 | 0.1*710*6350 |  | 60 | MO000792-001 | 2024-06-18 15:52:50 | 2024-06-18 15:53:29
铬钝化 | JG12240600082 | JG12240600082 | DG2 | 东方铬钝化950 | 合格 | 甲 | 夏亚军 | 7600 | 7581 | 9320 | 0.15 | 710 | / | 色差 条印 辊印 粘钢折印 | 30210011 | 光亮卷 | 0.15-SPCC | 30110011 | 铬钝化卷 | 0.15*710*9320 |  | 10 | MO000778-004 | 2024-06-18 15:25:17 | 2024-06-18 15:27:53
铬钝化 | JG12240601022 | JG12240601022 | DG2 | 东方铬钝化950 | 合格 | 甲 | 夏亚军 | 7576 | 7577 | 9360 | 0.15 | 710 | / | 色差 粘钢折印 辊印 | 30210011 | 光亮卷 | 0.15-SPCC | 30110011 | 铬钝化卷 | 0.15*710*9360 |  | 10 | MO000778-002 | 2024-06-18 14:39:05 | 2024-06-18 14:41:33
最终退火 | JG12240551382 | JG1224055138 | DT20 | 东方20# | 合格 | 乙 | 李楷文,袁亚东,陈国 | 7800 | 7800 | 13500 | 0.1 | 760 | 退火（590℃） |  | 20100142 | 轧硬 | 0.4*760-SPCC | 30210015 | 光亮卷 | 0.1-SPCC |  | 50 | MO000692-005-02 | 2024-06-18 14:07:00 | 2024-06-19 21:15:00
最终退火 | JG12240550411 | JG1224055041 | DT20 | 东方20# | 合格 | 乙 | 李楷文,袁亚东,陈国 | 7400 | 7400 | 12730 | 0.1 | 760 | 退火（590℃） |  | 20100142 | 轧硬 | 0.4*760-SPCC | 30210015 | 光亮卷 | 0.1-SPCC |  | 50 | MO000578-001-01 | 2024-06-18 14:07:00 | 2024-06-19 21:15:00
最终退火 | JG12240550342 | JG1224055034 | DT20 | 东方20# | 合格 | 乙 | 李楷文,袁亚东,陈国 | 6065 | 6065 | 10485 | 0.1 | 760 | 退火（590℃） |  | 20100142 | 轧硬 | 0.4*760-SPCC | 30210015 | 光亮卷 | 0.1-SPCC |  | 50 | MO000790-001-02 | 2024-06-18 14:07:00 | 2024-06-19 21:15:00
最终退火 | JG12240550341 | JG1224055034 | DT20 | 东方20# | 合格 | 乙 | 李楷文,袁亚东,陈国 | 7515 | 7515 | 13000 | 0.1 | 760 | 退火（590℃） |  | 20100142 | 轧硬 | 0.4*760-SPCC | 30210015 | 光亮卷 | 0.1-SPCC |  | 50 | MO000790-001-01 | 2024-06-18 14:07:00 | 2024-06-19 21:15:00
最终平整 | JG12240550952 | JG1224055095 | DP1 | 东方850平整 | 合格 | 乙 | 姚学禹,鞠承 | 6255 | 6250 | 7140 | 0.15 | 760 | 平整 | 来料操10CM处色差亮条印重平后明显/1701米传37CM0.14 | 20100142 | 轧硬 | 0.4*760-SPCC | 30210011 | 光亮卷 | 0.15*760*7140 |  | 60 | MO000663-001-02 | 2024-06-18 14:04:43 | 2024-06-18 14:50:12
最终脱脂 | JG12240550342 | JG1224055034 | DX1 | 东方950脱脂1# | 合格 | 乙 | 王建军,关莫平 | 13730 | 6065 | 10485 | 0.1 | 760 | 脱脂（950-1） |  | 20100142 | 轧硬 | 0.4*760-SPCC | 30210015 | 光亮卷 | 0.1-SPCC |  | 40 | MO000790-001-02 | 2024-06-18 14:02:17 | 2024-06-18 14:03:53
最终脱脂 | JG12240550341 | JG1224055034 | DX1 | 东方950脱脂1# | 合格 | 乙 | 王建军,关莫平 | 13730 | 7515 | 13000 | 0.1 | 760 | 脱脂（950-1） |  | 20100142 | 轧硬 | 0.4*760-SPCC | 30210015 | 光亮卷 | 0.1-SPCC |  | 40 | MO000790-001-01 | 2024-06-18 14:02:17 | 2024-06-18 14:03:53
最终冷轧 | JG1224055034 | JG1224055034 | DZ2 | 东方850轧机 | 合格 | 甲 | 何建 | 13985 | 13730 | 23560 | 0.1 | 760 | 850轧机普光辊(Ra0.4-0.6μm)轧制0.1mm(0.4-0.25-0.15-0.115-0.1) |  | 20100142 | 轧硬 | 0.4*760-SPCC | 30210015 | 光亮卷 | 0.1-SPCC |  | 30 | MO000790-001 | 2024-06-18 13:58:38 | 2024-06-18 13:59:55
一次退火 | JG1224055034 | JG1224055034 | DT8 | 东方8# | 合格 | 甲 | 刘忠于 | 13985 | 13985 | 0 | 0.1 | 760 | 退火 装炉量20T-45T(620℃),装炉量>45T (630℃） |  | 20100142 | 轧硬 | 0.4*760-SPCC | 30210015 | 光亮卷 | 0.1-SPCC |  | 20 | MO000790-001 | 2024-06-18 13:52:53 | 2024-06-18 13:53:16
最终冷轧 | JG1224055060 | JG1224055060 | DZ2 | 东方850轧机 | 合格 | 乙 | 杨海鹏 | 13450 | 13030 | 22234 | 0.1 | 760 | 850轧机普光辊(Ra0.4-0.6μm)轧制0.1mm(0.4-0.25-0.15-0.115-0.1),厚度公差：0.098-0.103mm |  | 20100142 | 轧硬 | 0.4*760-SPCC | 30210015 | 光亮卷 | 0.1-SPCC |  | 30 | MO000585-002 | 2024-06-18 13:40:56 | 2024-06-18 14:16:45
最终平整 | JG12240550951 | JG1224055095 | DP1 | 东方850平整 | 合格 | 乙 | 鞠承,姚学禹 | 6370 | 6340 | 7250 | 0.15 | 760 | 平整 | 54-66米传59CM2个0.14-0.28，6595米传42CM0.14，操10CM处色差亮条印重平后明显 | 20100142 | 轧硬 | 0.4*760-SPCC | 30210011 | 光亮卷 | 0.15*760*7250 |  | 60 | MO000663-001-01 | 2024-06-18 13:20:58 | 2024-06-18 14:03:28
最终退火 | JG12240550222 | JG12240550222 | DT20 | 东方20# | 合格 | 甲 | 刘忠于 | 3370 | 3370 | 6300 | 0.1 | 710 | 退火（590℃） |  | 20500005 | 光亮卷半成品 | 0.125-SPCC | 30210015 | 光亮卷 | 0.1-SPCC |  | 50 | MO000792-001 | 2024-06-18 13:08:01 | 2024-06-18 13:08:27
最终脱脂 | JG12240550222 | JG12240550222 | DX1 | 东方950脱脂1# | 合格 | 甲 | 王建军 | 3370 | 3370 | 6300 | 0.1 | 710 | 脱脂（950-1） |  | 20500005 | 光亮卷半成品 | 0.125-SPCC | 30210015 | 光亮卷 | 0.1-SPCC |  | 40 | MO000792-001 | 2024-06-18 13:05:40 | 2024-06-18 13:06:26
一次冷轧 | JG12240550222 | JG12240550222 | DZ2 | 东方850轧机 | 合格 | 甲 | 吴宏林 | 3385 | 3370 | 6310 | 0.1 | 710 | 轧0.1mm |  | 20500005 | 光亮卷半成品 | 0.125-SPCC | 30210015 | 光亮卷 | 0.1-SPCC |  | 30 | MO000792-001 | 2024-06-18 13:04:41 | 2024-06-18 13:05:19
一次平整 | JG12240550222 | JG12240550222 | DP1 | 东方850平整 | 合格 | 甲 | 陈俊华 | 3385 | 3385 | 5000 | 0.125 | 710 | 平整 |  | 20500005 | 光亮卷半成品 | 0.125-SPCC | 30210015 | 光亮卷 | 0.1-SPCC |  | 20 | MO000792-001 | 2024-06-18 13:03:57 | 2024-06-18 13:04:28
分切 | JG12240550222 | JG12240550222 | DJ4 | 东方分剪6# | 合格 | 甲 | 尹斌斌 | 3600 | 3385 | 5000 | 0.125 | 710 | 切边710mm |  | 20500005 | 光亮卷半成品 | 0.125-SPCC | 30210015 | 光亮卷 | 0.1-SPCC |  | 10 | MO000792-001 | 2024-06-18 13:03:00 | 2024-06-18 13:03:43
最终脱脂 | JG12240550671 | JG1224055067 | DX1 | 东方950脱脂1# | 合格 | 乙 | 何晓健,张东兵 | 12740 | 7280 | 12650 | 0.1 | 760 | 脱脂（950-1） |  | 20100142 | 轧硬 | 0.4*760-SPCC | 30210015 | 光亮卷 | 0.1-SPCC |  | 40 | MO000591-001-01 | 2024-06-18 12:56:09 | 2024-06-18 13:47:13
最终脱脂 | JG12240550672 | JG1224055067 | DX1 | 东方950脱脂1# | 合格 | 乙 | 何晓健,张东兵 | 12740 | 5335 | 9350 | 0.1 | 760 | 脱脂（950-1） |  | 20100142 | 轧硬 | 0.4*760-SPCC | 30210015 | 光亮卷 | 0.1-SPCC |  | 40 | MO000591-001-02 | 2024-06-18 12:56:09 | 2024-06-18 13:47:13
一次退火 | JG1224055117 | JG1224055117 | DT8 | 东方8# | 合格 | 乙 | 陈国,李楷文,袁亚东 | 13715 | 13715 | 5830 | 0.4 | 760 | 退火 装炉量20T-45T(620℃),装炉量>45T (630℃） |  | 20100142 | 轧硬 | 0.4*760-SPCC | 30210015 | 光亮卷 | 0.1-SPCC |  | 20 | MO000767-005 | 2024-06-18 12:42:10 | 2024-06-20 21:49:49
一次退火 | JG1224055123 | JG1224055123 | DT8 | 东方8# | 合格 | 乙 | 陈国,李楷文,袁亚东 | 13700 | 13700 | 5810 | 0.4 | 760 | 退火 装炉量20T-45T(620℃),装炉量>45T (630℃） |  | 20100142 | 轧硬 | 0.4*760-SPCC | 30210015 | 光亮卷 | 0.1-SPCC |  | 20 | MO000767-007 | 2024-06-18 12:42:10 | 2024-06-20 21:49:49
一次退火 | JG1224055163 | JG1224055163 | DT8 | 东方8# | 合格 | 乙 | 陈国,李楷文,袁亚东 | 12300 | 12300 | 5230 | 0.4 | 760 | 退火 装炉量20T-45T(620℃),装炉量>45T (630℃） |  | 20100142 | 轧硬 | 0.4*760-SPCC | 30210015 | 光亮卷 | 0.1-SPCC |  | 20 | MO000771-001 | 2024-06-18 12:42:10 | 2024-06-20 21:49:49
一次退火 | JG1224055158 | JG1224055158 | DT8 | 东方8# | 合格 | 乙 | 陈国,李楷文,袁亚东 | 13765 | 13765 | 5860 | 0.4 | 760 | 退火 装炉量20T-45T(620℃),装炉量>45T (630℃） |  | 20100142 | 轧硬 | 0.4*760-SPCC | 30210015 | 光亮卷 | 0.1-SPCC |  | 20 | MO000767-002 | 2024-06-18 12:42:10 | 2024-06-20 21:49:49
一次退火 | JG1224055125 | JG1224055125 | DT8 | 东方8# | 合格 | 乙 | 陈国,李楷文,袁亚东 | 13810 | 13810 | 5850 | 0.4 | 760 | 退火 装炉量20T-45T(620℃),装炉量>45T (630℃） |  | 20100142 | 轧硬 | 0.4*760-SPCC | 30210015 | 光亮卷 | 0.1-SPCC |  | 20 | MO000664-003 | 2024-06-18 12:30:00 | 2024-06-20 21:50:11
一次退火 | JG1224055141 | JG1224055141 | DT8 | 东方8# | 合格 | 乙 | 陈国,李楷文,袁亚东 | 13780 | 13780 | 5850 | 0.4 | 760 | 退火 装炉量20T-45T(620℃),装炉量>45T (630℃） |  | 20100142 | 轧硬 | 0.4*760-SPCC | 30210015 | 光亮卷 | 0.1-SPCC |  | 20 | MO000664-012 | 2024-06-18 12:30:00 | 2024-06-20 21:50:11
一次退火 | JG1224055094 | JG1224055094 | DT8 | 东方8# | 合格 | 乙 | 陈国,李楷文,袁亚东 | 12970 | 12970 | 5500 | 0.4 | 760 | 退火 装炉量20T-45T(620℃),装炉量>45T (630℃） |  | 20100142 | 轧硬 | 0.4*760-SPCC | 30210015 | 光亮卷 | 0.1-SPCC |  | 20 | MO000769-002 | 2024-06-18 12:30:00 | 2024-06-20 21:50:11
一次退火 | JG1224055130 | JG1224055130 | DT8 | 东方8# | 合格 | 乙 | 陈国,李楷文,袁亚东 | 12045 | 12045 | 5100 | 0.4 | 760 | 退火 装炉量20T-45T(620℃),装炉量>45T (630℃） |  | 20100142 | 轧硬 | 0.4*760-SPCC | 30210015 | 光亮卷 | 0.1-SPCC |  | 20 | MO000772-002 | 2024-06-18 12:30:00 | 2024-06-20 21:50:11
最终脱脂 | JG12240550472 | JG1224055047 | DX1 | 东方950脱脂1# | 合格 | 乙 | 何晓健,张东兵 | 13870 | 6090 | 10550 | 0.1 | 760 | 脱脂(单位张力7.6）脱脂分一包10500米 |  | 20100142 | 轧硬 | 0.4*760-SPCC | 30210015 | 光亮卷 | 0.1-SPCC |  | 40 | MO000539-009-02 | 2024-06-18 12:10:14 | 2024-06-18 12:12:54
最终脱脂 | JG12240550471 | JG1224055047 | DX1 | 东方950脱脂1# | 合格 | 乙 | 何晓健,张东兵 | 13870 | 7690 | 13300 | 0.1 | 760 | 脱脂(单位张力7.6）脱脂分一包10500米 |  | 20100142 | 轧硬 | 0.4*760-SPCC | 30210015 | 光亮卷 | 0.1-SPCC |  | 40 | MO000539-009-01 | 2024-06-18 12:10:14 | 2024-06-18 12:12:54
铬钝化 | JG1224060058 | JG1224060058 | DG1 | 东方铬钝化750 | 合格 | 甲 | 周建锋 | 4950 | 4945 | 7170 | 0.15 | 610 | / | 来料板面色差，辊印，振纹 | 30210011 | 光亮卷 | 0.15-SPCC | 30110011 | 铬钝化卷 | 0.15*610*7170 |  | 10 | MO000759-001 | 2024-06-18 11:56:52 | 2024-06-18 12:30:22
最终退火 | JG12240550221 | JG1224055022 | DT20 | 东方20# | 合格 | 甲 | 刘忠于 | 9500 | 9500 | 16150 | 0.1 | 760 | 退火（590℃） |  | 20100142 | 轧硬 | 0.4*760-SPCC | 30210015 | 光亮卷 | 0.1-SPCC |  | 50 | MO000787-001-01 | 2024-06-18 11:36:36 | 2024-06-18 11:36:54
最终退火 | JL1224030156 | JL1224030156 | DT20 | 东方20# | 合格 | 甲 | 刘文栋 | 5360 | 5360 | 3600 | 0.3 | 650 | 退火(620℃) |  | 20100026 | 轧硬 | 0.4*650-SPCC | 31010041 | 小品种钢卷 | 0.3-SPCC |  | 40 | MO000653-007 | 2024-06-18 11:25:50 | 2024-06-18 12:07:46
最终退火 | JL1224030160 | JL1224030160 | DT20 | 东方20# | 合格 | 甲 | 刘文栋 | 5270 | 5270 | 3470 | 0.3 | 650 | 退火(620℃) |  | 20100026 | 轧硬 | 0.4*650-SPCC | 31010041 | 小品种钢卷 | 0.3-SPCC |  | 40 | MO000653-015 | 2024-06-18 11:25:50 | 2024-06-18 12:07:46
最终脱脂 | JG12240550221 | JG1224055022 | DX1 | 东方950脱脂1# | 合格 | 甲 | 王建军 | 9580 | 9500 | 16150 | 0.1 | 760 | 脱脂（950-1） |  | 20100142 | 轧硬 | 0.4*760-SPCC | 30210015 | 光亮卷 | 0.1-SPCC |  | 40 | MO000787-001-01 | 2024-06-18 11:21:38 | 2024-06-18 11:35:50
最终冷轧 | JG1224055067 | JG1224055067 | DZ2 | 东方850轧机 | 合格 | 乙 | 肖勋民 | 12805 | 12740 | 21940 | 0.1 | 760 | 850轧机普光辊(Ra0.4-0.6μm)轧制0.1mm(0.4-0.25-0.15-0.115-0.1),厚度公差：0.098-0.103mm |  | 20100142 | 轧硬 | 0.4*760-SPCC | 30210015 | 光亮卷 | 0.1-SPCC |  | 30 | MO000591-001 | 2024-06-18 11:18:45 | 2024-06-18 11:20:18
最终冷轧 | JG12240550221 | JG1224055022 | DZ2 | 东方850轧机 | 合格 | 甲 | 吴宏林 | 13780 | 9580 | 16200 | 0.1 | 760 | 850轧机普光辊(Ra0.4-0.6μm)轧制0.1mm(0.4-0.25-0.15-0.115-0.1) |  | 20100142 | 轧硬 | 0.4*760-SPCC | 30210015 | 光亮卷 | 0.1-SPCC |  | 30 | MO000787-001-01 | 2024-06-18 11:10:04 | 2024-06-18 11:12:14
一次退火 | JG1224055022 | JG1224055022 | DT8 | 东方8# | 合格 | 甲 | 刘忠于 | 13780 | 13780 | 5840 | 0.4 | 760 | 退火 装炉量20T-45T(620℃),装炉量>45T (630℃） |  | 20100142 | 轧硬 | 0.4*760-SPCC | 30210015 | 光亮卷 | 0.1-SPCC |  | 20 | MO000787-001 | 2024-06-18 11:08:44 | 2024-06-18 11:08:58
一次脱脂 | JG1224055022 | JG1224055022 | DX2 | 东方950脱脂2# | 合格 | 甲 | 周志平 | 13815 | 13780 | 5840 | 0.4 | 760 | 脱脂（950-2） |  | 20100142 | 轧硬 | 0.4*760-SPCC | 30210015 | 光亮卷 | 0.1-SPCC |  | 10 | MO000787-001 | 2024-06-18 11:06:09 | 2024-06-18 11:07:27
铬钝化 | JG12240600302 | JG12240600302 | DG1 | 东方铬钝化750 | 合格 | 甲 | 周建锋 | 2940 | 2900 | 4180 | 0.15 | 610 | / | 外 | 30210011 | 光亮卷 | 0.15-SPCC | 30110011 | 铬钝化卷 | 0.15*610*4180 |  | 10 | MO000745-001 | 2024-06-18 10:17:56 | 2024-06-18 10:49:07
最终脱脂 | JL1224030160 | JL1224030160 | DX1 | 东方950脱脂1# | 合格 | 乙 | 何晓健,张东兵 | 5290 | 5270 | 3470 | 0.3 | 650 | 950-1脱脂（单位张力6.5） |  | 20100026 | 轧硬 | 0.4*650-SPCC | 31010041 | 小品种钢卷 | 0.3-SPCC |  | 30 | MO000653-015 | 2024-06-18 09:02:43 | 2024-06-18 09:03:11
铬钝化 | JG0024050230 | JG0024050230 | DG1 | 东方铬钝化750 | 合格 | 甲 | 周建锋,孙锋 | 5286 | 5273 | 7210 | 0.155 | 610 | / | 来料板面色差，辊印，振纹 | 30210010 | 光亮卷 | 0.155-SPCC | 30110010 | 铬钝化卷 | 0.155*610*7210 |  | 10 | MO000746-002 | 2024-06-18 09:02:18 | 2024-06-18 09:50:02
最终脱脂 | JL1224030158 | JL1224030158 | DX1 | 东方950脱脂1# | 合格 | 乙 | 何晓健,张东兵 | 5400 | 5340 | 3600 | 0.3 | 650 | 950-1脱脂（单位张力6.5） |  | 20100026 | 轧硬 | 0.4*650-SPCC | 31010041 | 小品种钢卷 | 0.3-SPCC |  | 30 | MO000653-011 | 2024-06-18 09:01:48 | 2024-06-18 09:02:15
最终脱脂 | JL1224030156 | JL1224030156 | DX1 | 东方950脱脂1# | 合格 | 乙 | 何晓健,张东兵 | 5410 | 5360 | 3600 | 0.3 | 650 | 950-1脱脂（单位张力6.5） |  | 20100026 | 轧硬 | 0.4*650-SPCC | 31010041 | 小品种钢卷 | 0.3-SPCC |  | 30 | MO000653-007 | 2024-06-18 09:00:25 | 2024-06-18 09:00:50
最终脱脂 | JL1224030150 | JL1224030150 | DX1 | 东方950脱脂1# | 合格 | 乙 | 何晓健,张东兵 | 5280 | 5205 | 3470 | 0.3 | 650 | 950-1脱脂（单位张力6.5） |  | 20100026 | 轧硬 | 0.4*650-SPCC | 31010041 | 小品种钢卷 | 0.3-SPCC |  | 30 | MO000653-003 | 2024-06-18 08:58:43 | 2024-06-18 08:59:39
最终脱脂 | JL11240300731 | JL1124030073 | DX1 | 东方950脱脂1# | 合格 | 乙 | 何晓健,张东兵 | 5800 | 5470 | 3700 | 0.3 | 650 | 950-1脱脂（单位张力6.5） |  | 20100026 | 轧硬 | 0.4*650-SPCC | 31010041 | 小品种钢卷 | 0.3-SPCC |  | 30 | MO000653-001-01 | 2024-06-18 08:47:49 | 2024-06-18 08:48:20
最终冷轧 | JG1224055047 | JG1224055047 | DZ2 | 东方850轧机 | 合格 | 甲 | 吴宏林 | 13910 | 13870 | 23814 | 0.1 | 760 | 850轧机普光辊(Ra0.4-0.6μm)轧制0.13mm(0.4-0.25-0.15-0.115-0.1),厚度公差：0.098-0.103mm，米数控制在23700-23800米。 |  | 20100142 | 轧硬 | 0.4*760-SPCC | 30210015 | 光亮卷 | 0.1-SPCC |  | 30 | MO000539-009 | 2024-06-18 08:27:55 | 2024-06-18 08:28:30
铬钝化 | JG1224060061 | JG1224060061 | DG1 | 东方铬钝化750 | 合格 | 乙 | 李澍 | 4572 | 4565 | 6490 | 0.15 | 610 | / | 白斑 辊印 条印 色差 ，6170/6180米横向12/14，大小0.17/0.11 | 30210011 | 光亮卷 | 0.15-SPCC | 30110011 | 铬钝化卷 | 0.15*610*6490 |  | 10 | MO000747-001 | 2024-06-18 08:11:54 | 2024-06-18 09:00:47
铬钝化 | JG122405514221 | JG12240551422 | DG2 | 东方铬钝化950 | 合格 | 乙 | 李志祥 | 9240 | 4653 | 6600 | 0.125 | 760 | / | 辊印 | 30210004 | 光亮卷 | 0.125-SPCC | 30110004 | 铬钝化卷 | 0.125*760*6600 |  | 10 | MO000766-010-01 | 2024-06-18 07:59:24 | 2024-06-18 11:19:43
铬钝化 | JG122405514222 | JG12240551422 | DG2 | 东方铬钝化950 | 合格 | 乙 | 李志祥 | 9240 | 4561 | 6470 | 0.125 | 760 | / | 辊印 | 30210004 | 光亮卷 | 0.125-SPCC | 30110004 | 铬钝化卷 | 0.125*760*6470 |  | 10 | MO000766-010-02 | 2024-06-18 07:59:24 | 2024-06-18 11:19:43
铬钝化 | JG1224060046 | JG1224060046 | DG1 | 东方铬钝化750 | 合格 | 乙 | 李澍 | 4620 | 4605 | 6540 | 0.15 | 610 | / | 白斑 辊印 条印 | 30210011 | 光亮卷 | 0.15-SPCC | 30110011 | 铬钝化卷 | 0.15*610*6540 |  | 10 | MO000747-002 | 2024-06-18 07:56:03 | 2024-06-18 08:11:26
一次脱脂 | JG1224055130 | JG1224055130 | DX2 | 东方950脱脂2# | 合格 | 甲 | 韩成飞,周志平 | 12065 | 12045 | 5100 | 0.4 | 760 | 脱脂（950-2） |  | 20100142 | 轧硬 | 0.4*760-SPCC | 30210015 | 光亮卷 | 0.1-SPCC |  | 10 | MO000772-002 | 2024-06-18 07:51:34 | 2024-06-18 07:51:57
铬钝化 | JG12240502422 | JG12240502422 | DG2 | 东方铬钝化950 | 合格 | 乙 | 李志祥 | 4480 | 4450 | 6340 | 0.125 | 760 | / | 乳化斑 条印 色差 | 30210004 | 光亮卷 | 0.125-SPCC | 30110004 | 铬钝化卷 | 0.125*760*6340 |  | 10 | MO000766-006 | 2024-06-18 07:17:05 | 2024-06-18 07:59:00
铬钝化 | JG122405503921 | JG12240550392 | DG2 | 东方铬钝化950 | 合格 | 乙 | 李志祥 | 9140 | 4600 | 6570 | 0.125 | 760 | / | 乳化斑重 白条印重 色差重 辊印 | 30210004 | 光亮卷 | 0.125-SPCC | 30110004 | 铬钝化卷 | 0.125*760*6570 |  | 10 | MO000766-007-01 | 2024-06-18 07:13:39 | 2024-06-18 07:16:31
铬钝化 | JG122405503922 | JG12240550392 | DG2 | 东方铬钝化950 | 合格 | 乙 | 李志祥 | 9140 | 4518 | 6480 | 0.125 | 760 | / | 乳化斑重 白条印重 尾250米松花印 色差重 辊印 | 30210004 | 光亮卷 | 0.125-SPCC | 30110004 | 铬钝化卷 | 0.125*760*6480 |  | 10 | MO000766-007-02 | 2024-06-18 07:13:39 | 2024-06-18 07:16:31
铬钝化 | JG0024050235 | JG0024050235 | DG1 | 东方铬钝化750 | 合格 | 乙 | 李澍 | 5210 | 5203 | 7300 | 0.155 | 610 | / | 白斑 辊印 条印 | 30210010 | 光亮卷 | 0.155-SPCC | 30110010 | 铬钝化卷 | 0.155*610*7300 |  | 10 | MO000760-002 | 2024-06-18 07:12:55 | 2024-06-18 07:55:37
一次脱脂 | JG1224055129 | JG1224055129 | DX2 | 东方950脱脂2# | 合格 | 甲 | 韩成飞,周志平 | 12080 | 12060 | 5100 | 0.4 | 760 | 脱脂（950-2） |  | 20100142 | 轧硬 | 0.4*760-SPCC | 30210015 | 光亮卷 | 0.1-SPCC |  | 10 | MO000772-001 | 2024-06-18 07:10:49 | 2024-06-18 07:12:21
最终平整 | JG12240550102 | JG1224055010 | DP1 | 东方850平整 | 合格 | 甲 | 陈俊华,钱琨 | 5795 | 5800 | 10880 | 0.1 | 710 | 850平整用Ra0.8-1.0μm毛化辊平整.厚度公差：0.095-0.105mm | 轻微色差，乳化斑，操7CM处亮点 | 20100028 | 轧硬 | 0.4*710-SPCC | 30210015 | 光亮卷 | 0.1*710*10880 |  | 60 | MO000581-003-02 | 2024-06-18 07:02:29 | 2024-06-18 07:03:39
最终平整 | JG12240550031 | JG1224055003 | DP1 | 东方750平整 | 合格 | 甲 | 丁振,龚政 | 6785 | 6770 | 12700 | 0.1 | 710 | 850平整用Ra0.8-1.0μm毛化辊平整.厚度公差：0.095-0.105mm |  | 20100028 | 轧硬 | 0.4*710-SPCC | 30210015 | 光亮卷 | 0.1*710*12700 |  | 60 | MO000583-001-01 | 2024-06-18 07:01:19 | 2024-06-18 07:01:54
铬钝化 | JG1224060021 | JG1224060021 | DG1 | 东方铬钝化750 | 合格 | 乙 | 李澍 | 5100 | 5091 | 7310 | 0.15 | 610 | / | 白斑 辊印 条印 亮斑 7020/7250米操576/584大小0.11/0.17 | 30210011 | 光亮卷 | 0.15-SPCC | 30110011 | 铬钝化卷 | 0.15*610*7310 |  | 10 | MO000745-005 | 2024-06-18 06:40:39 | 2024-06-18 06:47:39
一次脱脂 | JG1224055094 | JG1224055094 | DX2 | 东方950脱脂2# | 合格 | 甲 | 韩成飞,周志平 | 13000 | 12970 | 5500 | 0.4 | 760 | 脱脂（950-2） |  | 20100142 | 轧硬 | 0.4*760-SPCC | 30210015 | 光亮卷 | 0.1-SPCC |  | 10 | MO000769-002 | 2024-06-18 06:34:26 | 2024-06-18 07:09:42
最终平整 | JG122405500422 | JG1224055004 | DP1 | 东方850平整 | 合格 | 甲 | 陈俊华,钱琨 | 6770 | 4510 | 8500 | 0.1 | 710 | 850平整用Ra0.8-1.0μm毛化辊平整.厚度公差：0.095-0.105mm | 轻微色差，乳化斑，操7CM处亮点 | 20100028 | 轧硬 | 0.4*710-SPCC | 30210015 | 光亮卷 | 0.1*710*8500 |  | 60 | MO000583-003-02-02 | 2024-06-18 06:04:55 | 2024-06-18 06:07:13
最终平整 | JG122405500421 | JG1224055004 | DP1 | 东方850平整 | 合格 | 甲 | 陈俊华,钱琨 | 6770 | 2260 | 4250 | 0.1 | 710 | 850平整用Ra0.8-1.0μm毛化辊平整.厚度公差：0.095-0.105mm | 轻微色差，乳化斑，内50米处脱脂停机斑；804.1米传414.4MM0.92MM2 | 20100028 | 轧硬 | 0.4*710-SPCC | 30210015 | 光亮卷 | 0.1*710*4250 |  | 60 | MO000583-003-02-01 | 2024-06-18 06:04:55 | 2024-06-18 06:07:13
一次退火 | JG1224050245 | JG1224050245 | DT8 | 东方8# | 合格 | 甲 | 吴双勇,李龙礼 | 13780 | 13780 | 5840 | 0.4 | 760 | 退火 装炉量20T-45T(620℃),装炉量>45T (630℃） |  | 20100142 | 轧硬 | 0.4*760-SPCC | 30210015 | 光亮卷 | 0.1-SPCC |  | 20 | MO000767-010 | 2024-06-18 05:55:57 | 2024-06-20 14:54:07
一次退火 | JG1224055051 | JG1224055051 | DT8 | 东方8# | 合格 | 甲 | 吴双勇,李龙礼 | 13255 | 13255 | 5620 | 0.4 | 760 | 退火 装炉量20T-45T(620℃),装炉量>45T (630℃） |  | 20100142 | 轧硬 | 0.4*760-SPCC | 30210015 | 光亮卷 | 0.1-SPCC |  | 20 | MO000691-004 | 2024-06-18 05:55:57 | 2024-06-20 14:54:07
一次退火 | JG1224055054 | JG1224055054 | DT8 | 东方8# | 合格 | 甲 | 吴双勇,李龙礼 | 13345 | 13345 | 5650 | 0.4 | 760 | 退火 装炉量20T-45T(620℃),装炉量>45T (630℃） |  | 20100142 | 轧硬 | 0.4*760-SPCC | 30210015 | 光亮卷 | 0.1-SPCC |  | 20 | MO000691-001 | 2024-06-18 05:55:57 | 2024-06-20 14:54:07
一次退火 | JG1224055064 | JG1224055064 | DT8 | 东方8# | 合格 | 甲 | 吴双勇,李龙礼 | 12850 | 12850 | 5460 | 0.4 | 760 | 退火 装炉量20T-45T(620℃),装炉量>45T (630℃） |  | 20100142 | 轧硬 | 0.4*760-SPCC | 30210015 | 光亮卷 | 0.1-SPCC |  | 20 | MO000769-006 | 2024-06-18 05:55:57 | 2024-06-20 14:54:07
一次脱脂 | JG1224055101 | JG1224055101 | DX2 | 东方950脱脂2# | 合格 | 甲 | 韩成飞,周志平 | 12950 | 12930 | 5490 | 0.4 | 760 | 脱脂（950-2） |  | 20100142 | 轧硬 | 0.4*760-SPCC | 30210015 | 光亮卷 | 0.1-SPCC |  | 10 | MO000769-003 | 2024-06-18 05:24:37 | 2024-06-18 05:45:45
铬钝化 | JG1224060027 | JG1224060027 | DG1 | 东方铬钝化750 | 合格 | 乙 | 李澍 | 6800 | 6789 | 9500 | 0.155 | 610 | / | 白斑 辊印 条印 9110米操21大小0.17 | 30210010 | 光亮卷 | 0.155-SPCC | 30110010 | 铬钝化卷 | 0.155*610*9500 |  | 10 | MO000760-001 | 2024-06-18 05:06:21 | 2024-06-18 06:40:19
铬钝化 | JG1224060079 | JG1224060079 | DG1 | 东方铬钝化750 | 合格 | 乙 | 李澍 | 6780 | 6763 | 9410 | 0.155 | 610 | / | 白斑 辊印 条印 折印 | 30210010 | 光亮卷 | 0.155-SPCC | 30110010 | 铬钝化卷 | 0.155*610*9410 |  | 10 | MO000760-003 | 2024-06-18 05:00:00 | 2024-06-18 05:05:53
最终平整 | JG12240550032 | JG1224055003 | DP1 | 东方850平整 | 合格 | 甲 | 陈俊华,钱琨 | 6705 | 6700 | 12480 | 0.1 | 710 | 850平整用Ra0.8-1.0μm毛化辊平整.厚度公差：0.095-0.105mm | 轻微色差，乳化斑 | 20100028 | 轧硬 | 0.4*710-SPCC | 30210015 | 光亮卷 | 0.1*710*12480 |  | 60 | MO000583-001-02 | 2024-06-18 04:59:05 | 2024-06-18 05:00:04
铬钝化 | JG1224060040 | JG1224060040 | DG1 | 东方铬钝化750 | 合格 | 乙 | 李澍 | 6650 | 6633 | 9200 | 0.155 | 610 | / | 白斑 辊印 条印 | 30210010 | 光亮卷 | 0.155-SPCC | 30110010 | 铬钝化卷 | 0.155*610*9200 |  | 10 | MO000760-005 | 2024-06-18 04:58:45 | 2024-06-18 04:59:33
一次脱脂 | JG12240550652 | JG1224055065 | DX2 | 东方950脱脂2# | 合格 | 甲 | 韩成飞,周志平 | 13425 | 7945 | 3390 | 0.4 | 760 | 脱脂（950-2） |  | 20100142 | 轧硬 | 0.4*760-SPCC | 30210015 | 光亮卷 | 0.1-SPCC |  | 10 | MO000770-001-02 | 2024-06-18 04:38:02 | 2024-06-18 05:12:07
一次脱脂 | JG12240550651 | JG1224055065 | DX2 | 东方950脱脂2# | 合格 | 甲 | 韩成飞,周志平 | 13425 | 5185 | 2200 | 0.4 | 760 | 脱脂（950-2） |  | 20100142 | 轧硬 | 0.4*760-SPCC | 30210015 | 光亮卷 | 0.1-SPCC |  | 10 | MO000770-001-01 | 2024-06-18 04:38:02 | 2024-06-18 05:12:07
一次脱脂 | JG1224050245 | JG1224050245 | DX2 | 东方950脱脂2# | 合格 | 甲 | 韩成飞,周志平 | 13815 | 13780 | 5840 | 0.4 | 760 | 脱脂（950-2） |  | 20100142 | 轧硬 | 0.4*760-SPCC | 30210015 | 光亮卷 | 0.1-SPCC |  | 10 | MO000767-010 | 2024-06-18 04:36:50 | 2024-06-18 04:37:31
最终脱脂 | JG12240550412 | JG1224055041 | DX1 | 东方950脱脂1# | 合格 | 甲 | 王建军,关莫平 | 13480 | 6080 | 10500 | 0.1 | 760 | 脱脂（950-1），脱脂分一包10500米。 |  | 20100142 | 轧硬 | 0.4*760-SPCC | 30210015 | 光亮卷 | 0.1-SPCC |  | 40 | MO000578-001-02 | 2024-06-18 03:35:55 | 2024-06-18 07:56:24
最终脱脂 | JG12240550411 | JG1224055041 | DX1 | 东方950脱脂1# | 合格 | 甲 | 王建军,关莫平 | 13480 | 7400 | 12730 | 0.1 | 760 | 脱脂（950-1），脱脂分一包10500米。 |  | 20100142 | 轧硬 | 0.4*760-SPCC | 30210015 | 光亮卷 | 0.1-SPCC |  | 40 | MO000578-001-01 | 2024-06-18 03:35:55 | 2024-06-18 07:56:24
最终冷轧 | JG1224055041 | JG1224055041 | DZ2 | 东方850轧机 | 合格 | 甲 | 吴宏林 | 13695 | 13480 | 23250 | 0.1 | 760 | 850轧机普光辊(Ra0.4-0.6μm)轧制0.1mm(0.4-0.25-0.15-0.115-0.1),厚度公差：0.098-0.103mm，轧0.1，米数控制在23700-23800米 |  | 20100142 | 轧硬 | 0.4*760-SPCC | 30210015 | 光亮卷 | 0.1-SPCC |  | 30 | MO000578-001 | 2024-06-18 02:45:08 | 2024-06-18 02:45:55
一次脱脂 | JG1224055064 | JG1224055064 | DX2 | 东方950脱脂2# | 合格 | 甲 | 韩成飞,周志平 | 12880 | 12850 | 5460 | 0.4 | 760 | 脱脂（950-2） |  | 20100142 | 轧硬 | 0.4*760-SPCC | 30210015 | 光亮卷 | 0.1-SPCC |  | 10 | MO000769-006 | 2024-06-18 02:23:50 | 2024-06-18 03:04:44
铬钝化 | JG1224060063 | JG1224060063 | DG1 | 东方铬钝化750 | 合格 | 乙 | 李澍 | 6784 | 6773 | 9470 | 0.155 | 610 | / | 白斑 辊印 条印 | 30210010 | 光亮卷 | 0.155-SPCC | 30110010 | 铬钝化卷 | 0.155*610*9470 |  | 10 | MO000746-005 | 2024-06-18 02:20:47 | 2024-06-18 04:57:52
一次脱脂 | JG1224055123 | JG1224055123 | DX2 | 东方950脱脂2# | 合格 | 甲 | 韩成飞,周志平 | 13705 | 13700 | 5810 | 0.4 | 760 | 脱脂（950-2） |  | 20100142 | 轧硬 | 0.4*760-SPCC | 30210015 | 光亮卷 | 0.1-SPCC |  | 10 | MO000767-007 | 2024-06-18 01:52:49 | 2024-06-18 02:21:22
一次脱脂 | JG1224055163 | JG1224055163 | DX2 | 东方950脱脂2# | 合格 | 甲 | 韩成飞,周志平 | 12320 | 12300 | 5230 | 0.4 | 760 | 脱脂（950-2） |  | 20100142 | 轧硬 | 0.4*760-SPCC | 30210015 | 光亮卷 | 0.1-SPCC |  | 10 | MO000771-001 | 2024-06-18 01:20:02 | 2024-06-18 01:20:43
一次脱脂 | JG1224055158 | JG1224055158 | DX2 | 东方950脱脂2# | 合格 | 甲 | 韩成飞,周志平 | 13765 | 13765 | 5860 | 0.4 | 760 | 脱脂（950-2） |  | 20100142 | 轧硬 | 0.4*760-SPCC | 30210015 | 光亮卷 | 0.1-SPCC |  | 10 | MO000767-002 | 2024-06-18 01:18:05 | 2024-06-18 01:19:14
一次脱脂 | JG1224055117 | JG1224055117 | DX2 | 东方950脱脂2# | 合格 | 甲 | 韩成飞,周志平 | 13715 | 13715 | 5830 | 0.4 | 760 | 脱脂（950-2） |  | 20100142 | 轧硬 | 0.4*760-SPCC | 30210015 | 光亮卷 | 0.1-SPCC |  | 10 | MO000767-005 | 2024-06-18 01:14:44 | 2024-06-18 01:15:15
铬钝化 | JG1224060075 | JG1224060075 | DG1 | 东方铬钝化750 | 合格 | 乙 | 李澍 | 6720 | 6711 | 9380 | 0.155 | 610 | / | 白斑 辊印 条印 色差 | 30210010 | 光亮卷 | 0.155-SPCC | 30110010 | 铬钝化卷 | 0.155*610*9380 |  | 10 | MO000760-006 | 2024-06-18 00:45:35 | 2024-06-18 01:29:56
最终平整 | JG12240550091 | JG1224055009 | DP1 | 东方850平整 | 合格 | 甲 | 陈俊华,钱琨 | 7095 | 7090 | 13150 | 0.1 | 710 | 850平整用Ra0.8-1.0μm毛化辊平整.厚度公差：0.095-0.105mm | 轻微色差，乳化斑，边部白条印，操10CM内轻微花辊印 | 20100028 | 轧硬 | 0.4*710-SPCC | 30210015 | 光亮卷 | 0.1*710*13150 |  | 60 | MO000581-001-01 | 2024-06-18 00:31:57 | 2024-06-18 00:33:58
最终平整 | JG12240550041 | JG1224055004 | DP1 | 东方750平整 | 合格 | 甲 | 丁振,龚政 | 6710 | 6705 | 12690 | 0.1 | 710 | 850平整用Ra0.8-1.0μm毛化辊平整.厚度公差：0.095-0.105mm | 内1500米传边垫铁折印 | 20100028 | 轧硬 | 0.4*710-SPCC | 30210015 | 光亮卷 | 0.1*710*12690 |  | 60 | MO000583-003-01 | 2024-06-18 00:25:11 | 2024-06-18 00:26:13
最终退火 | JG1224050901 | JG122405090 | DT20 | 东方20# | 合格 | 甲 | 李龙礼,吴双勇 | 6385 | 6385 | 10950 | 0.1 | 760 | 退火（590℃） |  | 20100142 | 轧硬 | 0.4*760-SPCC | 30210015 | 光亮卷 | 0.1-SPCC |  | 50 | MO000589-006-01 | 2024-06-18 00:19:29 | 2024-06-19 21:12:50
最终退火 | JG12240550232 | JG1224055023 | DT20 | 东方20# | 合格 | 甲 | 李龙礼,吴双勇 | 5890 | 5890 | 10200 | 0.1 | 760 | 退火(590℃) |  | 20100142 | 轧硬 | 0.4*760-SPCC | 30210015 | 光亮卷 | 0.1-SPCC |  | 50 | MO000518-001-02 | 2024-06-18 00:19:29 | 2024-06-19 21:12:50
最终退火 | JG12240550191 | JG1224055019 | DT20 | 东方20# | 合格 | 甲 | 李龙礼,吴双勇 | 7530 | 7530 | 13000 | 0.1 | 760 | 退火(590℃) |  | 20100142 | 轧硬 | 0.4*760-SPCC | 30210015 | 光亮卷 | 0.1-SPCC |  | 50 | MO000519-001-01 | 2024-06-18 00:19:29 | 2024-06-19 21:12:50
最终退火 | JG12240550171 | JG1224055017 | DT20 | 东方20# | 合格 | 甲 | 李龙礼,吴双勇 | 7670 | 7670 | 13300 | 0.1 | 760 | 退火(590℃) |  | 20100142 | 轧硬 | 0.4*760-SPCC | 30210015 | 光亮卷 | 0.1-SPCC |  | 50 | MO000518-003-01 | 2024-06-18 00:19:29 | 2024-06-19 21:12:50
最终退火 | JG12240550231 | JG1224055023 | DT20 | 东方20# | 合格 | 甲 | 李龙礼,吴双勇 | 7780 | 7780 | 13400 | 0.1 | 760 | 退火(590℃) |  | 20100142 | 轧硬 | 0.4*760-SPCC | 30210015 | 光亮卷 | 0.1-SPCC |  | 50 | MO000518-001-01 | 2024-06-18 00:15:40 | 2024-06-19 16:25:44
最终退火 | JG12240550332 | JG1224055033 | DT20 | 东方20# | 合格 | 甲 | 李龙礼,吴双勇 | 10630 | 10630 | 6115 | 0.1 | 760 | 退火(590℃) |  | 20100142 | 轧硬 | 0.4*760-SPCC | 30210015 | 光亮卷 | 0.1-SPCC |  | 50 | MO000518-007-02 | 2024-06-18 00:15:40 | 2024-06-19 16:25:44
最终退火 | JG12240550122 | JG1224055012 | DT7 | 东方7# | 合格 | 甲 | 李龙礼,吴双勇 | 6715 | 6715 | 12500 | 0.1 | 710 | 退火（590℃） |  | 20100028 | 轧硬 | 0.4*710-SPCC | 30210015 | 光亮卷 | 0.1-SPCC |  | 50 | MO000587-007-02 | 2024-06-18 00:15:40 | 2024-06-19 16:25:44
最终退火 | JG1224050902 | JG122405090 | DT20 | 东方20# | 合格 | 甲 | 李龙礼,吴双勇 | 6375 | 6375 | 10900 | 0.1 | 760 | 退火（590℃） |  | 20100142 | 轧硬 | 0.4*760-SPCC | 30210015 | 光亮卷 | 0.1-SPCC |  | 50 | MO000589-006-02 | 2024-06-18 00:15:40 | 2024-06-19 16:25:44
最终退火 | JG12240550702 | JG1224055070 | DT20 | 东方20# | 合格 | 甲 | 李龙礼,吴双勇 | 6100 | 6100 | 10570 | 0.1 | 760 | 退火（590℃） |  | 20100142 | 轧硬 | 0.4*760-SPCC | 30210015 | 光亮卷 | 0.1-SPCC |  | 50 | MO000578-006-02 | 2024-06-18 00:09:49 | 2024-06-20 21:49:35
最终退火 | JG12240550331 | JG1224055033 | DT20 | 东方20# | 合格 | 甲 | 李龙礼,吴双勇 | 7725 | 7725 | 13500 | 0.1 | 760 | 退火(590℃) |  | 20100142 | 轧硬 | 0.4*760-SPCC | 30210015 | 光亮卷 | 0.1-SPCC |  | 50 | MO000518-007-01 | 2024-06-18 00:09:49 | 2024-06-20 21:49:35
最终退火 | JG12240550701 | JG1224055070 | DT20 | 东方20# | 合格 | 甲 | 李龙礼,吴双勇 | 7780 | 7780 | 13480 | 0.1 | 760 | 退火（590℃） |  | 20100142 | 轧硬 | 0.4*760-SPCC | 30210015 | 光亮卷 | 0.1-SPCC |  | 50 | MO000578-006-01 | 2024-06-18 00:09:49 | 2024-06-20 21:49:35
最终退火 | JG12240550272 | JG1224055027 | DT20 | 东方20# | 合格 | 甲 | 李龙礼,吴双勇 | 6045 | 6045 | 10550 | 0.1 | 760 | 退火(590℃) |  | 20100142 | 轧硬 | 0.4*760-SPCC | 30210015 | 光亮卷 | 0.1-SPCC |  | 50 | MO000518-009-02 | 2024-06-18 00:09:49 | 2024-06-20 21:49:35
最终平整 | JG12240550101 | JG1224055010 | DP1 | 东方850平整 | 合格 | 甲 | 陈俊华,钱琨 | 7035 | 7020 | 13210 | 0.1 | 710 | 850平整用Ra0.8-1.0μm毛化辊平整.厚度公差：0.095-0.105mm | 轻微色差，乳化斑；3640.3米传402.1MM处，一个5.52MM2的针眼孔洞 | 20100028 | 轧硬 | 0.4*710-SPCC | 30210015 | 光亮卷 | 0.1*710*13210 |  | 60 | MO000581-003-01 | 2024-06-17 23:49:43 | 2024-06-17 23:51:06
铬钝化 | JG1224060095 | JG1224060095 | DG1 | 东方铬钝化750 | 合格 | 乙 | 李澍 | 4880 | 4867 | 6970 | 0.15 | 610 | / | 白斑 辊印 条印 | 30210011 | 光亮卷 | 0.15-SPCC | 30110011 | 铬钝化卷 | 0.15*610*6970 |  | 10 | MO000759-008 | 2024-06-17 23:30:54 | 2024-06-18 00:45:07
最终平整 | JG12240550072 | JG1224055007 | DP1 | 东方750平整 | 合格 | 甲 | 丁振,龚政 | 6600 | 6595 | 12540 | 0.1 | 710 | 850平整用Ra0.8-1.0μm毛化辊平整.厚度公差：0.095-0.105mm | 内50米脱脂停机斑，62-88米15个孔洞0.14-0.27,8000米后传边粘钢折印 | 20100028 | 轧硬 | 0.4*710-SPCC | 30210015 | 光亮卷 | 0.1*710*12540 |  | 60 | MO000583-009-02 | 2024-06-17 23:30:52 | 2024-06-17 23:32:46
最终平整 | JG12240550142 | JG1224055014 | DP1 | 东方850平整 | 合格 | 甲 | 陈俊华,钱琨 | 6720 | 6710 | 12600 | 0.1 | 710 | 850平整用Ra0.8-1.0μm毛化辊平整.厚度公差：0.095-0.105mm | 轻微色差，乳化斑，尾500米操粘钢印3CM左右 | 20100028 | 轧硬 | 0.4*710-SPCC | 30210015 | 光亮卷 | 0.1*710*12600 |  | 60 | MO000583-015-02 | 2024-06-17 23:18:28 | 2024-06-17 23:49:17
一次脱脂 | JG1224055141 | JG1224055141 | DX2 | 东方950脱脂2# | 合格 | 甲 | 韩成飞,周志平 | 13795 | 13780 | 5850 | 0.4 | 760 | 脱脂（950-2） |  | 20100142 | 轧硬 | 0.4*760-SPCC | 30210015 | 光亮卷 | 0.1-SPCC |  | 10 | MO000664-012 | 2024-06-17 23:03:27 | 2024-06-17 23:43:42
最终平整 | JG12240550071 | JG1224055007 | DP1 | 东方850平整 | 合格 | 甲 | 陈俊华,钱琨 | 6700 | 6700 | 12560 | 0.1 | 710 | 850平整用Ra0.8-1.0μm毛化辊平整.厚度公差：0.095-0.105mm | 11928.5米传362.1MM处，一个1.49mm2的针眼孔洞；12456.2米传340MM处，一个4.53MM2的针眼孔洞 | 20100028 | 轧硬 | 0.4*710-SPCC | 30210015 | 光亮卷 | 0.1*710*12560 |  | 60 | MO000583-009-01 | 2024-06-17 22:47:33 | 2024-06-17 22:48:49
铬钝化 | JG1224060025 | JG1224060025 | DG1 | 东方铬钝化750 | 合格 | 乙 | 李澍 | 4568 | 4555 | 6250 | 0.15 | 610 | / | 白斑 辊印 条印 色差 | 30210011 | 光亮卷 | 0.15-SPCC | 30110011 | 铬钝化卷 | 0.15*610*6250 |  | 10 | MO000780-001 | 2024-06-17 22:32:38 | 2024-06-17 22:56:16
最终平整 | JG12240550212 | JG1224055021 | DP1 | 东方850平整 | 合格 | 甲 | 陈俊华,钱琨 | 5560 | 5540 | 9720 | 0.1 | 760 | 850平整用Ra0.8-1.0μm毛化辊平整.厚度公差：0.095-0.105mm | 内50米处脱脂停机斑 | 20100142 | 轧硬 | 0.4*760-SPCC | 30210015 | 光亮卷 | 0.1*760*9720 |  | 60 | MO000539-001-02 | 2024-06-17 22:20:02 | 2024-06-17 22:21:12
一次脱脂 | JG1224055125 | JG1224055125 | DX2 | 东方950脱脂2# | 合格 | 甲 | 韩成飞,周志平 | 13800 | 13810 | 5850 | 0.4 | 760 | 脱脂（950-2） |  | 20100142 | 轧硬 | 0.4*760-SPCC | 30210015 | 光亮卷 | 0.1-SPCC |  | 10 | MO000664-003 | 2024-06-17 22:15:48 | 2024-06-17 22:57:37
最终平整 | JG12240550141 | JG1224055014 | DP1 | 东方750平整 | 合格 | 甲 | 丁振,龚政 | 6730 | 6710 | 12690 | 0.1 | 710 | 850平整用Ra0.8-1.0μm毛化辊平整.厚度公差：0.095-0.105mm |  | 20100028 | 轧硬 | 0.4*710-SPCC | 30210015 | 光亮卷 | 0.1*710*12690 |  | 60 | MO000583-015-01 | 2024-06-17 22:09:49 | 2024-06-17 22:10:39
铬钝化 | JG1224060055 | JG1224060055 | DG1 | 东方铬钝化750 | 合格 | 乙 | 李澍 | 6840 | 6827 | 9540 | 0.155 | 610 | / | 白斑 辊印 条印 挫伤 | 30210010 | 光亮卷 | 0.155-SPCC | 30110010 | 铬钝化卷 | 0.155*610*9540 |  | 10 | MO000746-010 | 2024-06-17 21:12:54 | 2024-06-17 22:32:13
铬钝化 | JG1224060092 | JG1224060092 | DG1 | 东方铬钝化750 | 合格 | 甲 | 周建锋 | 6780 | 6793 | 9460 | 0.155 | 610 | / | 来料板面色差，辊印，振纹 | 30210010 | 光亮卷 | 0.155-SPCC | 30110010 | 铬钝化卷 | 0.155*610*9460 |  | 10 | MO000743-011 | 2024-06-17 20:08:45 | 2024-06-17 21:11:57
最终脱脂 | JG12240551381 | JG1224055138 | DX1 | 东方950脱脂1# | 合格 | 乙 | 何晓健,张东兵 | 13750 | 5760 | 10000 | 0.1 | 760 | 脱脂（950-1） |  | 20100142 | 轧硬 | 0.4*760-SPCC | 30210015 | 光亮卷 | 0.1-SPCC |  | 40 | MO000692-005-01 | 2024-06-17 19:51:09 | 2024-06-18 03:06:51
最终脱脂 | JG12240551382 | JG1224055138 | DX1 | 东方950脱脂1# | 合格 | 甲 | 关莫平,王建军 | 13750 | 7800 | 13500 | 0.1 | 760 | 脱脂（950-1） |  | 20100142 | 轧硬 | 0.4*760-SPCC | 30210015 | 光亮卷 | 0.1-SPCC |  | 40 | MO000692-005-02 | 2024-06-17 19:51:09 | 2024-06-18 03:06:51
最终退火 | DL00240551072 | DL0024055107 | DT20 | 东方20# | 合格 | 乙 | 陈国,李楷文,张天圣 | 5765 | 5765 | 6230 | 0.203 | 590 | 退火(590℃) |  | 20100077 | 轧硬 | 0.6*590-SPCC | 20600001 | 镍钝化卷半成品 | 0.203-SPCC |  | 50 | MO000612-002-02 | 2024-06-17 19:51:06 | 2024-06-19 21:12:30
最终退火 | DL00240551071 | DL0024055107 | DT20 | 东方20# | 合格 | 乙 | 陈国,李楷文,张天圣 | 5840 | 5840 | 6230 | 0.203 | 590 | 退火(590℃) |  | 20100077 | 轧硬 | 0.6*590-SPCC | 20600001 | 镍钝化卷半成品 | 0.203-SPCC |  | 50 | MO000612-002-01 | 2024-06-17 19:51:06 | 2024-06-19 21:12:30
最终平整 | JL1224030157 | JL1224030157 | DP1 | 东方850平整 | 合格 | 乙 | 鞠承,姚学禹 | 6900 | 6840 | 4600 | 0.3 | 650 | 850平整用Ra1.0-1.2μm毛化辊，厚度公差：0.293-0.303mm，HV90-110，粗糙度0.5-0.8μm，抗拉310-360Mpa | 来料表面多处暗/尾250米传1-2CM粘钢印 | 20100026 | 轧硬 | 0.4*650-SPCC | 31010041 | 小品种钢卷 | 0.3-SPCC |  | 50 | MO000653-009 | 2024-06-17 19:50:59 | 2024-06-17 19:53:07
最终平整 | JL1224030161 | JL1224030161 | DP1 | 东方850平整 | 合格 | 乙 | 鞠承,姚学禹 | 6925 | 6950 | 4660 | 0.3 | 650 | 850平整用Ra1.0-1.2μm毛化辊，厚度公差：0.293-0.303mm，HV90-110，粗糙度0.5-0.8μm，抗拉310-360Mpa | 来料板面多处暗线条印/尾50米表面多处粘钢印 | 20100026 | 轧硬 | 0.4*650-SPCC | 31010041 | 小品种钢卷 | 0.3-SPCC |  | 50 | MO000653-017 | 2024-06-17 19:22:04 | 2024-06-17 19:23:30
铬钝化 | JG1224060044 | JG1224060044 | DG1 | 东方铬钝化750 | 合格 | 甲 | 周建锋 | 6788 | 6789 | 9490 | 0.155 | 610 | / | 来料板面色差，辊印，振纹，内30米来料传边撞伤 | 30210010 | 光亮卷 | 0.155-SPCC | 30110010 | 铬钝化卷 | 0.155*610*9490 |  | 10 | MO000743-013 | 2024-06-17 18:56:40 | 2024-06-17 20:08:18
最终脱脂 | JG12240550232 | JG1224055023 | DX1 | 东方950脱脂1# | 合格 | 乙 | 何晓健,张东兵 | 13740 | 5890 | 10200 | 0.1 | 760 | 脱脂(单位张力7.6）脱脂分一包10500米 |  | 20100142 | 轧硬 | 0.4*760-SPCC | 30210015 | 光亮卷 | 0.1-SPCC |  | 40 | MO000518-001-02 | 2024-06-17 18:53:11 | 2024-06-17 19:45:39
最终脱脂 | JG12240550231 | JG1224055023 | DX1 | 东方950脱脂1# | 合格 | 乙 | 何晓健,张东兵 | 13740 | 7780 | 13400 | 0.1 | 760 | 脱脂(单位张力7.6）脱脂分一包10500米 |  | 20100142 | 轧硬 | 0.4*760-SPCC | 30210015 | 光亮卷 | 0.1-SPCC |  | 40 | MO000518-001-01 | 2024-06-17 18:53:11 | 2024-06-17 19:45:39
最终平整 | JL1224030151 | JL1224030151 | DP1 | 东方850平整 | 合格 | 乙 | 姚学禹,鞠承 | 7040 | 7020 | 4710 | 0.3 | 650 | 850平整用Ra1.0-1.2μm毛化辊，厚度公差：0.293-0.303mm，HV90-110，粗糙度0.5-0.8μm，抗拉310-360Mpa | 尾50米板面中间10-30cm粘钢印/来料表面多处暗平后明显 | 20100026 | 轧硬 | 0.4*650-SPCC | 31010041 | 小品种钢卷 | 0.3-SPCC |  | 50 | MO000653-005 | 2024-06-17 18:49:39 | 2024-06-17 18:51:03
一次退火 | JG1224055144 | JG1224055144 | DT8 | 东方8# | 合格 | 乙 | 陈国,李楷文,张天圣 | 13925 | 13925 | 5900 | 0.4 | 760 | 退火 装炉量20T-45T(620℃),装炉量>45T (630℃） |  | 20100142 | 轧硬 | 0.4*760-SPCC | 30210015 | 光亮卷 | 0.1-SPCC |  | 20 | MO000692-009 | 2024-06-17 18:22:23 | 2024-06-19 21:16:11
一次退火 | JG1224055038 | JG1224055038 | DT8 | 东方8# | 合格 | 乙 | 陈国,李楷文,张天圣 | 13945 | 13945 | 5910 | 0.4 | 760 | 退火 装炉量20T-45T(620℃),装炉量>45T (630℃） |  | 20100142 | 轧硬 | 0.4*760-SPCC | 30210015 | 光亮卷 | 0.1-SPCC |  | 20 | MO000692-011 | 2024-06-17 18:22:23 | 2024-06-19 21:16:11
一次退火 | JG122405140 | JG122405140 | DT8 | 东方8# | 合格 | 乙 | 陈国,李楷文,张天圣 | 13840 | 13840 | 5850 | 0.4 | 760 | 退火 装炉量20T-45T(620℃),装炉量>45T (630℃） |  | 20100142 | 轧硬 | 0.4*760-SPCC | 30210015 | 光亮卷 | 0.1-SPCC |  | 20 | MO000664-001 | 2024-06-17 18:22:23 | 2024-06-19 21:16:11
一次退火 | JG1224055143 | JG1224055143 | DT8 | 东方8# | 合格 | 乙 | 陈国,李楷文,张天圣 | 13900 | 13900 | 5890 | 0.4 | 760 | 退火 装炉量20T-45T(620℃),装炉量>45T (630℃） |  | 20100142 | 轧硬 | 0.4*760-SPCC | 30210015 | 光亮卷 | 0.1-SPCC |  | 20 | MO000692-008 | 2024-06-17 18:22:23 | 2024-06-19 21:16:11
最终平整 | JL1224030159 | JL1224030159 | DP1 | 东方850平整 | 合格 | 乙 | 鞠承,姚学禹 | 7260 | 7115 | 4750 | 0.3 | 650 | 850平整用Ra1.0-1.2μm毛化辊，厚度公差：0.293-0.303mm，HV90-110，粗糙度0.5-0.8μm，抗拉310-360Mpa | 800-1500米传粘钢印1-2CM/尾50米传3CM/来料表面暗平后强光明显 | 20100026 | 轧硬 | 0.4*650-SPCC | 31010041 | 小品种钢卷 | 0.3-SPCC |  | 50 | MO000653-013 | 2024-06-17 18:18:01 | 2024-06-17 18:20:08
一次退火 | JG12240551492 | JG1224055149 | DT8 | 东方8# | 合格 | 乙 | 陈国,李楷文,张天圣 | 6860 | 6860 | 2910 | 0.4 | 760 | 退火 装炉量20T-45T(620℃),装炉量>45T (630℃） |  | 20100142 | 轧硬 | 0.4*760-SPCC | 30210015 | 光亮卷 | 0.1-SPCC |  | 20 | MO000692-002-02 | 2024-06-17 18:17:46 | 2024-06-19 10:17:31
一次退火 | JG12240551192 | JG1224055119 | DT8 | 东方8# | 合格 | 乙 | 陈国,李楷文,张天圣 | 6825 | 6825 | 2890 | 0.4 | 760 | 退火 装炉量20T-45T(620℃),装炉量>45T (630℃） |  | 20100142 | 轧硬 | 0.4*760-SPCC | 30210015 | 光亮卷 | 0.1-SPCC |  | 20 | MO000664-005-02 | 2024-06-17 18:17:46 | 2024-06-19 10:17:31
铬钝化 | JG1224060043 | JG1224060043 | DG1 | 东方铬钝化750 | 合格 | 甲 | 周建锋 | 6740 | 6749 | 9440 | 0.155 | 610 | / | 来料板面色差，辊印，振纹 | 30210010 | 光亮卷 | 0.155-SPCC | 30110010 | 铬钝化卷 | 0.155*610*9440 |  | 10 | MO000781-001 | 2024-06-17 18:01:51 | 2024-06-17 18:56:15
最终脱脂 | DL00240551072 | DL0024055107 | DX1 | 东方950脱脂1# | 合格 | 乙 | 何晓健,张东兵 | 5850 | 5765 | 6230 | 0.203 | 590 | 950-1脱脂(单位张力7.3） |  | 20100077 | 轧硬 | 0.6*590-SPCC | 20600001 | 镍钝化卷半成品 | 0.203-SPCC |  | 40 | MO000612-002-02 | 2024-06-17 18:00:01 | 2024-06-17 18:00:38
最终脱脂 | DL00240551071 | DL0024055107 | DX1 | 东方950脱脂1# | 合格 | 乙 | 何晓健,张东兵 | 5850 | 5840 | 6230 | 0.203 | 590 | 950-1脱脂(单位张力7.3） |  | 20100077 | 轧硬 | 0.6*590-SPCC | 20600001 | 镍钝化卷半成品 | 0.203-SPCC |  | 40 | MO000612-002-01 | 2024-06-17 17:59:14 | 2024-06-17 17:59:48
最终脱脂 | JG12240550171 | JG1224055017 | DX1 | 东方950脱脂1# | 合格 | 乙 | 何晓健,张东兵 | 13800 | 7670 | 13300 | 0.1 | 760 | 脱脂(单位张力7.6）脱脂分一包10500米 |  | 20100142 | 轧硬 | 0.4*760-SPCC | 30210015 | 光亮卷 | 0.1-SPCC |  | 40 | MO000518-003-01 | 2024-06-17 17:56:23 | 2024-06-17 17:57:35
最终脱脂 | JG12240550172 | JG1224055017 | DX1 | 东方950脱脂1# | 合格 | 乙 | 何晓健,张东兵 | 13800 | 6055 | 10450 | 0.1 | 760 | 脱脂(单位张力7.6）脱脂分一包10500米 |  | 20100142 | 轧硬 | 0.4*760-SPCC | 30210015 | 光亮卷 | 0.1-SPCC |  | 40 | MO000518-003-02 | 2024-06-17 17:56:23 | 2024-06-17 17:57:35
最终退火 | DL00240551052 | DL0024055105 | DT20 | 东方20# | 合格 | 甲 | 程新华,李龙礼 | 5550 | 5550 | 4770 | 0.254 | 590 | 退火(620℃) |  | 20100077 | 轧硬 | 0.6*590-SPCC | 20600002 | 镍钝化卷半成品 | 0.254-SPCC |  | 40 | MO000697-002-02 | 2024-06-17 17:34:13 | 2024-06-19 10:16:46
最终退火 | DL00240551002 | DL0024055100 | DT20 | 东方20# | 合格 | 甲 | 程新华,李龙礼 | 5610 | 5610 | 4870 | 0.254 | 590 | 退火(620℃) |  | 20100077 | 轧硬 | 0.6*590-SPCC | 20600002 | 镍钝化卷半成品 | 0.254-SPCC |  | 40 | MO000697-001-02 | 2024-06-17 17:34:13 | 2024-06-19 10:16:46
最终退火 | DL00240551001 | DL0024055100 | DT20 | 东方20# | 合格 | 甲 | 程新华,李龙礼 | 5645 | 5645 | 4850 | 0.254 | 590 | 退火(620℃) |  | 20100077 | 轧硬 | 0.6*590-SPCC | 20600002 | 镍钝化卷半成品 | 0.254-SPCC |  | 40 | MO000697-001-01 | 2024-06-17 17:34:13 | 2024-06-19 10:16:46
最终退火 | DL00240551051 | DL0024055105 | DT20 | 东方20# | 合格 | 甲 | 程新华,李龙礼 | 5920 | 5920 | 5150 | 0.254 | 590 | 退火(620℃) |  | 20100077 | 轧硬 | 0.6*590-SPCC | 20600002 | 镍钝化卷半成品 | 0.254-SPCC |  | 40 | MO000697-002-01 | 2024-06-17 17:34:13 | 2024-06-19 10:16:46
最终冷轧 | DL00240551072 | DL0024055107 | DZ1 | 东方650轧机 | 合格 | 甲 | 关颜伟 | 5900 | 5850 | 6250 | 0.203 | 590 | 650轧机最后一道用1.0μm细毛化辊轧至0.2mm（0.6-0.41-0.29-0.25-0.2）厚度公差：0.203-0.208mm |  | 20100077 | 轧硬 | 0.6*590-SPCC | 20600001 | 镍钝化卷半成品 | 0.203-SPCC |  | 30 | MO000612-002-02 | 2024-06-17 17:20:23 | 2024-06-17 17:21:22
最终冷轧 | DL00240551071 | DL0024055107 | DZ1 | 东方650轧机 | 合格 | 甲 | 关颜伟 | 5900 | 5850 | 6250 | 0.203 | 590 | 650轧机最后一道用1.0μm细毛化辊轧至0.2mm（0.6-0.41-0.29-0.25-0.2）厚度公差：0.203-0.208mm |  | 20100077 | 轧硬 | 0.6*590-SPCC | 20600001 | 镍钝化卷半成品 | 0.203-SPCC |  | 30 | MO000612-002-01 | 2024-06-17 17:18:40 | 2024-06-17 17:20:00
最终冷轧 | JL1224030160 | JL1224030160 | DZ1 | 东方650轧机 | 合格 | 甲 | 徐炜 | 5335 | 5290 | 3500 | 0.3 | 650 | 650轧机中间道次普光辊（Ra0.2-0.3μm)轧制，最后一道用Ra1.0-1.2μm毛化辊轧至0.303mm（0.4-0.34-0303）厚度公差：0.298-0.303mm |  | 20100026 | 轧硬 | 0.4*650-SPCC | 31010041 | 小品种钢卷 | 0.3-SPCC |  | 20 | MO000653-015 | 2024-06-17 17:16:40 | 2024-06-17 17:18:05
最终冷轧 | JL1224030158 | JL1224030158 | DZ1 | 东方650轧机 | 合格 | 甲 | 关颜伟 | 5455 | 5400 | 3600 | 0.3 | 650 | 650轧机中间道次普光辊（Ra0.2-0.3μm)轧制，最后一道用Ra1.0-1.2μm毛化辊轧至0.303mm（0.4-0.34-0303）厚度公差：0.298-0.303mm |  | 20100026 | 轧硬 | 0.4*650-SPCC | 31010041 | 小品种钢卷 | 0.3-SPCC |  | 20 | MO000653-011 | 2024-06-17 17:14:59 | 2024-06-17 17:15:50
最终脱脂 | DL00240551051 | DL0024055105 | DX1 | 东方950脱脂1# | 合格 | 甲 | 王建军,关莫平 | 6070 | 5920 | 5150 | 0.254 | 590 | 950-1脱脂(单位张力6.9） |  | 20100077 | 轧硬 | 0.6*590-SPCC | 20600002 | 镍钝化卷半成品 | 0.254-SPCC |  | 30 | MO000697-002-01 | 2024-06-17 17:13:32 | 2024-06-17 17:14:27
最终冷轧 | JL1224030156 | JL1224030156 | DZ1 | 东方650轧机 | 合格 | 乙 | 刘爱民 | 5455 | 5410 | 3800 | 0.3 | 650 | 650轧机中间道次普光辊（Ra0.2-0.3μm)轧制，最后一道用Ra1.0-1.2μm毛化辊轧至0.303mm（0.4-0.34-0303）厚度公差：0.298-0.303mm |  | 20100026 | 轧硬 | 0.4*650-SPCC | 31010041 | 小品种钢卷 | 0.3-SPCC |  | 20 | MO000653-007 | 2024-06-17 17:12:40 | 2024-06-17 17:14:35
最终脱脂 | DL00240551052 | DL0024055105 | DX1 | 东方950脱脂1# | 合格 | 甲 | 关莫平,王建军 | 5640 | 5550 | 4770 | 0.254 | 590 | 950-1脱脂(单位张力6.9） |  | 20100077 | 轧硬 | 0.6*590-SPCC | 20600002 | 镍钝化卷半成品 | 0.254-SPCC |  | 30 | MO000697-002-02 | 2024-06-17 17:12:24 | 2024-06-17 17:13:10
最终冷轧 | JL1224030150 | JL1224030150 | DZ1 | 东方650轧机 | 合格 | 甲 | 关颜伟 | 5325 | 5280 | 3500 | 0.3 | 650 | 650轧机中间道次普光辊（Ra0.2-0.3μm)轧制，最后一道用Ra1.0-1.2μm毛化辊轧至0.303mm（0.4-0.34-0303）厚度公差：0.298-0.303mm |  | 20100026 | 轧硬 | 0.4*650-SPCC | 31010041 | 小品种钢卷 | 0.3-SPCC |  | 20 | MO000653-003 | 2024-06-17 17:11:18 | 2024-06-17 17:12:20
最终脱脂 | DL00240551002 | DL0024055100 | DX1 | 东方950脱脂1# | 合格 | 甲 | 关莫平,王建军 | 5870 | 5610 | 4870 | 0.254 | 590 | 950-1脱脂(单位张力6.9） |  | 20100077 | 轧硬 | 0.6*590-SPCC | 20600002 | 镍钝化卷半成品 | 0.254-SPCC |  | 30 | MO000697-001-02 | 2024-06-17 17:11:02 | 2024-06-17 17:11:49
最终脱脂 | DL00240551001 | DL0024055100 | DX1 | 东方950脱脂1# | 合格 | 甲 | 王建军,关莫平 | 5800 | 5645 | 4850 | 0.254 | 590 | 950-1脱脂(单位张力6.9） |  | 20100077 | 轧硬 | 0.6*590-SPCC | 20600002 | 镍钝化卷半成品 | 0.254-SPCC |  | 30 | MO000697-001-01 | 2024-06-17 17:10:04 | 2024-06-17 17:10:33
最终冷轧 | JL11240300731 | JL1124030073 | DZ1 | 东方650轧机 | 合格 | 乙 | 刘爱民 | 5850 | 5800 | 3700 | 0.3 | 650 | 650轧机中间道次普光辊（Ra0.2-0.3μm)轧制，最后一道用Ra1.0-1.2μm毛化辊轧至0.303mm（0.4-0.34-0303）厚度公差：0.298-0.303mm |  | 20100026 | 轧硬 | 0.4*650-SPCC | 31010041 | 小品种钢卷 | 0.3-SPCC |  | 20 | MO000653-001-01 | 2024-06-17 17:07:43 | 2024-06-17 17:10:36
最终冷轧 | DL00240551052 | DL0024055105 | DZ1 | 东方650轧机 | 合格 | 乙 | 刘爱民 | 5690 | 5640 | 4800 | 0.254 | 590 | 650轧机中间道次普光辊（Ra0.2-0.3μm)轧制，最后一道用Ra0.8-1.0μm细毛化辊轧至0.254mm(0.6-0.45-0.35-0.29-0.25)厚度公差：0.253-0.258mm |  | 20100077 | 轧硬 | 0.6*590-SPCC | 20600002 | 镍钝化卷半成品 | 0.254-SPCC |  | 20 | MO000697-002-02 | 2024-06-17 17:05:56 | 2024-06-17 17:06:59
最终冷轧 | DL00240551051 | DL0024055105 | DZ1 | 东方650轧机 | 合格 | 乙 | 关颜伟 | 6110 | 6070 | 5150 | 0.254 | 590 | 650轧机中间道次普光辊（Ra0.2-0.3μm)轧制，最后一道用Ra0.8-1.0μm细毛化辊轧至0.254mm(0.6-0.45-0.35-0.29-0.25)厚度公差：0.253-0.258mm |  | 20100077 | 轧硬 | 0.6*590-SPCC | 20600002 | 镍钝化卷半成品 | 0.254-SPCC |  | 20 | MO000697-002-01 | 2024-06-17 17:04:32 | 2024-06-17 17:05:31
最终冷轧 | DL00240551002 | DL0024055100 | DZ1 | 东方650轧机 | 合格 | 乙 | 刘爱民 | 5930 | 5870 | 4900 | 0.254 | 590 | 650轧机中间道次普光辊（Ra0.2-0.3μm)轧制，最后一道用Ra0.8-1.0μm细毛化辊轧至0.254mm(0.6-0.45-0.35-0.29-0.25)厚度公差：0.253-0.258mm |  | 20100077 | 轧硬 | 0.6*590-SPCC | 20600002 | 镍钝化卷半成品 | 0.254-SPCC |  | 20 | MO000697-001-02 | 2024-06-17 17:03:01 | 2024-06-17 17:04:03
最终冷轧 | DL00240551001 | DL0024055100 | DZ1 | 东方650轧机 | 合格 | 乙 | 朱明 | 5850 | 5800 | 5130 | 0.254 | 590 | 650轧机中间道次普光辊（Ra0.2-0.3μm)轧制，最后一道用Ra0.8-1.0μm细毛化辊轧至0.254mm(0.6-0.45-0.35-0.29-0.25)厚度公差：0.253-0.258mm |  | 20100077 | 轧硬 | 0.6*590-SPCC | 20600002 | 镍钝化卷半成品 | 0.254-SPCC |  | 20 | MO000697-001-01 | 2024-06-17 16:59:44 | 2024-06-17 17:02:13
铬钝化 | JG1224060076 | JG1224060076 | DG1 | 东方铬钝化750 | 合格 | 甲 | 周建锋 | 6690 | 6690 | 9360 | 0.155 | 610 | / | 来料板面色差，辊印，振纹 | 30210010 | 光亮卷 | 0.155-SPCC | 30110010 | 铬钝化卷 | 0.155*610*9360 |  | 10 | MO000760-004 | 2024-06-17 16:59:05 | 2024-06-17 18:01:16
铬钝化 | JG12240550962 | JG12240550962 | DG2 | 东方铬钝化950 | 合格 | 甲 | 韩康 | 6300 | 6169 | 7160 | 0.15 | 760 | / | 色差 条印 碱液斑 白斑 | 30210011 | 光亮卷 | 0.15-SPCC | 30110011 | 铬钝化卷 | 0.15*760*7160 |  | 10 | MO000765-003 | 2024-06-17 15:41:55 | 2024-06-17 15:43:18
最终冷轧 | JG1224055138 | JG1224055138 | DZ2 | 东方850轧机 | 合格 | 乙 | 杨海鹏 | 13805 | 13750 | 23756 | 0.1 | 760 | 850轧机普光辊(Ra0.4-0.6μm)轧制0.1mm(0.4-0.25-0.15-0.115-0.1) |  | 20100142 | 轧硬 | 0.4*760-SPCC | 30210015 | 光亮卷 | 0.1-SPCC |  | 30 | MO000692-005 | 2024-06-17 15:40:27 | 2024-06-17 16:50:32
铬钝化 | JG12240550961 | JG12240550961 | DG2 | 东方铬钝化950 | 合格 | 甲 | 韩康 | 6350 | 6213 | 7110 | 0.15 | 760 | / | 色差 条印 碱液斑 白斑 | 30210011 | 光亮卷 | 0.15-SPCC | 30110011 | 铬钝化卷 | 0.15*760*7110 |  | 10 | MO000765-001 | 2024-06-17 15:39:16 | 2024-06-17 15:41:33
铬钝化 | JG1224060073 | JG1224060073 | DG1 | 东方铬钝化750 | 合格 | 甲 | 周建锋 | 4610 | 4599 | 6540 | 0.15 | 610 | / | 来料板面色差，辊印，振纹 | 30210011 | 光亮卷 | 0.15-SPCC | 30110011 | 铬钝化卷 | 0.15*610*6540 |  | 10 | MO000759-004 | 2024-06-17 15:02:19 | 2024-06-17 15:02:55
最终平整 | JG12240550021 | JG1224055002 | DP1 | 东方850平整 | 合格 | 乙 | 姚学禹,鞠承 | 6665 | 6660 | 12480 | 0.1 | 710 | 平整 | 6863米传31CM处，一个0.14mm2的孔洞 | 20100028 | 轧硬 | 0.4*710-SPCC | 30210015 | 光亮卷 | 0.1*710*12480 |  | 60 | MO000587-003-01 | 2024-06-17 14:54:19 | 2024-06-17 14:55:20
最终平整 | JG122405500621 | JG1224055006 | DP1 | 东方850平整 | 合格 | 乙 | 鞠承,姚学禹 | 6715 | 3670 | 6880 | 0.1 | 710 | 850平整用Ra0.8-1.0μm毛化辊平整.厚度公差：0.095-0.105mm | 夹纸内300米传10CM内叠带孔洞【退平整】】下道工序注意 | 20100028 | 轧硬 | 0.4*710-SPCC | 30210015 | 光亮卷 | 0.1*710*6880 |  | 60 | MO000583-007-02-01 | 2024-06-17 14:18:54 | 2024-06-17 14:22:15
最终平整 | JG122405500622 | JG1224055006 | DP1 | 东方850平整 | 合格 | 乙 | 鞠承,姚学禹 | 6715 | 3000 | 5600 | 0.1 | 710 | 850平整用Ra0.8-1.0μm毛化辊平整.厚度公差：0.095-0.105mm |  | 20100028 | 轧硬 | 0.4*710-SPCC | 30210015 | 光亮卷 | 0.1*710*5600 |  | 60 | MO000583-007-02-02 | 2024-06-17 14:18:54 | 2024-06-17 14:22:15
铬钝化 | JG1224060074 | JG1224060074 | DG1 | 东方铬钝化750 | 合格 | 甲 | 周建锋 | 4576 | 4567 | 6690 | 0.15 | 610 | / | 来料板面色差，辊印，振纹 | 30210011 | 光亮卷 | 0.15-SPCC | 30110011 | 铬钝化卷 | 0.15*610*6690 |  | 10 | MO000759-002 | 2024-06-17 13:30:53 | 2024-06-17 14:11:11
最终平整 | JG12240550022 | JG1224055002 | DP1 | 东方850平整 | 合格 | 乙 | 鞠承,姚学禹 | 6740 | 6740 | 12620 | 0.1 | 710 | 平整 | 内68米传41-43CM，11个0.142-0.749mm2的孔洞 | 20100028 | 轧硬 | 0.4*710-SPCC | 30210015 | 光亮卷 | 0.1*710*12620 |  | 60 | MO000587-003-02 | 2024-06-17 13:05:11 | 2024-06-17 13:06:30
铬钝化 | JG1224060070 | JG1224060070 | DG1 | 东方铬钝化750 | 合格 | 甲 | 周建锋 | 4600 | 4577 | 6550 | 0.15 | 610 | / | 来料板面色差，辊印，振纹 | 30210011 | 光亮卷 | 0.15-SPCC | 30110011 | 铬钝化卷 | 0.15*610*6550 |  | 10 | MO000759-006 | 2024-06-17 12:47:47 | 2024-06-17 13:30:24
最终冷轧 | JG1224055023 | JG1224055023 | DZ2 | 东方850轧机 | 合格 | 乙 | 肖勋民 | 13780 | 13740 | 23591 | 0.1 | 760 | 850轧机普光辊(Ra0.4-0.6μm)轧制0.13mm(0.4-0.25-0.15-0.115-0.1),厚度公差：0.098-0.103mm，米数控制在23700-23800米。 |  | 20100142 | 轧硬 | 0.4*760-SPCC | 30210015 | 光亮卷 | 0.1-SPCC |  | 30 | MO000518-001 | 2024-06-17 12:28:51 | 2024-06-17 14:15:53
最终平整 | JG12240550051 | JG1224055005 | DP1 | 东方850平整 | 合格 | 乙 | 鞠承,姚学禹 | 6765 | 6760 | 12670 | 0.1 | 710 | 850平整用Ra0.8-1.0μm毛化辊平整.厚度公差：0.095-0.105mm | 10700-10780米来料木耳边重，粘钢印0.5CM起口 | 20100028 | 轧硬 | 0.4*710-SPCC | 30210015 | 光亮卷 | 0.1*710*12670 |  | 60 | MO000583-005-01 | 2024-06-17 12:23:11 | 2024-06-17 12:25:42
铬钝化 | JG1224060089 | JG1224060089 | DG1 | 东方铬钝化750 | 合格 | 甲 | 周建锋 | 4604 | 4585 | 6610 | 0.15 | 610 | / | 来料板面色差，辊印，振纹 | 30210011 | 光亮卷 | 0.15-SPCC | 30110011 | 铬钝化卷 | 0.15*610*6610 |  | 10 | MO000759-007 | 2024-06-17 12:07:07 | 2024-06-17 12:47:17
铬钝化 | JG1224060065 | JG1224060065 | DG1 | 东方铬钝化750 | 合格 | 甲 | 周建锋 | 4680 | 4681 | 6710 | 0.15 | 610 | / | 来料板面色差，辊印，振纹 | 30210011 | 光亮卷 | 0.15-SPCC | 30110011 | 铬钝化卷 | 0.15*610*6710 |  | 10 | MO000759-003 | 2024-06-17 11:17:49 | 2024-06-17 12:06:43
最终平整 | JL0024040084 | JL0024040084 | DP1 | 东方850平整 | 合格 | 甲 | 陈俊华 | 5430 | 5420 | 7860 | 0.15 | 610 | 昆山泰德通:850平整用Ra1.0-1.2um毛化辊平整、厚度公差：0.145-0.155mm、硬度90-110HV、粗糙度0.5-0.7um、转镀镍（合格证上备注镍基带） |  | 20100023 | 轧硬 | 0.4*610-SPCC | 31010010 | 小品种钢卷 | 0.15-SPCC |  | 60 | MO000315-011 | 2024-06-17 10:49:52 | 2024-06-17 10:50:36
铬钝化 | JG1224060033 | JG1224060033 | DG1 | 东方铬钝化750 | 合格 | 甲 | 周建锋 | 4580 | 4581 | 6640 | 0.15 | 610 | / | 板面色差，辊印，振纹 | 30210011 | 光亮卷 | 0.15-SPCC | 30110011 | 铬钝化卷 | 0.15*610*6640 |  | 10 | MO000759-005 | 2024-06-17 10:45:32 | 2024-06-17 11:17:13
铬钝化 | JG0024050200 | JG0024050200 | DG1 | 东方铬钝化750 | 合格 | 甲 | 孙锋 | 7070 | 7050 | 9800 | 0.155 | 610 | 镀铬量80-100 | 针眼孔洞(9180米横向588.2MM大小0.11MM，色差辊印白斑) | 30210010 | 光亮卷 | 0.155-SPCC | 30110010 | 铬钝化卷 | 0.155-SPCC |  | 10 | MO000598-011 | 2024-06-17 10:40:58 | 2024-06-17 10:41:49
最终脱脂 | JG12240550191 | JG1224055019 | DX1 | 东方950脱脂1# | 合格 | 乙 | 何晓健,张东兵 | 13500 | 7530 | 13000 | 0.1 | 760 | 脱脂分一包10400米(单位张力7.6） |  | 20100142 | 轧硬 | 0.4*760-SPCC | 30210015 | 光亮卷 | 0.1-SPCC |  | 40 | MO000519-001-01 | 2024-06-17 10:39:01 | 2024-06-17 12:16:23
最终脱脂 | JG12240550192 | JG1224055019 | DX1 | 东方950脱脂1# | 合格 | 乙 | 何晓健,张东兵 | 13500 | 5910 | 10230 | 0.1 | 760 | 脱脂分一包10400米(单位张力7.6） |  | 20100142 | 轧硬 | 0.4*760-SPCC | 30210015 | 光亮卷 | 0.1-SPCC |  | 40 | MO000519-001-02 | 2024-06-17 10:39:01 | 2024-06-17 12:16:23
最终平整 | JL002404002501 | JL002404002501 | DP2 | 东方750平整 | 合格 | 乙 | 龚政,钱琨 | 6330 | 6255 | 8770 | 0.15 | 610 | 750平整用普光棍Ra0.2-0.3μm平整、厚度公差0.14-0.16mm、硬度90-120HV,延伸＞30粗糙度Ra0.2-0.4μm |  | 20100082 | 轧硬 | 0.6*610-SPCC | 31010010 | 小品种钢卷 | 0.15-SPCC |  | 60 | MO000495-001 | 2024-06-17 10:31:50 | 2024-06-17 10:32:44
铬钝化 | JG1224060050 | JG1224060050 | DG1 | 东方铬钝化750 | 合格 | 甲 | 周建锋 | 4580 | 4575 | 6520 | 0.15 | 610 | / | 来料板面色差，辊印，白斑，振纹 | 30210011 | 光亮卷 | 0.15-SPCC | 30110011 | 铬钝化卷 | 0.15*610*6520 |  | 10 | MO000747-003 | 2024-06-17 10:02:15 | 2024-06-17 10:43:03
最终平整 | JG12240550081 | JG1224055008 | DP1 | 东方850平整 | 合格 | 乙 | 鞠承,姚学禹 | 6555 | 6530 | 12250 | 0.1 | 710 | 850平整用Ra0.8-1.0μm毛化辊平整.厚度公差：0.095-0.105mm | 尾1000米操缩芯折印重 | 20100028 | 轧硬 | 0.4*710-SPCC | 30210015 | 光亮卷 | 0.1*710*12250 |  | 60 | MO000583-011-01 | 2024-06-17 10:00:02 | 2024-06-17 10:01:39
最终平整 | JG12240550052 | JG1224055005 | DP1 | 东方850平整 | 合格 | 甲 | 丁振,龚政 | 6775 | 6660 | 12600 | 0.1 | 710 | 850平整用Ra0.8-1.0μm毛化辊平整.厚度公差：0.095-0.105mm | 288米传边13cm孔洞0.27mm2 | 20100028 | 轧硬 | 0.4*710-SPCC | 30210015 | 光亮卷 | 0.1*710*12600 |  | 60 | MO000583-005-02 | 2024-06-17 09:29:52 | 2024-06-17 09:31:11
最终冷轧 | JG1224055017 | JG1224055017 | DZ2 | 东方850轧机 | 合格 | 乙 | 王厉 | 13840 | 13800 | 23758 | 0.1 | 760 | 850轧机普光辊(Ra0.4-0.6μm)轧制0.13mm(0.4-0.25-0.15-0.115-0.1),厚度公差：0.098-0.103mm，米数控制在23700-23800米。 |  | 20100142 | 轧硬 | 0.4*760-SPCC | 30210015 | 光亮卷 | 0.1-SPCC |  | 30 | MO000518-003 | 2024-06-17 09:08:53 | 2024-06-17 11:21:25
铬钝化 | JG1224060056 | JG1224060056 | DG1 | 东方铬钝化750 | 合格 | 甲 | 周建锋 | 6810 | 6781 | 9510 | 0.155 | 610 | / | 板面色差，辊印，白斑，内约200米左右来料传边撞伤重，尾50米左右来料操边撞伤 | 30210010 | 光亮卷 | 0.155-SPCC | 30110010 | 铬钝化卷 | 0.155*610*9510 |  | 10 | MO000746-012 | 2024-06-17 08:58:39 | 2024-06-17 10:01:09
最终脱脂 | JG12240550332 | JG1224055033 | DX1 | 东方950脱脂1# | 合格 | 甲 | 关莫平,王建军 | 13940 | 6115 | 10630 | 0.1 | 760 | 脱脂(单位张力7.6）脱脂分一包10500米 |  | 20100142 | 轧硬 | 0.4*760-SPCC | 30210015 | 光亮卷 | 0.1-SPCC |  | 40 | MO000518-007-02 | 2024-06-17 08:51:25 | 2024-06-17 08:52:50
最终脱脂 | JG12240550331 | JG1224055033 | DX1 | 东方950脱脂1# | 合格 | 甲 | 关莫平,王建军 | 13940 | 7725 | 13500 | 0.1 | 760 | 脱脂(单位张力7.6）脱脂分一包10500米 |  | 20100142 | 轧硬 | 0.4*760-SPCC | 30210015 | 光亮卷 | 0.1-SPCC |  | 40 | MO000518-007-01 | 2024-06-17 08:51:25 | 2024-06-17 08:52:50
铬钝化 | JG1224060034 | JG1224060034 | DG1 | 东方铬钝化750 | 合格 | 乙 | 李澍 | 4670 | 4667 | 6620 | 0.15 | 610 | / | 白斑 辊印 条印 | 30210011 | 光亮卷 | 0.15-SPCC | 30110011 | 铬钝化卷 | 0.15*610*6620 |  | 10 | MO000747-004 | 2024-06-17 08:22:21 | 2024-06-17 08:57:44
一次退火 | JG1224055052 | JG1224055052 | DT8 | 东方8# | 合格 | 甲 | 程新华,李龙礼 | 13250 | 13250 | 5620 | 0.4 | 760 | 退火 装炉量20T-45T(620℃),装炉量>45T (630℃） |  | 20100142 | 轧硬 | 0.4*760-SPCC | 30210015 | 光亮卷 | 0.1-SPCC |  | 20 | MO000691-003 | 2024-06-17 08:18:35 | 2024-06-19 17:10:57
一次退火 | JG1224055155 | JG1224055155 | DT8 | 东方8# | 合格 | 甲 | 程新华,李龙礼 | 13500 | 13500 | 5750 | 0.4 | 760 | 退火 装炉量20T-45T(620℃),装炉量>45T (630℃） |  | 20100142 | 轧硬 | 0.4*760-SPCC | 30210015 | 光亮卷 | 0.1-SPCC |  | 20 | MO000693-007 | 2024-06-17 08:18:35 | 2024-06-19 17:10:57
一次退火 | JG1224055156 | JG1224055156 | DT8 | 东方8# | 合格 | 甲 | 程新华,李龙礼 | 13505 | 13505 | 5750 | 0.4 | 760 | 退火 装炉量20T-45T(620℃),装炉量>45T (630℃） |  | 20100142 | 轧硬 | 0.4*760-SPCC | 30210015 | 光亮卷 | 0.1-SPCC |  | 20 | MO000693-006 | 2024-06-17 08:18:35 | 2024-06-19 17:10:57
一次退火 | JG1224055053 | JG1224055053 | DT8 | 东方8# | 合格 | 甲 | 程新华,李龙礼 | 13330 | 13330 | 5650 | 0.4 | 760 | 退火 装炉量20T-45T(620℃),装炉量>45T (630℃） |  | 20100142 | 轧硬 | 0.4*760-SPCC | 30210015 | 光亮卷 | 0.1-SPCC |  | 20 | MO000691-002 | 2024-06-17 08:18:35 | 2024-06-19 17:10:57
最终平整 | JG122405500821 | JG1224055008 | DP1 | 东方850平整 | 合格 | 甲 | 陈俊华,钱琨 | 6955 | 1420 | 2650 | 0.1 | 710 | 850平整用Ra0.8-1.0μm毛化辊平整.厚度公差：0.095-0.105mm | 来料轻微乳化斑 | 20100028 | 轧硬 | 0.4*710-SPCC | 30210015 | 光亮卷 | 0.1*710*2650 |  | 60 | MO000583-011-02-01 | 2024-06-17 08:16:44 | 2024-06-17 08:19:02
最终平整 | JG122405500822 | JG1224055008 | DP1 | 东方850平整 | 合格 | 甲 | 陈俊华,钱琨 | 6955 | 5380 | 10120 | 0.1 | 710 | 850平整用Ra0.8-1.0μm毛化辊平整.厚度公差：0.095-0.105mm | 来料轻微乳化斑;内170米操10CM内有亮点 | 20100028 | 轧硬 | 0.4*710-SPCC | 30210015 | 光亮卷 | 0.1*710*10120 |  | 60 | MO000583-011-02-02 | 2024-06-17 08:16:44 | 2024-06-17 08:19:02
最终平整 | JG12240550061 | JG1224055006 | DP1 | 东方850平整 | 合格 | 甲 | 陈俊华,钱琨 | 6755 | 6750 | 12670 | 0.1 | 710 | 850平整用Ra0.8-1.0μm毛化辊平整.厚度公差：0.095-0.105mm | 来料轻微乳化斑 | 20100028 | 轧硬 | 0.4*710-SPCC | 30210015 | 光亮卷 | 0.1*710*12670 |  | 60 | MO000583-007-01 | 2024-06-17 08:14:35 | 2024-06-17 08:16:09
一次脱脂 | JG122405140 | JG122405140 | DX2 | 东方950脱脂2# | 合格 | 甲 | 韩成飞,周志平 | 13825 | 13840 | 5850 | 0.4 | 760 | 脱脂（950-2） |  | 20100142 | 轧硬 | 0.4*760-SPCC | 30210015 | 光亮卷 | 0.1-SPCC |  | 10 | MO000664-001 | 2024-06-17 08:02:35 | 2024-06-17 08:29:28
最终脱脂 | JG1224050901 | JG122405090 | DX1 | 东方950脱脂1# | 合格 | 甲 | 关莫平,王建军 | 13170 | 6385 | 10950 | 0.1 | 760 | 脱脂（950-1） |  | 20100142 | 轧硬 | 0.4*760-SPCC | 30210015 | 光亮卷 | 0.1-SPCC |  | 40 | MO000589-006-01 | 2024-06-17 07:53:48 | 2024-06-17 09:24:17
最终脱脂 | JG1224050902 | JG122405090 | DX1 | 东方950脱脂1# | 合格 | 甲 | 关莫平,王建军 | 13170 | 6375 | 10900 | 0.1 | 760 | 脱脂（950-1） |  | 20100142 | 轧硬 | 0.4*760-SPCC | 30210015 | 光亮卷 | 0.1-SPCC |  | 40 | MO000589-006-02 | 2024-06-17 07:53:48 | 2024-06-17 09:24:17
最终冷轧 | JG1224055019 | JG1224055019 | DZ2 | 东方850轧机 | 合格 | 甲 | 何建 | 13530 | 13500 | 23235 | 0.1 | 760 | 850轧机普光辊(Ra0.4-0.6μm)轧制0.13mm(0.4-0.25-0.15-0.115-0.1),厚度公差：0.098-0.103mm，米数控制在23200-23300米 |  | 20100142 | 轧硬 | 0.4*760-SPCC | 30210015 | 光亮卷 | 0.1-SPCC |  | 30 | MO000519-001 | 2024-06-17 07:47:23 | 2024-06-17 07:47:56
一次脱脂 | JG1224055144 | JG1224055144 | DX2 | 东方950脱脂2# | 合格 | 甲 | 韩成飞,周志平 | 13950 | 13925 | 5900 | 0.4 | 760 | 脱脂（950-2） |  | 20100142 | 轧硬 | 0.4*760-SPCC | 30210015 | 光亮卷 | 0.1-SPCC |  | 10 | MO000692-009 | 2024-06-17 07:34:36 | 2024-06-17 07:41:28
铬钝化 | JG9324060002 | JG9324060002 | DG1 | 东方铬钝化750 | 合格 | 乙 | 李澍 | 5210 | 5111 | 7010 | 0.155 | 610 | / | 白斑 辊印 条印 | 30210010 | 光亮卷 | 0.155-SPCC | 30110010 | 铬钝化卷 | 0.155*610*7010 |  | 10 | MO000746-003 | 2024-06-17 07:23:21 | 2024-06-17 08:21:18
一次脱脂 | JG1224055143 | JG1224055143 | DX2 | 东方950脱脂2# | 合格 | 甲 | 韩成飞,周志平 | 13930 | 13900 | 5890 | 0.4 | 760 | 脱脂（950-2） |  | 20100142 | 轧硬 | 0.4*760-SPCC | 30210015 | 光亮卷 | 0.1-SPCC |  | 10 | MO000692-008 | 2024-06-17 06:50:23 | 2024-06-17 06:56:22
铬钝化 | JG1224060071 | JG1224060071 | DG1 | 东方铬钝化750 | 合格 | 乙 | 李澍 | 6808 | 6583 | 9290 | 0.155 | 610 | / | 白斑 辊印 条印 | 30210010 | 光亮卷 | 0.155-SPCC | 30110010 | 铬钝化卷 | 0.155*610*9290 |  | 10 | MO000746-008 | 2024-06-17 05:58:42 | 2024-06-17 07:20:59
一次脱脂 | JG1224055038 | JG1224055038 | DX2 | 东方950脱脂2# | 合格 | 甲 | 韩成飞,周志平 | 13975 | 13945 | 5910 | 0.4 | 760 | 脱脂（950-2） |  | 20100142 | 轧硬 | 0.4*760-SPCC | 30210015 | 光亮卷 | 0.1-SPCC |  | 10 | MO000692-011 | 2024-06-17 05:30:44 | 2024-06-17 06:13:10
一次脱脂 | JG1224055051 | JG1224055051 | DX2 | 东方950脱脂2# | 合格 | 甲 | 韩成飞,周志平 | 13250 | 13255 | 5620 | 0.4 | 760 | 脱脂（950-2） |  | 20100142 | 轧硬 | 0.4*760-SPCC | 30210015 | 光亮卷 | 0.1-SPCC |  | 10 | MO000691-004 | 2024-06-17 05:27:27 | 2024-06-17 05:28:18
一次脱脂 | JG1224055054 | JG1224055054 | DX2 | 东方950脱脂2# | 合格 | 甲 | 韩成飞,周志平 | 13360 | 13345 | 5650 | 0.4 | 760 | 脱脂（950-2） |  | 20100142 | 轧硬 | 0.4*760-SPCC | 30210015 | 光亮卷 | 0.1-SPCC |  | 10 | MO000691-001 | 2024-06-17 04:47:43 | 2024-06-17 04:48:09
最终冷轧 | JG1224055033 | JG1224055033 | DZ2 | 东方850轧机 | 合格 | 甲 | 吴宏林 | 13975 | 13940 | 24160 | 0.1 | 760 | 850轧机普光辊(Ra0.4-0.6μm)轧制0.13mm(0.4-0.25-0.15-0.115-0.1),厚度公差：0.098-0.103mm，米数控制在23700-23800米。 |  | 20100142 | 轧硬 | 0.4*760-SPCC | 30210015 | 光亮卷 | 0.1-SPCC |  | 30 | MO000518-007 | 2024-06-17 04:31:40 | 2024-06-17 04:32:36
铬钝化 | JG1224060020 | JG1224060020 | DG1 | 东方铬钝化750 | 合格 | 乙 | 李澍 | 6796 | 6751 | 9370 | 0.155 | 610 | / | 白斑 辊印 条印 | 30210010 | 光亮卷 | 0.155-SPCC | 30110010 | 铬钝化卷 | 0.155*610*9370 |  | 10 | MO000746-006 | 2024-06-17 04:18:34 | 2024-06-17 05:56:45
最终脱脂 | JG12240550271 | JG1224055027 | DX1 | 东方950脱脂1# | 合格 | 甲 | 关莫平,王建军 | 13850 | 7745 | 13500 | 0.1 | 760 | 脱脂(单位张力7.6）脱脂分一包10500米 |  | 20100142 | 轧硬 | 0.4*760-SPCC | 30210015 | 光亮卷 | 0.1-SPCC |  | 40 | MO000518-009-01 | 2024-06-17 04:05:20 | 2024-06-17 05:56:41
最终脱脂 | JG12240550272 | JG1224055027 | DX1 | 东方950脱脂1# | 合格 | 甲 | 关莫平,王建军 | 13850 | 6045 | 10550 | 0.1 | 760 | 脱脂(单位张力7.6）脱脂分一包10500米 |  | 20100142 | 轧硬 | 0.4*760-SPCC | 30210015 | 光亮卷 | 0.1-SPCC |  | 40 | MO000518-009-02 | 2024-06-17 04:05:20 | 2024-06-17 05:56:41
一次脱脂 | JG1224055053 | JG1224055053 | DX2 | 东方950脱脂2# | 合格 | 甲 | 韩成飞,周志平 | 13345 | 13330 | 5650 | 0.4 | 760 | 脱脂（950-2） |  | 20100142 | 轧硬 | 0.4*760-SPCC | 30210015 | 光亮卷 | 0.1-SPCC |  | 10 | MO000691-002 | 2024-06-17 03:18:57 | 2024-06-17 04:00:46
铬钝化 | JG1224060091 | JG1224060091 | DG1 | 东方铬钝化750 | 合格 | 乙 | 李澍 | 6780 | 6775 | 9420 | 0.155 | 610 | / | 白斑 辊印 条印 | 30210010 | 光亮卷 | 0.155-SPCC | 30110010 | 铬钝化卷 | 0.155*610*9420 |  | 10 | MO000746-009 | 2024-06-17 02:51:09 | 2024-06-17 04:17:59
铬钝化 | JG1224060084 | JG1224060084 | DG1 | 东方铬钝化750 | 合格 | 乙 | 李澍 | 6790 | 6781 | 9480 | 0.155 | 610 | / | 白斑 辊印 条印 白条印 色差 | 30210010 | 光亮卷 | 0.155-SPCC | 30110010 | 铬钝化卷 | 0.155*610*9480 |  | 10 | MO000746-007 | 2024-06-17 02:49:32 | 2024-06-17 02:50:09
铬钝化 | JG1224060028 | JG1224060028 | DG1 | 东方铬钝化750 | 合格 | 乙 | 李澍 | 6802 | 6795 | 9450 | 0.155 | 610 | / | 白斑 辊印 条印 白条印 色差 | 30210010 | 光亮卷 | 0.155-SPCC | 30110010 | 铬钝化卷 | 0.155*610*9450 |  | 10 | MO000743-003 | 2024-06-17 02:47:52 | 2024-06-17 02:48:50
一次脱脂 | JG1224055052 | JG1224055052 | DX2 | 东方950脱脂2# | 合格 | 甲 | 韩成飞,周志平 | 13270 | 13250 | 5620 | 0.4 | 760 | 脱脂（950-2） |  | 20100142 | 轧硬 | 0.4*760-SPCC | 30210015 | 光亮卷 | 0.1-SPCC |  | 10 | MO000691-003 | 2024-06-17 02:32:08 | 2024-06-17 03:17:09
一次脱脂 | JG1224055155 | JG1224055155 | DX2 | 东方950脱脂2# | 合格 | 甲 | 韩成飞,周志平 | 13515 | 13500 | 5750 | 0.4 | 760 | 脱脂（950-2） |  | 20100142 | 轧硬 | 0.4*760-SPCC | 30210015 | 光亮卷 | 0.1-SPCC |  | 10 | MO000693-007 | 2024-06-17 02:23:15 | 2024-06-17 02:30:28
最终脱脂 | JG12240550702 | JG1224055070 | DX1 | 东方950脱脂1# | 合格 | 甲 | 关莫平,王建军 | 13930 | 6100 | 10570 | 0.1 | 760 | 脱脂（950-1）,脱脂分一包10500米。 |  | 20100142 | 轧硬 | 0.4*760-SPCC | 30210015 | 光亮卷 | 0.1-SPCC |  | 40 | MO000578-006-02 | 2024-06-17 02:11:13 | 2024-06-17 04:03:28
最终脱脂 | JG12240550701 | JG1224055070 | DX1 | 东方950脱脂1# | 合格 | 甲 | 关莫平,王建军 | 13930 | 7780 | 13480 | 0.1 | 760 | 脱脂（950-1）,脱脂分一包10500米。 |  | 20100142 | 轧硬 | 0.4*760-SPCC | 30210015 | 光亮卷 | 0.1-SPCC |  | 40 | MO000578-006-01 | 2024-06-17 02:11:13 | 2024-06-17 04:03:28
最终冷轧 | JG1224055027 | JG1224055027 | DZ2 | 东方850轧机 | 合格 | 甲 | 何建 | 13880 | 13850 | 24040 | 0.1 | 760 | 850轧机普光辊(Ra0.4-0.6μm)轧制0.13mm(0.4-0.25-0.15-0.115-0.1),厚度公差：0.098-0.103mm，米数控制在23700-23800米。 |  | 20100142 | 轧硬 | 0.4*760-SPCC | 30210015 | 光亮卷 | 0.1-SPCC |  | 30 | MO000518-009 | 2024-06-17 02:03:38 | 2024-06-17 02:04:29
最终平整 | JG122405502012 | JG1224055020 | DP1 | 东方850平整 | 合格 | 甲 | 陈俊华,钱琨 | 6660 | 5880 | 10300 | 0.1 | 760 | 850平整用Ra0.8-1.0μm毛化辊平整.厚度公差：0.095-0.105mm | 来料轻微色差，乳化斑；8705.8米传580.5MM,一个1.2MM2孔洞 | 20100142 | 轧硬 | 0.4*760-SPCC | 30210015 | 光亮卷 | 0.1*760*10300 |  | 60 | MO000519-002-01-02 | 2024-06-17 01:42:53 | 2024-06-17 01:45:52
最终平整 | JG12240551222 | JG1224055122 | DP1 | 东方850平整 | 合格 | 甲 | 陈俊华,钱琨 | 6795 | 6780 | 11880 | 0.1 | 760 | 平整 | 来料轻微色差，乳化斑；135.1米传31.6MM，一个0.28MM2孔洞 | 20100142 | 轧硬 | 0.4*760-SPCC | 30210015 | 光亮卷 | 0.1*760*11880 |  | 60 | MO000588-011-02 | 2024-06-17 01:01:44 | 2024-06-17 01:03:19
一次脱脂 | JG1224055156 | JG1224055156 | DX2 | 东方950脱脂2# | 合格 | 甲 | 韩成飞,周志平 | 13535 | 13505 | 5750 | 0.4 | 760 | 脱脂（950-2） |  | 20100142 | 轧硬 | 0.4*760-SPCC | 30210015 | 光亮卷 | 0.1-SPCC |  | 10 | MO000693-006 | 2024-06-17 01:00:08 | 2024-06-17 01:44:13
铬钝化 | JG12240600301 | JG12240600301 | DG1 | 东方铬钝化750 | 合格 | 乙 | 李澍 | 1606 | 1509 | 2150 | 0.15 | 610 | / | 白斑 辊印 条印 | 30210011 | 光亮卷 | 0.15-SPCC | 30110011 | 铬钝化卷 | 0.15*610*2150 |  | 10 | MO000745-002 | 2024-06-17 00:33:02 | 2024-06-17 00:35:12
最终平整 | JG12240550431 | JG1224055043 | DP1 | 东方850平整 | 合格 | 甲 | 陈俊华,钱琨 | 6900 | 6910 | 12130 | 0.1 | 760 | 850平整用Ra0.8-1.0μm毛化辊平整.厚度公差：0.095-0.105mm | 来料轻微色差，乳化斑；尾300米操粘钢印3CM，操10CM内轻微花辊印；289.3-306.4米传7.6-8.6MM4个0.14-0.35MM2 | 20100142 | 轧硬 | 0.4*760-SPCC | 30210015 | 光亮卷 | 0.1*760*12130 |  | 60 | MO000578-003-01 | 2024-06-16 23:43:22 | 2024-06-16 23:45:45
最终冷轧 | JG1224055070 | JG1224055070 | DZ2 | 东方850轧机 | 合格 | 甲 | 吴宏林 | 13965 | 13930 | 24050 | 0.1 | 760 | 850轧机普光辊(Ra0.4-0.6μm)轧制0.1mm(0.4-0.25-0.15-0.115-0.1),厚度公差：0.098-0.103mm,轧0.1，米数控制在23700-23800米 |  | 20100142 | 轧硬 | 0.4*760-SPCC | 30210015 | 光亮卷 | 0.1-SPCC |  | 30 | MO000578-006 | 2024-06-16 23:35:34 | 2024-06-16 23:36:25
最终平整 | JG12240550962 | JG12240550962 | DP1 | 东方850平整 | 合格 | 甲 | 陈俊华,钱琨 | 6290 | 6300 | 7350 | 0.15 | 760 | 平整 | 来料色差，乳化斑，重，内80米处脱脂停机斑重 | 20100142 | 轧硬 | 0.4*760-SPCC | 30210011 | 光亮卷 | 0.15*760*7350 |  | 50 | MO000680-002 | 2024-06-16 23:12:20 | 2024-06-16 23:13:08
最终平整 | JG12240550961 | JG12240550961 | DP1 | 东方850平整 | 合格 | 甲 | 陈俊华,钱琨 | 6355 | 6350 | 7300 | 0.15 | 760 | 平整 | 来料色差，乳化斑，重，内80米处脱脂停机斑重 | 20100142 | 轧硬 | 0.4*760-SPCC | 30210011 | 光亮卷 | 0.15*760*7300 |  | 50 | MO000680-001 | 2024-06-16 22:30:35 | 2024-06-16 22:33:39
铬钝化 | JG12240600292 | JG1224060029 | DG1 | 东方铬钝化750 | 合格 | 乙 | 李澍 | 4608 | 2309 | 3300 | 0.15 | 610 | / |  | 30210011 | 光亮卷 | 0.15-SPCC | 30110011 | 铬钝化卷 | 0.15*610*3300 |  | 10 | MO000745-004-02 | 2024-06-16 21:56:01 | 2024-06-16 22:33:37
铬钝化 | JG12240600291 | JG1224060029 | DG1 | 东方铬钝化750 | 合格 | 乙 | 李澍 | 4608 | 2289 | 3250 | 0.15 | 610 | / |  | 30210011 | 光亮卷 | 0.15-SPCC | 30110011 | 铬钝化卷 | 0.15*610*3250 |  | 10 | MO000745-004-01 | 2024-06-16 21:56:01 | 2024-06-16 22:33:37
一次脱脂 | JG12240551492 | JG1224055149 | DX2 | 东方950脱脂2# | 合格 | 甲 | 韩成飞,周志平 | 13840 | 6860 | 2910 | 0.4 | 760 | 脱脂（950-2） |  | 20100142 | 轧硬 | 0.4*760-SPCC | 30210015 | 光亮卷 | 0.1-SPCC |  | 10 | MO000692-002-02 | 2024-06-16 21:32:55 | 2024-06-16 22:12:47
一次脱脂 | JG12240551491 | JG1224055149 | DX2 | 东方950脱脂2# | 合格 | 甲 | 韩成飞,周志平 | 13840 | 6970 | 2950 | 0.4 | 760 | 脱脂（950-2） |  | 20100142 | 轧硬 | 0.4*760-SPCC | 30210015 | 光亮卷 | 0.1-SPCC |  | 10 | MO000692-002-01 | 2024-06-16 21:32:55 | 2024-06-16 22:12:47
铬钝化 | JG12240600621 | JG1224060062 | DG1 | 东方铬钝化750 | 合格 | 乙 | 李澍 | 4560 | 2261 | 3250 | 0.15 | 610 | / | 内300来料顶伤印 1160米操443大小0.11 | 30210011 | 光亮卷 | 0.15-SPCC | 30110011 | 铬钝化卷 | 0.15*610*3250 |  | 10 | MO000745-003-01 | 2024-06-16 21:12:11 | 2024-06-16 21:53:04
铬钝化 | JG12240600622 | JG1224060062 | DG1 | 东方铬钝化750 | 合格 | 乙 | 李澍 | 4560 | 2291 | 3300 | 0.15 | 610 | / | 540米来料停机斑 | 30210011 | 光亮卷 | 0.15-SPCC | 30110011 | 铬钝化卷 | 0.15*610*3300 |  | 10 | MO000745-003-02 | 2024-06-16 21:12:11 | 2024-06-16 21:53:04
铬钝化 | JG1224060060 | JG1224060060 | DG1 | 东方铬钝化750 | 合格 | 甲 | 周建锋 | 6800 | 6789 | 9510 | 0.155 | 610 | / |  | 30210010 | 光亮卷 | 0.155-SPCC | 30110010 | 铬钝化卷 | 0.155*610*9510 |  | 10 | MO000743-008 | 2024-06-16 20:05:01 | 2024-06-16 21:11:21
铬钝化 | JG1224060088 | JG1224060088 | DG1 | 东方铬钝化750 | 合格 | 甲 | 周建锋 | 6800 | 6807 | 9520 | 0.155 | 610 | / | 内5800左右传边1CM处间断性黄条印，尾100米左右来料操边铁桶顶伤印，5500米左右操边有一虫斑 | 30210010 | 光亮卷 | 0.155-SPCC | 30110010 | 铬钝化卷 | 0.155*610*9520 |  | 10 | MO000746-011 | 2024-06-16 19:12:37 | 2024-06-16 20:04:31
最终退火 | JL11240300732 | JL1124030073 | DT20 | 东方20# | 合格 | 乙 | 陈国,李楷文,袁亚东,张天圣 | 5720 | 5720 | 3815 | 0.3 | 650 | 退火(620℃) |  | 20100026 | 轧硬 | 0.4*650-SPCC | 31010041 | 小品种钢卷 | 0.3-SPCC |  | 40 | MO000653-001-02 | 2024-06-16 18:56:42 | 2024-06-18 14:10:48
最终退火 | JG12240550012 | JG1224055001 | DT7 | 东方7# | 合格 | 乙 | 陈国,李楷文,袁亚东,张天圣 | 6690 | 6690 | 12500 | 0.1 | 710 | 退火（590℃） |  | 20100028 | 轧硬 | 0.4*710-SPCC | 30210015 | 光亮卷 | 0.1-SPCC |  | 50 | MO000587-001-02 | 2024-06-16 18:52:58 | 2024-06-18 03:03:40
最终退火 | JG12240550092 | JG1224055009 | DT20 | 东方20# | 合格 | 乙 | 陈国,李楷文,袁亚东,张天圣 | 5680 | 5680 | 10450 | 0.1 | 710 | 退火（590℃） |  | 20100028 | 轧硬 | 0.4*710-SPCC | 30210015 | 光亮卷 | 0.1-SPCC |  | 50 | MO000581-001-02 | 2024-06-16 18:52:58 | 2024-06-18 03:03:40
最终退火 | JG12240550951 | JG1224055095 | DT20 | 东方20# | 合格 | 乙 | 陈国,李楷文,袁亚东,张天圣 | 6370 | 6370 | 7200 | 0.15 | 760 | 退火590℃ |  | 20100142 | 轧硬 | 0.4*760-SPCC | 30210011 | 光亮卷 | 0.15-SPCC |  | 50 | MO000663-001-01 | 2024-06-16 18:52:58 | 2024-06-18 03:03:40
最终退火 | JG12240550952 | JG1224055095 | DT20 | 东方20# | 合格 | 乙 | 陈国,李楷文,袁亚东,张天圣 | 6255 | 6255 | 7100 | 0.15 | 760 | 退火590℃ |  | 20100142 | 轧硬 | 0.4*760-SPCC | 30210011 | 光亮卷 | 0.15-SPCC |  | 50 | MO000663-001-02 | 2024-06-16 18:52:58 | 2024-06-18 03:03:40
最终冷轧 | JG122405090 | JG122405090 | DZ2 | 东方850轧机 | 合格 | 乙 | 杨海鹏 | 13480 | 13170 | 22078 | 0.1 | 760 | 850轧机普光辊(Ra0.4-0.6μm)轧制0.1mm(0.4-0.25-0.15-0.115-0.1),厚度公差：0.098-0.103mm |  | 20100142 | 轧硬 | 0.4*760-SPCC | 30210015 | 光亮卷 | 0.1-SPCC |  | 30 | MO000589-006 | 2024-06-16 18:52:26 | 2024-06-16 19:08:59
铬钝化 | JG1224060015 | JG1224060015 | DG1 | 东方铬钝化750 | 合格 | 甲 | 周建锋 | 6780 | 6773 | 9470 | 0.155 | 610 | / | 8920/9070米横向29/25，大小0.11/0.11，来料板面色差，辊印，振纹，9342/9353米横向43/44，大小0.68/1.07 | 30210010 | 光亮卷 | 0.155-SPCC | 30110010 | 铬钝化卷 | 0.155*610*9470 |  | 10 | MO000743-010 | 2024-06-16 17:27:42 | 2024-06-16 18:24:09
最终平整 | JG12240550211 | JG1224055021 | DP1 | 东方850平整 | 合格 | 乙 | 姚学禹,鞠承 | 8100 | 7880 | 13770 | 0.1 | 760 | 850平整用Ra0.8-1.0μm毛化辊平整.厚度公差：0.095-0.105mm | 尾300米传5CM粘钢印 | 20100142 | 轧硬 | 0.4*760-SPCC | 30210015 | 光亮卷 | 0.1*760*13770 |  | 60 | MO000539-001-01 | 2024-06-16 17:01:14 | 2024-06-16 17:02:29
铬钝化 | JG0024050231 | JG0024050231 | DG1 | 东方铬钝化750 | 合格 | 甲 | 周建锋 | 5290 | 4803 | 6550 | 0.155 | 610 | / | 来料板面色差，辊印，白斑，尾部送样公差高 | 30210010 | 光亮卷 | 0.155-SPCC | 30110010 | 铬钝化卷 | 0.155*610*6550 |  | 10 | MO000710-004 | 2024-06-16 16:47:19 | 2024-06-16 17:26:26
铬钝化 | JG1224060085 | JG1224060085 | DG1 | 东方铬钝化750 | 合格 | 甲 | 周建锋 | 4558 | 4553 | 6550 | 0.15 | 610 | / | 内800米传边10mm处黄斑， | 30210011 | 光亮卷 | 0.15-SPCC | 30110011 | 铬钝化卷 | 0.15*610*6550 |  | 10 | MO000751-001 | 2024-06-16 16:44:25 | 2024-06-16 16:46:10
铬钝化 | JG12240400831 | JG12240400831 | DG2 | 东方铬钝化950 | 合格 | 甲 | 韩康 | 5556 | 5555 | 10150 | 0.1 | 710 | / | 色差 条印 辊印 | 30210015 | 光亮卷 | 0.1-SPCC | 30110014 | 铬钝化卷 | 0.1*710*10150 |  | 10 | MO000758-001 | 2024-06-16 16:00:35 | 2024-06-16 17:07:46
最终平整 | JG12240550461 | JG1224055046 | DP1 | 东方850平整 | 合格 | 乙 | 鞠承,姚学禹 | 6780 | 6720 | 11700 | 0.1 | 760 | 850平整用Ra0.8-1.0μm毛化辊平整.厚度公差：0.095-0.105mm | 板面 色差条印/夹纸内100米传粘钢印重平后松花印【退平整】 | 20100142 | 轧硬 | 0.4*760-SPCC | 30210015 | 光亮卷 | 0.1*760*11700 |  | 60 | MO000539-008-01 | 2024-06-16 15:52:29 | 2024-06-16 15:54:25
最终脱脂 | JG12240550952 | JG1224055095 | DX1 | 东方950脱脂1# | 合格 | 乙 | 何晓健,张东兵 | 12740 | 6255 | 7100 | 0.15 | 760 | 950-1脱脂 |  | 20100142 | 轧硬 | 0.4*760-SPCC | 30210011 | 光亮卷 | 0.15-SPCC |  | 40 | MO000663-001-02 | 2024-06-16 15:36:45 | 2024-06-16 16:13:09
最终脱脂 | JG12240550951 | JG1224055095 | DX1 | 东方950脱脂1# | 合格 | 乙 | 何晓健,张东兵 | 12740 | 6370 | 7200 | 0.15 | 760 | 950-1脱脂 |  | 20100142 | 轧硬 | 0.4*760-SPCC | 30210011 | 光亮卷 | 0.15-SPCC |  | 40 | MO000663-001-01 | 2024-06-16 15:36:45 | 2024-06-16 16:13:09
铬钝化 | JG12240500811 | JG12240500811 | DG2 | 东方铬钝化950 | 合格 | 甲 | 韩康 | 5600 | 5589 | 10170 | 0.1 | 710 | / | 色差 条印 辊印 | 30210015 | 光亮卷 | 0.1-SPCC | 30110014 | 铬钝化卷 | 0.1*710*10170 |  | 10 | MO000758-003 | 2024-06-16 15:27:06 | 2024-06-16 15:52:08
最终退火 | JG12240550112 | JG1224055011 | DT7 | 东方7# | 合格 | 乙 | 陈国,李楷文,袁亚东,张天圣 | 6650 | 6650 | 12400 | 0.1 | 710 | 退火（590℃） |  | 20100028 | 轧硬 | 0.4*710-SPCC | 30210015 | 光亮卷 | 0.1-SPCC |  | 50 | MO000587-005-02 | 2024-06-16 15:09:32 | 2024-06-18 09:18:07
最终退火 | JG12240550011 | JG1224055001 | DT7 | 东方7# | 合格 | 乙 | 陈国,李楷文,袁亚东,张天圣 | 6680 | 6680 | 12500 | 0.1 | 710 | 退火（590℃） |  | 20100028 | 轧硬 | 0.4*710-SPCC | 30210015 | 光亮卷 | 0.1-SPCC |  | 50 | MO000587-001-01 | 2024-06-16 15:09:32 | 2024-06-18 09:18:07
最终退火 | JG12240550121 | JG1224055012 | DT7 | 东方7# | 合格 | 乙 | 陈国,李楷文,袁亚东,张天圣 | 6770 | 6770 | 12550 | 0.1 | 710 | 退火（590℃） |  | 20100028 | 轧硬 | 0.4*710-SPCC | 30210015 | 光亮卷 | 0.1-SPCC |  | 50 | MO000587-007-01 | 2024-06-16 15:09:32 | 2024-06-18 09:18:07
最终退火 | JG12240550111 | JG1224055011 | DT7 | 东方7# | 合格 | 乙 | 陈国,李楷文,袁亚东,张天圣 | 6785 | 6785 | 12600 | 0.1 | 710 | 退火（590℃） |  | 20100028 | 轧硬 | 0.4*710-SPCC | 30210015 | 光亮卷 | 0.1-SPCC |  | 50 | MO000587-005-01 | 2024-06-16 15:09:32 | 2024-06-18 09:18:07
最终平整 | JG12240550462 | JG1224055046 | DP1 | 东方850平整 | 合格 | 乙 | 鞠承,姚学禹 | 6615 | 6600 | 11520 | 0.1 | 760 | 850平整用Ra0.8-1.0μm毛化辊平整.厚度公差：0.095-0.105mm | 表面色差条印/振纹/来料下表面操10CM 处点辊印 | 20100142 | 轧硬 | 0.4*760-SPCC | 30210015 | 光亮卷 | 0.1*760*11520 |  | 60 | MO000539-008-02 | 2024-06-16 15:05:44 | 2024-06-16 15:08:01
最终平整 | JG12240550152 | JG1224055015 | DP1 | 东方850平整 | 合格 | 乙 | 姚学禹,鞠承 | 6100 | 6090 | 10590 | 0.1 | 760 | 850平整用Ra0.8-1.0μm毛化辊平整.厚度公差：0.095-0.105mm | 表面色差条印 | 20100142 | 轧硬 | 0.4*760-SPCC | 30210015 | 光亮卷 | 0.1*760*10590 |  | 60 | MO000539-003-02 | 2024-06-16 14:18:48 | 2024-06-16 14:19:28
最终冷轧 | JG1224055095 | JG1224055095 | DZ2 | 东方850轧机 | 合格 | 乙 | 肖勋民 | 12775 | 12740 | 14396 | 0.15 | 760 | 850轧机普光辊(Ra0.4-0.6μm)轧制0.15mm(0.4-0.26-0.185-0.15) |  | 20100142 | 轧硬 | 0.4*760-SPCC | 30210011 | 光亮卷 | 0.15-SPCC |  | 30 | MO000663-001 | 2024-06-16 14:07:06 | 2024-06-16 14:41:33
铬钝化 | JG12240500431 | JG12240500431 | DG2 | 东方铬钝化950 | 合格 | 甲 | 韩康 | 5570 | 5559 | 10180 | 0.1 | 710 | / | 5800米1个孔洞 横向400.0 大小2.03 色差 条印 辊印 | 30210015 | 光亮卷 | 0.1-SPCC | 30110014 | 铬钝化卷 | 0.1*710*10180 |  | 10 | MO000757-001 | 2024-06-16 13:58:13 | 2024-06-16 14:40:59
最终平整 | JG122405501511 | JG1224055015 | DP1 | 东方850平整 | 合格 | 乙 | 鞠承,姚学禹 | 7765 | 6700 | 11740 | 0.1 | 760 | 850平整用Ra0.8-1.0μm毛化辊平整.厚度公差：0.095-0.105mm | 表面色差条印/来料两边10CM内轻微花辊印 | 20100142 | 轧硬 | 0.4*760-SPCC | 30210015 | 光亮卷 | 0.1*760*11740 |  | 60 | MO000539-003-01-01 | 2024-06-16 13:48:09 | 2024-06-16 13:52:38
最终脱脂 | JG12240550121 | JG1224055012 | DX1 | 东方950脱脂1# | 合格 | 乙 | 何晓健,张东兵 | 13540 | 6770 | 12550 | 0.1 | 710 | 脱脂（950-1） |  | 20100028 | 轧硬 | 0.4*710-SPCC | 30210015 | 光亮卷 | 0.1-SPCC |  | 40 | MO000587-007-01 | 2024-06-16 13:32:28 | 2024-06-16 14:24:46
最终脱脂 | JG12240550122 | JG1224055012 | DX1 | 东方950脱脂1# | 合格 | 乙 | 何晓健,张东兵 | 13540 | 6715 | 12500 | 0.1 | 710 | 脱脂（950-1） |  | 20100028 | 轧硬 | 0.4*710-SPCC | 30210015 | 光亮卷 | 0.1-SPCC |  | 40 | MO000587-007-02 | 2024-06-16 13:32:28 | 2024-06-16 14:24:46
最终平整 | JG12240502492 | JG1224050249 | DP1 | 东方850平整 | 合格 | 乙 | 姚学禹,鞠承 | 5785 | 5720 | 9930 | 0.1 | 760 | 平整 | 表面色差条印 | 20100142 | 轧硬 | 0.4*760-SPCC | 30210015 | 光亮卷 | 0.1*760*9930 |  | 60 | MO000588-003-02 | 2024-06-16 12:56:02 | 2024-06-16 12:57:35
最终脱脂 | JG12240550011 | JG1224055001 | DX1 | 东方950脱脂1# | 合格 | 乙 | 何晓健,张东兵 | 13400 | 6680 | 12500 | 0.1 | 710 | 脱脂（950-1） |  | 20100028 | 轧硬 | 0.4*710-SPCC | 30210015 | 光亮卷 | 0.1-SPCC |  | 40 | MO000587-001-01 | 2024-06-16 11:20:21 | 2024-06-16 12:30:50
最终脱脂 | JG12240550012 | JG1224055001 | DX1 | 东方950脱脂1# | 合格 | 乙 | 何晓健,张东兵 | 13400 | 6690 | 12500 | 0.1 | 710 | 脱脂（950-1） |  | 20100028 | 轧硬 | 0.4*710-SPCC | 30210015 | 光亮卷 | 0.1-SPCC |  | 40 | MO000587-001-02 | 2024-06-16 11:20:21 | 2024-06-16 12:30:50
铬钝化 | JG12240550162 | JG12240550162 | DG2 | 东方铬钝化950 | 合格 | 甲 | 韩康 | 6020 | 5993 | 10500 | 0.1 | 760 | / |  | 30210015 | 光亮卷 | 0.1-SPCC | 30110014 | 铬钝化卷 | 0.1*760*10500 |  | 10 | MO000748-001 | 2024-06-16 10:03:05 | 2024-06-16 10:05:31
最终平整 | JG12240550731 | JG1224055073 | DP1 | 东方850平整 | 合格 | 乙 | 鞠承,姚学禹 | 7300 | 7200 | 12600 | 0.1 | 760 | 平整 | 来料操起筋重平后轻微/尾300米传3-5CM粘钢印 | 20100142 | 轧硬 | 0.4*760-SPCC | 30210015 | 光亮卷 | 0.1*760*12600 |  | 60 | MO000585-007-01 | 2024-06-16 09:41:38 | 2024-06-16 09:45:05
最终脱脂 | JG12240550111 | JG1224055011 | DX1 | 东方950脱脂1# | 合格 | 乙 | 何晓健,张东兵 | 13520 | 6785 | 12600 | 0.1 | 710 | 脱脂（950-1） |  | 20100028 | 轧硬 | 0.4*710-SPCC | 30210015 | 光亮卷 | 0.1-SPCC |  | 40 | MO000587-005-01 | 2024-06-16 09:20:35 | 2024-06-16 10:24:16
最终脱脂 | JG12240550112 | JG1224055011 | DX1 | 东方950脱脂1# | 合格 | 乙 | 何晓健,张东兵 | 13520 | 6650 | 12400 | 0.1 | 710 | 脱脂（950-1） |  | 20100028 | 轧硬 | 0.4*710-SPCC | 30210015 | 光亮卷 | 0.1-SPCC |  | 40 | MO000587-005-02 | 2024-06-16 09:20:35 | 2024-06-16 10:24:16
铬钝化 | JG1224060059 | JG1224060059 | DG1 | 东方铬钝化750 | 合格 | 乙 | 李澍 | 6768 | 6761 | 9400 | 0.155 | 610 | / | 白斑 辊印 条印 | 30210010 | 光亮卷 | 0.155-SPCC | 30110010 | 铬钝化卷 | 0.155*610*9400 |  | 10 | MO000743-004 | 2024-06-16 08:06:40 | 2024-06-16 09:03:41
铬钝化 | JG122405501612 | JG12240550161 | DG2 | 东方铬钝化950 | 合格 | 乙 | 李志祥 | 7760 | 3533 | 6190 | 0.1 | 760 | / | 整卷花辊印 | 30210015 | 光亮卷 | 0.1-SPCC | 30110014 | 铬钝化卷 | 0.1*760*6190 |  | 10 | MO000749-001-02 | 2024-06-16 08:02:43 | 2024-06-16 09:43:22
铬钝化 | JG122405501611 | JG12240550161 | DG2 | 东方铬钝化950 | 合格 | 乙 | 李志祥 | 7760 | 4193 | 7340 | 0.1 | 760 | / | 整卷花辊印 | 30210015 | 光亮卷 | 0.1-SPCC | 30110014 | 铬钝化卷 | 0.1*760*7340 |  | 10 | MO000749-001-01 | 2024-06-16 08:02:43 | 2024-06-16 09:43:22
铬钝化 | JG122405004323 | JG122405004323 | DG2 | 东方铬钝化950 | 合格 | 乙 | 李志祥 | 3690 | 3677 | 6710 | 0.1 | 710 | / | 色差重 4615米孔洞大小0.18操189 | 30210015 | 光亮卷 | 0.1-SPCC | 30110014 | 铬钝化卷 | 0.1*710*6710 |  | 10 | MO000750-001 | 2024-06-16 08:01:05 | 2024-06-16 08:02:18
铬钝化 | JG0024050228 | JG0024050228 | DG1 | 东方铬钝化750 | 合格 | 乙 | 李澍 | 5252 | 5247 | 7170 | 0.155 | 610 | / | 白斑 辊印 条印 色差 | 30210010 | 光亮卷 | 0.155-SPCC | 30110010 | 铬钝化卷 | 0.155*610*7170 |  | 10 | MO000743-002 | 2024-06-16 07:52:57 | 2024-06-16 08:05:32
铬钝化 | JG9324060001 | JG9324060001 | DG1 | 东方铬钝化750 | 合格 | 乙 | 李澍 | 5310 | 5303 | 7250 | 0.155 | 610 | / | 白斑 辊印 条印 | 30210010 | 光亮卷 | 0.155-SPCC | 30110010 | 铬钝化卷 | 0.155*610*7250 |  | 10 | MO000744-001 | 2024-06-16 07:32:52 | 2024-06-16 07:33:23
铬钝化 | JG1224060019 | JG1224060019 | DG1 | 东方铬钝化750 | 合格 | 乙 | 李澍 | 6790 | 6785 | 9490 | 0.155 | 610 | / | 白斑 辊印 条印 | 30210010 | 光亮卷 | 0.155-SPCC | 30110010 | 铬钝化卷 | 0.155*610*9490 |  | 10 | MO000746-004 | 2024-06-16 07:30:50 | 2024-06-16 07:31:31
铬钝化 | JG1224060083 | JG1224060083 | DG1 | 东方铬钝化750 | 合格 | 乙 | 李澍 | 6774 | 6753 | 9460 | 0.155 | 610 | / | 白斑 辊印 条印 40米处420大小0.17 | 30210010 | 光亮卷 | 0.155-SPCC | 30110010 | 铬钝化卷 | 0.155*610*9460 |  | 10 | MO000743-009 | 2024-06-16 07:29:16 | 2024-06-16 07:30:21
铬钝化 | JG1224060064 | JG1224060064 | DG1 | 东方铬钝化750 | 合格 | 乙 | 李澍 | 6820 | 6803 | 9440 | 0.155 | 610 | / | 白斑 辊印 条印 | 30210010 | 光亮卷 | 0.155-SPCC | 30110010 | 铬钝化卷 | 0.155*610*9440 |  | 10 | MO000743-007 | 2024-06-16 07:27:33 | 2024-06-16 07:28:34
铬钝化 | JG1224060067 | JG1224060067 | DG1 | 东方铬钝化750 | 合格 | 乙 | 李澍 | 6730 | 6721 | 9480 | 0.155 | 610 | / | 白斑 辊印 条印 | 30210010 | 光亮卷 | 0.155-SPCC | 30110010 | 铬钝化卷 | 0.155*610*9480 |  | 10 | MO000746-001 | 2024-06-16 07:22:40 | 2024-06-16 07:25:27
最终冷轧 | JG1224055012 | JG1224055012 | DZ2 | 东方850轧机 | 合格 | 甲 | 蔡迎虎 | 13570 | 13540 | 25090 | 0.1 | 710 | 850轧机普光辊(Ra0.4-0.6μm)轧制0.1mm(0.4-0.25-0.15-0.115-0.1),厚度公差：0.098-0.103mm |  | 20100028 | 轧硬 | 0.4*710-SPCC | 30210015 | 光亮卷 | 0.1-SPCC |  | 30 | MO000587-007 | 2024-06-16 06:23:41 | 2024-06-16 06:24:16
最终冷轧 | JG1224055001 | JG1224055001 | DZ2 | 东方850轧机 | 合格 | 甲 | 何建 | 13510 | 13400 | 25000 | 0.1 | 710 | 850轧机普光辊(Ra0.4-0.6μm)轧制0.1mm(0.4-0.25-0.15-0.115-0.1),厚度公差：0.098-0.103mm |  | 20100028 | 轧硬 | 0.4*710-SPCC | 30210015 | 光亮卷 | 0.1-SPCC |  | 30 | MO000587-001 | 2024-06-16 03:58:36 | 2024-06-16 03:59:12
铬钝化 | JG1224060047 | JG1224060047 | DG1 | 东方铬钝化750 | 合格 | 乙 | 李澍 | 6776 | 6769 | 9470 | 0.155 | 610 | / |  | 30210010 | 光亮卷 | 0.155-SPCC | 30110010 | 铬钝化卷 | 0.155*610*9470 |  | 10 | MO000743-006 | 2024-06-16 01:45:10 | 2024-06-16 02:26:55
最终退火 | JG12240550032 | JG1224055003 | DT20 | 东方20# | 合格 | 甲 | 吴双勇 | 6705 | 6705 | 12370 | 0.1 | 710 | 退火（590℃） |  | 20100028 | 轧硬 | 0.4*710-SPCC | 30210015 | 光亮卷 | 0.1-SPCC |  | 50 | MO000583-001-02 | 2024-06-16 01:13:52 | 2024-06-17 18:12:25
最终退火 | JG12240550091 | JG1224055009 | DT20 | 东方20# | 合格 | 甲 | 吴双勇 | 7095 | 7095 | 13030 | 0.1 | 710 | 退火（590℃） |  | 20100028 | 轧硬 | 0.4*710-SPCC | 30210015 | 光亮卷 | 0.1-SPCC |  | 50 | MO000581-001-01 | 2024-06-16 01:13:52 | 2024-06-17 18:12:25
最终退火 | JG12240550031 | JG1224055003 | DT20 | 东方20# | 合格 | 甲 | 吴双勇 | 6785 | 6785 | 12500 | 0.1 | 710 | 退火（590℃） |  | 20100028 | 轧硬 | 0.4*710-SPCC | 30210015 | 光亮卷 | 0.1-SPCC |  | 50 | MO000583-001-01 | 2024-06-16 01:13:52 | 2024-06-17 18:12:25
铬钝化 | JG1224060068 | JG1224060068 | DG1 | 东方铬钝化750 | 合格 | 甲 | 周建锋 | 6780 | 6765 | 9390 | 0.155 | 610 | / | 8900米4处孔洞操22-29大小0.11-0.28 | 30210010 | 光亮卷 | 0.155-SPCC | 30110010 | 铬钝化卷 | 0.155*610*9390 |  | 10 | MO000743-005 | 2024-06-16 00:06:14 | 2024-06-16 01:42:21
最终平整 | JG12240550732 | JG1224055073 | DP1 | 东方850平整 | 合格 | 乙 | 鞠承 | 5940 | 5940 | 10420 | 0.1 | 760 | 平整 |  | 20100142 | 轧硬 | 0.4*760-SPCC | 30210015 | 光亮卷 | 0.1*760*10420 |  | 60 | MO000585-007-02 | 2024-06-15 23:56:40 | 2024-06-15 23:57:32
铬钝化 | JG1224060022 | JG1224060022 | DG1 | 东方铬钝化750 | 合格 | 甲 | 周建锋 | 5090 | 5099 | 7250 | 0.15 | 610 | / |  | 30210011 | 光亮卷 | 0.15-SPCC | 30110011 | 铬钝化卷 | 0.15*610*7250 |  | 10 | MO000745-006 | 2024-06-15 23:23:33 | 2024-06-16 00:05:43
最终冷轧 | JG1224055011 | JG1224055011 | DZ2 | 东方850轧机 | 合格 | 乙 | 肖勋民 | 13560 | 13520 | 25034 | 0.1 | 710 | 850轧机普光辊(Ra0.4-0.6μm)轧制0.1mm(0.4-0.25-0.15-0.115-0.1),厚度公差：0.098-0.103mm |  | 20100028 | 轧硬 | 0.4*710-SPCC | 30210015 | 光亮卷 | 0.1-SPCC |  | 30 | MO000587-005 | 2024-06-15 23:01:48 | 2024-06-16 00:47:10
最终平整 | JG12240550362 | JG1224055036 | DP1 | 东方850平整 | 合格 | 乙 | 鞠承,姚学禹 | 5730 | 5750 | 10080 | 0.1 | 760 | 850平整用Ra0.8-1.0μm毛化辊平整.厚度公差：0.095-0.105mm | 5726米传36CM0.14 | 20100142 | 轧硬 | 0.4*760-SPCC | 30210015 | 光亮卷 | 0.1*760*10080 |  | 60 | MO000539-006-02 | 2024-06-15 22:54:47 | 2024-06-15 22:55:53
最终脱脂 | JG12240550032 | JG1224055003 | DX1 | 东方950脱脂1# | 合格 | 乙 | 何晓健,张东兵 | 13600 | 6705 | 12370 | 0.1 | 710 | 脱脂（950-1），按现场张力表执行 |  | 20100028 | 轧硬 | 0.4*710-SPCC | 30210015 | 光亮卷 | 0.1-SPCC |  | 40 | MO000583-001-02 | 2024-06-15 22:32:32 | 2024-06-16 00:18:08
最终脱脂 | JG12240550031 | JG1224055003 | DX1 | 东方950脱脂1# | 合格 | 乙 | 何晓健,张东兵 | 13600 | 6785 | 12500 | 0.1 | 710 | 脱脂（950-1），按现场张力表执行 |  | 20100028 | 轧硬 | 0.4*710-SPCC | 30210015 | 光亮卷 | 0.1-SPCC |  | 40 | MO000583-001-01 | 2024-06-15 22:32:32 | 2024-06-16 00:18:08
铬钝化 | JG1224060051 | JG1224060051 | DG1 | 东方铬钝化750 | 合格 | 甲 | 周建锋 | 6800 | 6807 | 9530 | 0.155 | 610 | / |  | 30210010 | 光亮卷 | 0.155-SPCC | 30110010 | 铬钝化卷 | 0.155*610*9530 |  | 10 | MO000743-012 | 2024-06-15 22:29:40 | 2024-06-15 23:23:05
最终脱脂 | JG12240550092 | JG1224055009 | DX1 | 东方950脱脂1# | 合格 | 乙 | 何晓健,张东兵 | 12840 | 5680 | 10450 | 0.1 | 710 | 脱脂（950-1） |  | 20100028 | 轧硬 | 0.4*710-SPCC | 30210015 | 光亮卷 | 0.1-SPCC |  | 40 | MO000581-001-02 | 2024-06-15 22:29:38 | 2024-06-15 22:30:38
最终脱脂 | JG12240550091 | JG1224055009 | DX1 | 东方950脱脂1# | 合格 | 乙 | 何晓健,张东兵 | 12840 | 7095 | 13030 | 0.1 | 710 | 脱脂（950-1） |  | 20100028 | 轧硬 | 0.4*710-SPCC | 30210015 | 光亮卷 | 0.1-SPCC |  | 40 | MO000581-001-01 | 2024-06-15 22:29:38 | 2024-06-15 22:30:38
最终平整 | JG12240502422 | JG1224050242 | DP1 | 东方850平整 | 合格 | 乙 | 姚学禹,鞠承 | 4530 | 4480 | 6400 | 0.125 | 760 | 平整 |  | 20100142 | 轧硬 | 0.4*760-SPCC | 30210004 | 光亮卷 | 0.125*760*6400 |  | 60 | MO000628-001-02 | 2024-06-15 22:21:14 | 2024-06-15 22:22:27
最终平整 | JG12240550562 | JG1224055056 | DP1 | 东方850平整 | 合格 | 乙 | 姚学禹,鞠承 | 4420 | 4410 | 6280 | 0.125 | 760 | 平整 | 尾500米传10-30CM粘钢印 | 20100142 | 轧硬 | 0.4*760-SPCC | 30210004 | 光亮卷 | 0.125*760*6280 |  | 60 | MO000628-005-02 | 2024-06-15 21:52:34 | 2024-06-15 21:53:52
铬钝化 | JG1224060032 | JG1224060032 | DG1 | 东方铬钝化750 | 合格 | 甲 | 周建锋 | 6768 | 6769 | 9520 | 0.155 | 610 | / | 内100米来料传边撞伤重，有折皱印，来料板面振纹 | 30210010 | 光亮卷 | 0.155-SPCC | 30110010 | 铬钝化卷 | 0.155*610*9520 |  | 10 | MO000743-014 | 2024-06-15 21:35:56 | 2024-06-15 22:29:01
铬钝化 | JG122405503523 | JG12240550352 | DG2 | 东方铬钝化950 | 合格 | 甲 | 韩康 | 7540 | 2417 | 4190 | 0.1 | 760 | / | 花辊印 亮斑 | 30210015 | 光亮卷 | 0.1-SPCC | 30110014 | 铬钝化卷 | 0.1*760*4190 |  | 10 | MO000736-002-03 | 2024-06-15 21:18:17 | 2024-06-15 22:43:08
铬钝化 | JG122405503522 | JG12240550352 | DG2 | 东方铬钝化950 | 合格 | 甲 | 韩康 | 7540 | 2543 | 4350 | 0.1 | 760 | / | 花辊印 亮斑 | 30210015 | 光亮卷 | 0.1-SPCC | 30110014 | 铬钝化卷 | 0.1*760*4350 |  | 10 | MO000736-002-02 | 2024-06-15 21:18:17 | 2024-06-15 22:43:08
铬钝化 | JG122405503521 | JG12240550352 | DG2 | 东方铬钝化950 | 合格 | 甲 | 韩康 | 7540 | 2543 | 4350 | 0.1 | 760 | / | 花辊印 亮斑 | 30210015 | 光亮卷 | 0.1-SPCC | 30110014 | 铬钝化卷 | 0.1*760*4350 |  | 10 | MO000736-002-01 | 2024-06-15 21:18:17 | 2024-06-15 22:43:08
最终平整 | JG12240502432 | JG1224050243 | DP1 | 东方850平整 | 合格 | 乙 | 鞠承,姚学禹 | 4410 | 4400 | 6270 | 0.125 | 760 | 平整 |  | 20100142 | 轧硬 | 0.4*760-SPCC | 30210004 | 光亮卷 | 0.125*760*6270 |  | 60 | MO000628-002-02 | 2024-06-15 21:13:35 | 2024-06-15 21:17:19
最终平整 | JG12240551421 | JG1224055142 | DP1 | 东方850平整 | 合格 | 乙 | 鞠承,姚学禹 | 4435 | 4430 | 6300 | 0.125 | 760 | 平整 | 6019米传30CM处，一个6.93mm2的针眼孔洞/来料操10CM2条白条印重 | 20100142 | 轧硬 | 0.4*760-SPCC | 30210004 | 光亮卷 | 0.125*760*6300 |  | 60 | MO000628-007-01 | 2024-06-15 20:49:10 | 2024-06-15 20:50:30
铬钝化 | JG1224060023 | JG1224060023 | DG1 | 东方铬钝化750 | 合格 | 甲 | 周建锋 | 6766 | 6767 | 9500 | 0.155 | 610 | / |  | 30210010 | 光亮卷 | 0.155-SPCC | 30110010 | 铬钝化卷 | 0.155*610*9500 |  | 10 | MO000743-016 | 2024-06-15 20:41:10 | 2024-06-15 21:35:26
最终平整 | JG12240550552 | JG1224055055 | DP1 | 东方850平整 | 合格 | 乙 | 鞠承,姚学禹 | 4375 | 4390 | 6190 | 0.125 | 760 | 平整 | 来料操10CM内2条白条印重/内1000米传20-30CM缩芯折印 | 20100142 | 轧硬 | 0.4*760-SPCC | 30210004 | 光亮卷 | 0.125*760*6190 |  | 60 | MO000628-006-02 | 2024-06-15 20:27:03 | 2024-06-15 20:28:33
最终退火 | JG12240550142 | JG1224055014 | DT20 | 东方20# | 合格 | 乙 | 陈国,李楷文,袁亚东,张天圣 | 6720 | 6720 | 12500 | 0.1 | 710 | 退火（590℃） |  | 20100028 | 轧硬 | 0.4*710-SPCC | 30210015 | 光亮卷 | 0.1-SPCC |  | 50 | MO000583-015-02 | 2024-06-15 20:20:36 | 2024-06-17 18:11:47
最终退火 | JG12240550101 | JG1224055010 | DT20 | 东方20# | 合格 | 乙 | 陈国,李楷文,袁亚东,张天圣 | 7035 | 7035 | 13100 | 0.1 | 710 | 退火（590℃） |  | 20100028 | 轧硬 | 0.4*710-SPCC | 30210015 | 光亮卷 | 0.1-SPCC |  | 50 | MO000581-003-01 | 2024-06-15 20:20:36 | 2024-06-17 18:11:47
最终退火 | JG12240550042 | JG1224055004 | DT20 | 东方20# | 合格 | 乙 | 陈国,李楷文,袁亚东,张天圣 | 6770 | 6770 | 12620 | 0.1 | 710 | 退火（590℃） |  | 20100028 | 轧硬 | 0.4*710-SPCC | 30210015 | 光亮卷 | 0.1-SPCC |  | 50 | MO000583-003-02 | 2024-06-15 20:20:36 | 2024-06-17 18:11:47
最终退火 | JG12240550102 | JG1224055010 | DT20 | 东方20# | 合格 | 乙 | 陈国,李楷文,袁亚东,张天圣 | 5795 | 5795 | 10800 | 0.1 | 710 | 退火（590℃） |  | 20100028 | 轧硬 | 0.4*710-SPCC | 30210015 | 光亮卷 | 0.1-SPCC |  | 50 | MO000581-003-02 | 2024-06-15 20:20:36 | 2024-06-17 18:11:47
最终平整 | JG12240550391 | JG1224055039 | DP1 | 东方850平整 | 合格 | 乙 | 姚学禹,鞠承 | 4540 | 4500 | 6450 | 0.125 | 760 | 平整 | 来料操10CM内2条白条印重 | 20100142 | 轧硬 | 0.4*760-SPCC | 30210004 | 光亮卷 | 0.125*760*6450 |  | 60 | MO000628-003-01 | 2024-06-15 20:04:28 | 2024-06-15 20:06:53
最终冷轧 | JG1224055003 | JG1224055003 | DZ2 | 东方850轧机 | 合格 | 乙 | 王厉 | 13685 | 13600 | 24950 | 0.1 | 710 | 850轧机普光辊(Ra0.4-0.6μm)轧制0.1mm(0.4-0.25-0.15-0.115-0.1),厚度公差：0.098-0.103mm |  | 20100028 | 轧硬 | 0.4*710-SPCC | 30210015 | 光亮卷 | 0.1-SPCC |  | 30 | MO000583-001 | 2024-06-15 19:59:42 | 2024-06-15 22:19:10
铬钝化 | JG122405504012 | JG12240550401 | DG2 | 东方铬钝化950 | 合格 | 甲 | 韩康 | 9215 | 4573 | 6490 | 0.125 | 760 | / |  | 30210004 | 光亮卷 | 0.125-SPCC | 30110004 | 铬钝化卷 | 0.125*760*6490 |  | 10 | MO000742-003-02 | 2024-06-15 19:51:53 | 2024-06-15 21:17:20
铬钝化 | JG122405504011 | JG12240550401 | DG2 | 东方铬钝化950 | 合格 | 甲 | 韩康 | 9215 | 4627 | 6550 | 0.125 | 760 | / |  | 30210004 | 光亮卷 | 0.125-SPCC | 30110004 | 铬钝化卷 | 0.125*760*6550 |  | 10 | MO000742-003-01 | 2024-06-15 19:51:53 | 2024-06-15 21:17:20
铬钝化 | JG1224060036 | JG1224060036 | DG1 | 东方铬钝化750 | 合格 | 甲 | 周建锋 | 6788 | 6791 | 9500 | 0.155 | 610 | / | 来料整卷辊印， | 30210010 | 光亮卷 | 0.155-SPCC | 30110010 | 铬钝化卷 | 0.155*610*9500 |  | 10 | MO000743-015 | 2024-06-15 19:48:28 | 2024-06-15 20:40:38
铬钝化 | JG122405024212 | JG12240502421 | DG2 | 东方铬钝化950 | 合格 | 甲 | 韩康 | 9135 | 4547 | 6520 | 0.125 | 760 | / |  | 30210004 | 光亮卷 | 0.125-SPCC | 30110004 | 铬钝化卷 | 0.125*760*6520 |  | 10 | MO000742-004-02 | 2024-06-15 18:33:20 | 2024-06-15 19:50:17
铬钝化 | JG122405024211 | JG12240502421 | DG2 | 东方铬钝化950 | 合格 | 甲 | 韩康 | 9135 | 4565 | 6500 | 0.125 | 760 | / |  | 30210004 | 光亮卷 | 0.125-SPCC | 30110004 | 铬钝化卷 | 0.125*760*6500 |  | 10 | MO000742-004-01 | 2024-06-15 18:33:20 | 2024-06-15 19:50:17
最终冷轧 | JG1224055009 | JG1224055009 | DZ2 | 东方850轧机 | 合格 | 乙 | 杨海鹏 | 12895 | 12840 | 23447 | 0.1 | 710 | 850轧机普光辊(Ra0.4-0.6μm)轧制0.1mm(0.4-0.25-0.15-0.115-0.1),厚度公差：0.098-0.103mm |  | 20100028 | 轧硬 | 0.4*710-SPCC | 30210015 | 光亮卷 | 0.1-SPCC |  | 30 | MO000581-001 | 2024-06-15 18:10:28 | 2024-06-15 19:39:37
铬钝化 | JG122405505611 | JG12240550561 | DG2 | 东方铬钝化950 | 合格 | 乙 | 陈猛 | 9220 | 4625 | 6550 | 0.125 | 760 | / | 白斑 白条印 | 30210004 | 光亮卷 | 0.125-SPCC | 30110004 | 铬钝化卷 | 0.125*760*6550 |  | 10 | MO000742-001-01 | 2024-06-15 17:07:59 | 2024-06-15 18:26:16
铬钝化 | JG122405505612 | JG12240550561 | DG2 | 东方铬钝化950 | 合格 | 乙 | 陈猛 | 9220 | 4581 | 6500 | 0.125 | 760 | / | 白斑 白条印 | 30210004 | 光亮卷 | 0.125-SPCC | 30110004 | 铬钝化卷 | 0.125*760*6500 |  | 10 | MO000742-001-02 | 2024-06-15 17:07:59 | 2024-06-15 18:26:16
铬钝化 | JG12240550402 | JG12240550402 | DG2 | 东方铬钝化950 | 合格 | 乙 | 陈猛 | 4410 | 4297 | 6100 | 0.125 | 760 | / |  | 30210004 | 光亮卷 | 0.125-SPCC | 30110004 | 铬钝化卷 | 0.125*760*6100 |  | 10 | MO000742-002 | 2024-06-15 17:06:52 | 2024-06-15 17:07:32
铬钝化 | JG122405502422 | JG12240550242 | DG2 | 东方铬钝化950 | 合格 | 乙 | 李志祥 | 6180 | 4210 | 7340 | 0.1 | 760 | / | 花辊印 | 30210015 | 光亮卷 | 0.1-SPCC | 30110014 | 铬钝化卷 | 0.1*760*7340 |  | 10 | MO000739-001-02 | 2024-06-15 16:10:18 | 2024-06-15 16:17:34
铬钝化 | JG122405502421 | JG12240550242 | DG2 | 东方铬钝化950 | 合格 | 乙 | 李志祥 | 6180 | 1960 | 3400 | 0.1 | 760 | / | 花辊印 | 30210015 | 光亮卷 | 0.1-SPCC | 30110014 | 铬钝化卷 | 0.1*760*3400 |  | 10 | MO000739-001-01 | 2024-06-15 16:10:18 | 2024-06-15 16:17:34
铬钝化 | JG122405502613 | JG12240550261 | DG2 | 东方铬钝化950 | 合格 | 乙 | 李志祥 | 7410 | 2414 | 4150 | 0.1 | 760 | / | 乳化斑 | 30210015 | 光亮卷 | 0.1-SPCC | 30110014 | 铬钝化卷 | 0.1*760*4150 |  | 10 | MO000740-002-03 | 2024-06-15 16:04:27 | 2024-06-15 16:08:32
铬钝化 | JG122405502612 | JG12240550261 | DG2 | 东方铬钝化950 | 合格 | 乙 | 李志祥 | 7410 | 2482 | 4260 | 0.1 | 760 | / | 1140米孔洞大小0.18操151 乳化斑 | 30210015 | 光亮卷 | 0.1-SPCC | 30110014 | 铬钝化卷 | 0.1*760*4260 |  | 10 | MO000740-002-02 | 2024-06-15 16:04:27 | 2024-06-15 16:08:32
铬钝化 | JG122405502611 | JG12240550261 | DG2 | 东方铬钝化950 | 合格 | 乙 | 李志祥 | 7410 | 2480 | 4260 | 0.1 | 760 | / | 乳化斑 | 30210015 | 光亮卷 | 0.1-SPCC | 30110014 | 铬钝化卷 | 0.1*760*4260 |  | 10 | MO000740-002-01 | 2024-06-15 16:04:27 | 2024-06-15 16:08:32
铬钝化 | JG12240550282 | JG12240550282 | DG2 | 东方铬钝化950 | 合格 | 乙 | 李志祥 | 6060 | 6020 | 10500 | 0.1 | 760 | / | 10404米孔洞大小1.06操149 乳化斑 色差 辊印 | 30210015 | 光亮卷 | 0.1-SPCC | 30110014 | 铬钝化卷 | 0.1*760*10500 |  | 10 | MO000740-001 | 2024-06-15 16:02:07 | 2024-06-15 16:04:01
最终平整 | JG12240551422 | JG1224055142 | DP1 | 东方850平整 | 合格 | 甲 | 陈俊华,钱琨 | 9245 | 9240 | 13200 | 0.125 | 760 | 平整 | 来料板面色差印 | 20100142 | 轧硬 | 0.4*760-SPCC | 30210004 | 光亮卷 | 0.125*760*13200 |  | 60 | MO000628-007-02 | 2024-06-15 15:32:09 | 2024-06-15 15:33:44
最终脱脂 | JG12240550102 | JG1224055010 | DX1 | 东方950脱脂1# | 合格 | 甲 | 王建军,关莫平 | 13870 | 5795 | 10800 | 0.1 | 710 | 脱脂（950-1） |  | 20100028 | 轧硬 | 0.4*710-SPCC | 30210015 | 光亮卷 | 0.1-SPCC |  | 40 | MO000581-003-02 | 2024-06-15 15:19:23 | 2024-06-15 19:42:59
最终脱脂 | JG12240550101 | JG1224055010 | DX1 | 东方950脱脂1# | 合格 | 甲 | 王建军,关莫平 | 13870 | 7035 | 13100 | 0.1 | 710 | 脱脂（950-1） |  | 20100028 | 轧硬 | 0.4*710-SPCC | 30210015 | 光亮卷 | 0.1-SPCC |  | 40 | MO000581-003-01 | 2024-06-15 15:19:23 | 2024-06-15 19:42:59
最终退火 | JG12240550072 | JG1224055007 | DT20 | 东方20# | 合格 | 甲 | 程新华,李龙礼,吴双勇 | 6600 | 6600 | 12330 | 0.1 | 710 | 退火（590℃） |  | 20100028 | 轧硬 | 0.4*710-SPCC | 30210015 | 光亮卷 | 0.1-SPCC |  | 50 | MO000583-009-02 | 2024-06-15 14:46:17 | 2024-06-17 18:12:08
最终退火 | JG12240550141 | JG1224055014 | DT20 | 东方20# | 合格 | 甲 | 程新华,李龙礼,吴双勇 | 6730 | 6730 | 12500 | 0.1 | 710 | 退火（590℃） |  | 20100028 | 轧硬 | 0.4*710-SPCC | 30210015 | 光亮卷 | 0.1-SPCC |  | 50 | MO000583-015-01 | 2024-06-15 14:46:17 | 2024-06-17 18:12:08
最终退火 | JG12240550071 | JG1224055007 | DT20 | 东方20# | 合格 | 甲 | 程新华,李龙礼,吴双勇 | 6700 | 6700 | 12440 | 0.1 | 710 | 退火（590℃） |  | 20100028 | 轧硬 | 0.4*710-SPCC | 30210015 | 光亮卷 | 0.1-SPCC |  | 50 | MO000583-009-01 | 2024-06-15 14:46:17 | 2024-06-17 18:12:08
最终退火 | JG12240550041 | JG1224055004 | DT20 | 东方20# | 合格 | 甲 | 程新华,李龙礼,吴双勇 | 6710 | 6710 | 12510 | 0.1 | 710 | 退火（590℃） |  | 20100028 | 轧硬 | 0.4*710-SPCC | 30210015 | 光亮卷 | 0.1-SPCC |  | 50 | MO000583-003-01 | 2024-06-15 14:46:17 | 2024-06-17 18:12:08
一次退火 | JG1224055116 | JG1224055116 | DT8 | 东方8# | 合格 | 甲 | 程新华,李龙礼,吴双勇 | 13530 | 13530 | 5750 | 0.4 | 760 | 退火 装炉量20T-45T(620℃),装炉量>45T (630℃） |  | 20100142 | 轧硬 | 0.4*760-SPCC | 30210015 | 光亮卷 | 0.1-SPCC |  | 20 | MO000693-005 | 2024-06-15 14:28:58 | 2024-06-18 00:24:50
一次退火 | JG1224055139 | JG1224055139 | DT8 | 东方8# | 合格 | 甲 | 程新华,李龙礼,吴双勇 | 13780 | 13780 | 5860 | 0.4 | 760 | 退火 装炉量20T-45T(620℃),装炉量>45T (630℃） |  | 20100142 | 轧硬 | 0.4*760-SPCC | 30210015 | 光亮卷 | 0.1-SPCC |  | 20 | MO000664-002 | 2024-06-15 14:28:58 | 2024-06-18 00:24:50
一次退火 | JG1224055167 | JG1224055167 | DT8 | 东方8# | 合格 | 甲 | 程新华,李龙礼,吴双勇 | 13880 | 13880 | 5880 | 0.4 | 760 | 退火 装炉量20T-45T(620℃),装炉量>45T (630℃） |  | 20100142 | 轧硬 | 0.4*760-SPCC | 30210015 | 光亮卷 | 0.1-SPCC |  | 20 | MO000692-006 | 2024-06-15 14:28:58 | 2024-06-18 00:24:50
一次退火 | JG1224055168 | JG1224055168 | DT8 | 东方8# | 合格 | 甲 | 程新华,李龙礼,吴双勇 | 13885 | 13885 | 5870 | 0.4 | 760 | 退火 装炉量20T-45T(620℃),装炉量>45T (630℃） |  | 20100142 | 轧硬 | 0.4*760-SPCC | 30210015 | 光亮卷 | 0.1-SPCC |  | 20 | MO000692-007 | 2024-06-15 14:28:58 | 2024-06-18 00:24:50
一次脱脂 | DL1224060003 | DL1224060003 | DX2 | 东方950脱脂2# | 合格 | 甲 | 韩成飞,周志平 | 5735 | 5725 | 1080 | 1.2 | 565 | 脱脂(单位张力3.5）、转650轧机 | 条印色差 | 20100125 | 轧硬 | 1.2*565-SPCC | 31010065 | 小品种钢卷 | 0.65-SPCC |  | 10 | MO000698-001 | 2024-06-15 14:28:44 | 2024-06-15 15:23:48
最终冷轧 | JG1224055010 | JG1224055010 | DZ2 | 东方850轧机 | 合格 | 甲 | 吴宏林 | 12905 | 13870 | 23872 | 0.1 | 710 | 850轧机普光辊(Ra0.4-0.6μm)轧制0.1mm(0.4-0.25-0.15-0.115-0.1),厚度公差：0.098-0.103mm |  | 20100028 | 轧硬 | 0.4*710-SPCC | 30210015 | 光亮卷 | 0.1-SPCC |  | 30 | MO000581-003 | 2024-06-15 14:10:26 | 2024-06-15 14:11:09
最终平整 | JG12240502431 | JG1224050243 | DP1 | 东方850平整 | 合格 | 甲 | 陈俊华,钱琨 | 9205 | 9210 | 13140 | 0.125 | 760 | 平整 | 来料操色差印，偶有黄斑。白斑点多，13058.6米传630.2MM1.91MM2 | 20100142 | 轧硬 | 0.4*760-SPCC | 30210004 | 光亮卷 | 0.125*760*13140 |  | 60 | MO000628-002-01 | 2024-06-15 13:46:32 | 2024-06-15 13:48:30
一次脱脂 | DL00240551002 | DL0024055100 | DX2 | 东方950脱脂2# | 合格 | 甲 | 韩成飞,周志平 | 11730 | 5930 | 2140 | 0.6 | 590 | 950-2脱脂(单位张力6.0） | 条印色差细划伤 | 20100077 | 轧硬 | 0.6*590-SPCC | 20600002 | 镍钝化卷半成品 | 0.254-SPCC |  | 10 | MO000697-001-02 | 2024-06-15 13:37:22 | 2024-06-15 14:28:22
一次脱脂 | DL00240551001 | DL0024055100 | DX2 | 东方950脱脂2# | 合格 | 甲 | 韩成飞,周志平 | 11730 | 5850 | 2100 | 0.6 | 590 | 950-2脱脂(单位张力6.0） | 色差条印细划伤 | 20100077 | 轧硬 | 0.6*590-SPCC | 20600002 | 镍钝化卷半成品 | 0.254-SPCC |  | 10 | MO000697-001-01 | 2024-06-15 13:37:22 | 2024-06-15 14:28:22
一次脱脂 | DL00240551051 | DL0024055105 | DX2 | 东方950脱脂2# | 合格 | 甲 | 韩成飞,周志平 | 11815 | 6110 | 2200 | 0.6 | 590 | 950-2脱脂(单位张力6.0） | 条印色差细划伤 | 20100077 | 轧硬 | 0.6*590-SPCC | 20600002 | 镍钝化卷半成品 | 0.254-SPCC |  | 10 | MO000697-002-01 | 2024-06-15 13:34:10 | 2024-06-15 13:36:52
一次脱脂 | DL00240551052 | DL0024055105 | DX2 | 东方950脱脂2# | 合格 | 甲 | 韩成飞,周志平 | 11815 | 5690 | 2070 | 0.6 | 590 | 950-2脱脂(单位张力6.0） | 条印色差细划伤 | 20100077 | 轧硬 | 0.6*590-SPCC | 20600002 | 镍钝化卷半成品 | 0.254-SPCC |  | 10 | MO000697-002-02 | 2024-06-15 13:34:10 | 2024-06-15 13:36:52
最终平整 | JG12240550551 | JG1224055055 | DP1 | 东方850平整 | 合格 | 甲 | 陈俊华,钱琨 | 9240 | 9260 | 13100 | 0.125 | 760 | 平整 | 来料版型差，尾500米操粘钢印3CM，尾300米白斑点多，色差重；737.9-771.1米传9.3-10.2MM6个，其中3个0.28-0.64,3个1.06-1.56MM2 | 20100142 | 轧硬 | 0.4*760-SPCC | 30210004 | 光亮卷 | 0.125*760*13100 |  | 60 | MO000628-006-01 | 2024-06-15 12:58:30 | 2024-06-15 13:02:18
最终脱脂 | JG12240550041 | JG1224055004 | DX1 | 东方950脱脂1# | 合格 | 甲 | 关莫平,王建军 | 13650 | 6710 | 12510 | 0.1 | 710 | 脱脂（950-1），按现场张力表执行 |  | 20100028 | 轧硬 | 0.4*710-SPCC | 30210015 | 光亮卷 | 0.1-SPCC |  | 40 | MO000583-003-01 | 2024-06-15 12:22:01 | 2024-06-15 14:26:49
最终脱脂 | JG12240550042 | JG1224055004 | DX1 | 东方950脱脂1# | 合格 | 甲 | 关莫平,王建军 | 13650 | 6770 | 12620 | 0.1 | 710 | 脱脂（950-1），按现场张力表执行 |  | 20100028 | 轧硬 | 0.4*710-SPCC | 30210015 | 光亮卷 | 0.1-SPCC |  | 40 | MO000583-003-02 | 2024-06-15 12:22:01 | 2024-06-15 14:26:49
一次脱脂 | JG1224055116 | JG1224055116 | DX2 | 东方950脱脂2# | 合格 | 甲 | 韩成飞,周志平 | 13560 | 13530 | 5750 | 0.4 | 760 | 脱脂（950-2） |  | 20100142 | 轧硬 | 0.4*760-SPCC | 30210015 | 光亮卷 | 0.1-SPCC |  | 10 | MO000693-005 | 2024-06-15 11:38:52 | 2024-06-15 12:33:43
最终平整 | JG12240550392 | JG1224055039 | DP1 | 东方850平整 | 合格 | 甲 | 陈俊华,钱琨 | 9140 | 9140 | 13150 | 0.125 | 760 | 平整 | 来料色差，平后明显；内250米左右松花印重，已夹纸 | 20100142 | 轧硬 | 0.4*760-SPCC | 30210004 | 光亮卷 | 0.125*760*13150 |  | 60 | MO000628-003-02 | 2024-06-15 11:24:02 | 2024-06-15 11:27:00
最终冷轧 | JG1224055004 | JG1224055004 | DZ2 | 东方850轧机 | 合格 | 甲 | 何建 | 13700 | 13650 | 25148 | 0.1 | 710 | 850轧机普光辊(Ra0.4-0.6μm)轧制0.1mm(0.4-0.25-0.15-0.115-0.1),厚度公差：0.098-0.103mm |  | 20100028 | 轧硬 | 0.4*710-SPCC | 30210015 | 光亮卷 | 0.1-SPCC |  | 30 | MO000583-003 | 2024-06-15 11:23:07 | 2024-06-15 11:23:55
一次脱脂 | JG1224055139 | JG1224055139 | DX2 | 东方950脱脂2# | 合格 | 甲 | 韩成飞,周志平 | 13810 | 13780 | 5860 | 0.4 | 760 | 脱脂（950-2） |  | 20100142 | 轧硬 | 0.4*760-SPCC | 30210015 | 光亮卷 | 0.1-SPCC |  | 10 | MO000664-002 | 2024-06-15 10:53:33 | 2024-06-15 11:19:33
最终平整 | JG12240550361 | JG1224055036 | DP1 | 东方850平整 | 合格 | 甲 | 陈俊华,钱琨 | 7225 | 7210 | 12660 | 0.1 | 760 | 850平整用Ra0.8-1.0μm毛化辊平整.厚度公差：0.095-0.105mm | 来料轻微色差，偶有黄斑 | 20100142 | 轧硬 | 0.4*760-SPCC | 30210015 | 光亮卷 | 0.1*760*12660 |  | 60 | MO000539-006-01 | 2024-06-15 10:28:52 | 2024-06-15 10:30:36
铬钝化 | JG122405505012 | JG12240550501 | DG2 | 东方铬钝化950 | 合格 | 甲 | 韩康 | 7190 | 2385 | 4100 | 0.1 | 760 | / |  | 30210015 | 光亮卷 | 0.1-SPCC | 30110014 | 铬钝化卷 | 0.1-SPCC |  | 10 | MO000737-001-02 | 2024-06-15 10:19:10 | 2024-06-15 10:20:07
铬钝化 | JG122405505013 | JG12240550501 | DG2 | 东方铬钝化950 | 合格 | 甲 | 韩康 | 7190 | 2393 | 4160 | 0.1 | 760 | / |  | 30210015 | 光亮卷 | 0.1-SPCC | 30110014 | 铬钝化卷 | 0.1-SPCC |  | 10 | MO000737-001-03 | 2024-06-15 10:19:10 | 2024-06-15 10:20:07
铬钝化 | JG122405505011 | JG12240550501 | DG2 | 东方铬钝化950 | 合格 | 甲 | 韩康 | 7190 | 2381 | 4100 | 0.1 | 760 | / |  | 30210015 | 光亮卷 | 0.1-SPCC | 30110014 | 铬钝化卷 | 0.1-SPCC |  | 10 | MO000737-001-01 | 2024-06-15 10:19:10 | 2024-06-15 10:20:07
铬钝化 | JG122405502511 | JG12240550251 | DG2 | 东方铬钝化950 | 合格 | 甲 | 韩康 | 7400 | 2459 | 4300 | 0.1 | 760 | / |  | 30210015 | 光亮卷 | 0.1-SPCC | 30110014 | 铬钝化卷 | 0.1-SPCC |  | 10 | MO000736-001-01 | 2024-06-15 10:16:36 | 2024-06-15 10:18:43
铬钝化 | JG122405502513 | JG12240550251 | DG2 | 东方铬钝化950 | 合格 | 甲 | 韩康 | 7400 | 2417 | 4240 | 0.1 | 760 | / |  | 30210015 | 光亮卷 | 0.1-SPCC | 30110014 | 铬钝化卷 | 0.1-SPCC |  | 10 | MO000736-001-03 | 2024-06-15 10:16:36 | 2024-06-15 10:18:43
铬钝化 | JG122405502512 | JG12240550251 | DG2 | 东方铬钝化950 | 合格 | 甲 | 韩康 | 7400 | 2461 | 4300 | 0.1 | 760 | / | 2850米孔洞大小4.6操166 | 30210015 | 光亮卷 | 0.1-SPCC | 30110014 | 铬钝化卷 | 0.1-SPCC |  | 10 | MO000736-001-02 | 2024-06-15 10:16:36 | 2024-06-15 10:18:43
铬钝化 | JG122405502413 | JG12240550241 | DG2 | 东方铬钝化950 | 合格 | 乙 | 李志祥 | 7470 | 2622 | 4580 | 0.1 | 760 | / | 整卷偶有大块亮斑 | 30210015 | 光亮卷 | 0.1-SPCC | 30110014 | 铬钝化卷 | 0.1-SPCC |  | 10 | MO000738-001-03 | 2024-06-15 10:02:43 | 2024-06-15 10:15:15
铬钝化 | JG122405502412 | JG12240550241 | DG2 | 东方铬钝化950 | 合格 | 乙 | 李志祥 | 7470 | 2474 | 4300 | 0.1 | 760 | / | 整卷偶有大块亮斑 | 30210015 | 光亮卷 | 0.1-SPCC | 30110014 | 铬钝化卷 | 0.1-SPCC |  | 10 | MO000738-001-02 | 2024-06-15 10:02:43 | 2024-06-15 10:15:15
最终平整 | JG122405504412 | JG1224055044 | DP1 | 东方850平整 | 合格 | 甲 | 陈俊华,钱琨 | 7600 | 1830 | 3200 | 0.1 | 760 | 850平整用Ra0.8-1.0μm毛化辊平整.厚度公差：0.095-0.105mm | 轻微色差，尾500米操5CM粘钢印 | 20100142 | 轧硬 | 0.4*760-SPCC | 30210015 | 光亮卷 | 0.1*760*3200 |  | 60 | MO000578-004-01-02 | 2024-06-15 09:57:41 | 2024-06-15 10:00:34
最终平整 | JG122405504411 | JG1224055044 | DP1 | 东方850平整 | 合格 | 甲 | 陈俊华,钱琨 | 7600 | 5760 | 10000 | 0.1 | 760 | 850平整用Ra0.8-1.0μm毛化辊平整.厚度公差：0.095-0.105mm | 轻微色差；1829.3米传495.8MM0.42MM2 | 20100142 | 轧硬 | 0.4*760-SPCC | 30210015 | 光亮卷 | 0.1*760*10000 |  | 60 | MO000578-004-01-01 | 2024-06-15 09:57:41 | 2024-06-15 10:00:34
最终脱脂 | JG12240550072 | JG1224055007 | DX1 | 东方950脱脂1# | 合格 | 甲 | 王建军,关莫平 | 13525 | 6600 | 12330 | 0.1 | 710 | 脱脂（950-1），按现场张力表执行 |  | 20100028 | 轧硬 | 0.4*710-SPCC | 30210015 | 光亮卷 | 0.1-SPCC |  | 40 | MO000583-009-02 | 2024-06-15 09:20:42 | 2024-06-15 12:06:58
最终脱脂 | JG12240550071 | JG1224055007 | DX1 | 东方950脱脂1# | 合格 | 甲 | 王建军,关莫平 | 13525 | 6700 | 12440 | 0.1 | 710 | 脱脂（950-1），按现场张力表执行 |  | 20100028 | 轧硬 | 0.4*710-SPCC | 30210015 | 光亮卷 | 0.1-SPCC |  | 40 | MO000583-009-01 | 2024-06-15 09:20:42 | 2024-06-15 12:06:58
一次脱脂 | JG1224055167 | JG1224055167 | DX2 | 东方950脱脂2# | 合格 | 甲 | 韩成飞,周志平 | 13890 | 13880 | 5880 | 0.4 | 760 | 脱脂（950-2） |  | 20100142 | 轧硬 | 0.4*760-SPCC | 30210015 | 光亮卷 | 0.1-SPCC |  | 10 | MO000692-006 | 2024-06-15 09:19:54 | 2024-06-15 10:51:55
一次平整 | JG1224055032 | JG1224055032 | DP1 | 东方850平整 | 合格 | 乙 | 鞠承,姚学禹 | 13400 | 13350 | 22670 | 0.4 | 760 | 改平 |  | 20100142 | 轧硬 | 0.4*760-SPCC | 30210015 | 光亮卷 | 0.1-SPCC |  | 40 | MO000735-001 | 2024-06-15 07:59:51 | 2024-06-15 08:00:38
最终平整 | JG12240502421 | JG1224050242 | DP1 | 东方850平整 | 合格 | 乙 | 鞠承,姚学禹 | 9135 | 9135 | 13000 | 0.125 | 760 | 平整 | 操20CM处色差条印重 | 20100142 | 轧硬 | 0.4*760-SPCC | 30210004 | 光亮卷 | 0.125*760*13000 |  | 60 | MO000628-001-01 | 2024-06-15 07:21:13 | 2024-06-15 07:23:17
最终脱脂 | JG12240550141 | JG1224055014 | DX1 | 东方950脱脂1# | 合格 | 乙 | 何晓健,张东兵 | 13610 | 6730 | 12500 | 0.1 | 710 | 脱脂（950-1），按现场张力表执行 |  | 20100028 | 轧硬 | 0.4*710-SPCC | 30210015 | 光亮卷 | 0.1-SPCC |  | 40 | MO000583-015-01 | 2024-06-15 07:16:17 | 2024-06-15 07:17:11
最终脱脂 | JG12240550142 | JG1224055014 | DX1 | 东方950脱脂1# | 合格 | 乙 | 何晓健,张东兵 | 13610 | 6720 | 12500 | 0.1 | 710 | 脱脂（950-1），按现场张力表执行 |  | 20100028 | 轧硬 | 0.4*710-SPCC | 30210015 | 光亮卷 | 0.1-SPCC |  | 40 | MO000583-015-02 | 2024-06-15 07:16:17 | 2024-06-15 07:17:11
最终退火 | JG12240550081 | JG1224055008 | DT20 | 东方20# | 合格 | 乙 | 陈国,李楷文,袁亚东,张天圣 | 6555 | 6555 | 12200 | 0.1 | 710 | 退火（590℃） |  | 20100028 | 轧硬 | 0.4*710-SPCC | 30210015 | 光亮卷 | 0.1-SPCC |  | 50 | MO000583-011-01 | 2024-06-15 06:59:47 | 2024-06-17 08:12:22
最终退火 | JG12240550061 | JG1224055006 | DT20 | 东方20# | 合格 | 乙 | 陈国,李楷文,袁亚东,张天圣 | 6755 | 6755 | 12600 | 0.1 | 710 | 退火（590℃） |  | 20100028 | 轧硬 | 0.4*710-SPCC | 30210015 | 光亮卷 | 0.1-SPCC |  | 50 | MO000583-007-01 | 2024-06-15 06:59:47 | 2024-06-17 08:12:22
最终退火 | JG12240550082 | JG1224055008 | DT20 | 东方20# | 合格 | 乙 | 陈国,李楷文,袁亚东,张天圣 | 6955 | 6955 | 12750 | 0.1 | 710 | 退火（590℃） |  | 20100028 | 轧硬 | 0.4*710-SPCC | 30210015 | 光亮卷 | 0.1-SPCC |  | 50 | MO000583-011-02 | 2024-06-15 06:59:47 | 2024-06-17 08:12:22
最终退火 | JG12240550052 | JG1224055005 | DT20 | 东方20# | 合格 | 乙 | 陈国,李楷文,袁亚东,张天圣 | 6775 | 6775 | 12450 | 0.1 | 710 | 退火（590℃） |  | 20100028 | 轧硬 | 0.4*710-SPCC | 30210015 | 光亮卷 | 0.1-SPCC |  | 50 | MO000583-005-02 | 2024-06-15 06:59:47 | 2024-06-17 08:12:22
最终退火 | JG12240550022 | JG1224055002 | DT7 | 东方7# | 合格 | 乙 | 陈国,李楷文,袁亚东,张天圣 | 6740 | 6740 | 12560 | 0.1 | 710 | 退火（590℃） |  | 20100028 | 轧硬 | 0.4*710-SPCC | 30210015 | 光亮卷 | 0.1-SPCC |  | 50 | MO000587-003-02 | 2024-06-15 06:58:13 | 2024-06-16 15:10:00
最终退火 | JG12240550021 | JG1224055002 | DT7 | 东方7# | 合格 | 乙 | 陈国,李楷文,袁亚东,张天圣 | 6665 | 6665 | 12400 | 0.1 | 710 | 退火（590℃） |  | 20100028 | 轧硬 | 0.4*710-SPCC | 30210015 | 光亮卷 | 0.1-SPCC |  | 50 | MO000587-003-01 | 2024-06-15 06:58:13 | 2024-06-16 15:10:00
最终退火 | JG12240550051 | JG1224055005 | DT20 | 东方20# | 合格 | 乙 | 陈国,李楷文,袁亚东,张天圣 | 6765 | 6765 | 12600 | 0.1 | 710 | 退火（590℃） |  | 20100028 | 轧硬 | 0.4*710-SPCC | 30210015 | 光亮卷 | 0.1-SPCC |  | 50 | MO000583-005-01 | 2024-06-15 06:58:13 | 2024-06-16 15:10:00
最终退火 | JG12240550062 | JG1224055006 | DT20 | 东方20# | 合格 | 乙 | 陈国,李楷文,袁亚东,张天圣 | 6715 | 6715 | 12500 | 0.1 | 710 | 退火（590℃） |  | 20100028 | 轧硬 | 0.4*710-SPCC | 30210015 | 光亮卷 | 0.1-SPCC |  | 50 | MO000583-007-02 | 2024-06-15 06:58:13 | 2024-06-16 15:10:00
最终平整 | JG12240502491 | JG1224050249 | DP1 | 东方850平整 | 合格 | 乙 | 鞠承,姚学禹 | 7400 | 7410 | 12900 | 0.1 | 760 | 平整 | 来料板面2条白条印重平后明显/夹纸内100米操粘钢缺口【退平整】】 | 20100142 | 轧硬 | 0.4*760-SPCC | 30210015 | 光亮卷 | 0.1*760*12900 |  | 60 | MO000588-003-01 | 2024-06-15 06:01:02 | 2024-06-15 06:03:38
最终冷轧 | JG1224055007 | JG1224055007 | DZ2 | 东方850轧机 | 合格 | 乙 | 肖勋民 | 13575 | 13525 | 24824 | 0.1 | 710 | 850轧机普光辊(Ra0.4-0.6μm)轧制0.1mm(0.4-0.25-0.15-0.115-0.1),厚度公差：0.098-0.103mm |  | 20100028 | 轧硬 | 0.4*710-SPCC | 30210015 | 光亮卷 | 0.1-SPCC |  | 30 | MO000583-009 | 2024-06-15 05:28:57 | 2024-06-15 08:58:32
最终脱脂 | JG12240550022 | JG1224055002 | DX1 | 东方950脱脂1# | 合格 | 乙 | 何晓健,张东兵 | 13480 | 6740 | 12560 | 0.1 | 710 | 脱脂（950-1） |  | 20100028 | 轧硬 | 0.4*710-SPCC | 30210015 | 光亮卷 | 0.1-SPCC |  | 40 | MO000587-003-02 | 2024-06-15 05:26:59 | 2024-06-15 05:28:19
最终脱脂 | JG12240550021 | JG1224055002 | DX1 | 东方950脱脂1# | 合格 | 乙 | 何晓健,张东兵 | 13480 | 6665 | 12400 | 0.1 | 710 | 脱脂（950-1） |  | 20100028 | 轧硬 | 0.4*710-SPCC | 30210015 | 光亮卷 | 0.1-SPCC |  | 40 | MO000587-003-01 | 2024-06-15 05:26:59 | 2024-06-15 05:28:19
最终平整 | JG12240550442 | JG1224055044 | DP1 | 东方850平整 | 合格 | 乙 | 鞠承,姚学禹 | 6040 | 6020 | 10520 | 0.1 | 760 | 850平整用Ra0.8-1.0μm毛化辊平整.厚度公差：0.095-0.105mm | 8898米传22CM0.12/10473-10478米传68CM3个0.21-0.85/尾300米传3-10CM粘钢印 | 20100142 | 轧硬 | 0.4*760-SPCC | 30210015 | 光亮卷 | 0.1*760*10520 |  | 60 | MO000578-004-02 | 2024-06-15 05:11:12 | 2024-06-15 05:12:59
最终冷轧 | JG1224055014 | JG1224055014 | DZ2 | 东方850轧机 | 合格 | 乙 | 王厉 | 13650 | 13610 | 25062 | 0.1 | 710 | 850轧机普光辊(Ra0.4-0.6μm)轧制0.1mm(0.4-0.25-0.15-0.115-0.1),厚度公差：0.098-0.103mm |  | 20100028 | 轧硬 | 0.4*710-SPCC | 30210015 | 光亮卷 | 0.1-SPCC |  | 30 | MO000583-015 | 2024-06-15 03:09:23 | 2024-06-15 05:14:34
最终脱脂 | JG12240550082 | JG1224055008 | DX1 | 东方950脱脂1# | 合格 | 乙 | 何晓健,张东兵 | 13395 | 6955 | 12750 | 0.1 | 710 | 脱脂（950-1），按现场张力表执行 |  | 20100028 | 轧硬 | 0.4*710-SPCC | 30210015 | 光亮卷 | 0.1-SPCC |  | 40 | MO000583-011-02 | 2024-06-15 02:26:01 | 2024-06-15 02:27:07
最终脱脂 | JG12240550081 | JG1224055008 | DX1 | 东方950脱脂1# | 合格 | 乙 | 何晓健,张东兵 | 13395 | 6555 | 12200 | 0.1 | 710 | 脱脂（950-1），按现场张力表执行 |  | 20100028 | 轧硬 | 0.4*710-SPCC | 30210015 | 光亮卷 | 0.1-SPCC |  | 40 | MO000583-011-01 | 2024-06-15 02:26:01 | 2024-06-15 02:27:07
最终冷轧 | JG1224055002 | JG1224055002 | DZ2 | 东方850轧机 | 合格 | 乙 | 杨海鹏 | 13520 | 13480 | 24960 | 0.1 | 710 | 850轧机普光辊(Ra0.4-0.6μm)轧制0.1mm(0.4-0.25-0.15-0.115-0.1),厚度公差：0.098-0.103mm |  | 20100028 | 轧硬 | 0.4*710-SPCC | 30210015 | 光亮卷 | 0.1-SPCC |  | 30 | MO000587-003 | 2024-06-14 23:38:03 | 2024-06-15 01:57:57
最终脱脂 | JG12240550061 | JG1224055006 | DX1 | 东方950脱脂1# | 合格 | 乙 | 何晓健,张东兵 | 13540 | 6755 | 12600 | 0.1 | 710 | 脱脂（950-1），按现场张力表执行 |  | 20100028 | 轧硬 | 0.4*710-SPCC | 30210015 | 光亮卷 | 0.1-SPCC |  | 40 | MO000583-007-01 | 2024-06-14 23:29:49 | 2024-06-14 23:31:53
最终脱脂 | JG12240550062 | JG1224055006 | DX1 | 东方950脱脂1# | 合格 | 乙 | 何晓健,张东兵 | 13540 | 6715 | 12500 | 0.1 | 710 | 脱脂（950-1），按现场张力表执行 |  | 20100028 | 轧硬 | 0.4*710-SPCC | 30210015 | 光亮卷 | 0.1-SPCC |  | 40 | MO000583-007-02 | 2024-06-14 23:29:49 | 2024-06-14 23:31:53
最终冷轧 | JG1224055008 | JG1224055008 | DZ2 | 东方850轧机 | 合格 | 乙 | 肖勋民 | 13595 | 13395 | 24460 | 0.1 | 710 | 850轧机普光辊(Ra0.4-0.6μm)轧制0.1mm(0.4-0.25-0.15-0.115-0.1),厚度公差：0.098-0.103mm |  | 20100028 | 轧硬 | 0.4*710-SPCC | 30210015 | 光亮卷 | 0.1-SPCC |  | 30 | MO000583-011 | 2024-06-14 21:00:24 | 2024-06-14 23:24:03
最终冷轧 | JG1224055006 | JG1224055006 | DZ2 | 东方850轧机 | 合格 | 甲 | 蔡迎虎 | 13595 | 13540 | 25092 | 0.1 | 710 | 850轧机普光辊(Ra0.4-0.6μm)轧制0.1mm(0.4-0.25-0.15-0.115-0.1),厚度公差：0.098-0.103mm |  | 20100028 | 轧硬 | 0.4*710-SPCC | 30210015 | 光亮卷 | 0.1-SPCC |  | 30 | MO000583-007 | 2024-06-14 20:40:57 | 2024-06-14 20:42:28
最终平整 | DL00240600032 | DL0024060003 | DP1 | 东方850平整 | 合格 | 甲 | 陈俊华,钱琨 | 5460 | 2150 | 1000 | 0.5 | 565 | 850平整用Ra0.4-0.6μm毛化辊，厚度公差：0.495-0.505mm，硬度80-110HV，粗糙度Ra0.2-0.5μm，纵向、横向光泽度大于160GU. | 上板面中间细划伤，平后强光下能见；下板面中间点辊印 | 20100072 | 轧硬 | 0.6*565-SPCC | 31010062 | 小品种钢卷 | 0.5-SPCC |  | 50 | MO000667-001-02 | 2024-06-14 20:05:14 | 2024-06-14 20:10:15
最终退火 | JG12240550212 | JG1224055021 | DT20 | 东方20# | 合格 | 甲 | 吴双勇 | 5560 | 5560 | 9700 | 0.1 | 760 | 退火(590℃) |  | 20100142 | 轧硬 | 0.4*760-SPCC | 30210015 | 光亮卷 | 0.1-SPCC |  | 50 | MO000539-001-02 | 2024-06-14 19:23:49 | 2024-06-16 18:54:16
最终脱脂 | JG12240550051 | JG1224055005 | DX1 | 东方950脱脂1# | 合格 | 甲 | 王建军,关莫平 | 13540 | 6765 | 12600 | 0.1 | 710 | 脱脂（950-1），按现场张力表执行 |  | 20100028 | 轧硬 | 0.4*710-SPCC | 30210015 | 光亮卷 | 0.1-SPCC |  | 40 | MO000583-005-01 | 2024-06-14 18:44:29 | 2024-06-14 21:08:56
最终脱脂 | JG12240550052 | JG1224055005 | DX1 | 东方950脱脂1# | 合格 | 甲 | 王建军 | 13540 | 6775 | 12450 | 0.1 | 710 | 脱脂（950-1），按现场张力表执行 |  | 20100028 | 轧硬 | 0.4*710-SPCC | 30210015 | 光亮卷 | 0.1-SPCC |  | 40 | MO000583-005-02 | 2024-06-14 18:44:29 | 2024-06-14 21:08:56
最终冷轧 | JG1224055005 | JG1224055005 | DZ2 | 东方850轧机 | 合格 | 甲 | 吴宏林 | 13585 | 13540 | 25073 | 0.1 | 710 | 850轧机普光辊(Ra0.4-0.6μm)轧制0.1mm(0.4-0.25-0.15-0.115-0.1),厚度公差：0.098-0.103mm |  | 20100028 | 轧硬 | 0.4*710-SPCC | 30210015 | 光亮卷 | 0.1-SPCC |  | 30 | MO000583-005 | 2024-06-14 18:11:18 | 2024-06-14 18:12:08
最终冷轧 | JG1224055032 | JG1224055032 | DZ2 | 东方850轧机 | 合格 | 甲 | 蔡迎虎 | 13760 | 13400 | 22670 | 0.4 | 760 | 850轧机普光辊(Ra0.4-0.6μm)轧制0.1mm(0.4-0.25-0.15-0.115-0.1) |  | 20100142 | 轧硬 | 0.4*760-SPCC | 30210015 | 光亮卷 | 0.1-SPCC |  | 30 | MO000735-001 | 2024-06-14 16:17:16 | 2024-06-14 16:17:55
一次退火 | JG1224055032 | JG1224055032 | DT8 | 东方8# | 合格 | 甲 | 刘忠于 | 13760 | 13760 | 5840 | 0.4 | 760 | 退火 装炉量20T-45T(620℃),装炉量>45T (630℃） |  | 20100142 | 轧硬 | 0.4*760-SPCC | 30210015 | 光亮卷 | 0.1-SPCC |  | 20 | MO000735-001 | 2024-06-14 16:16:08 | 2024-06-14 16:16:22
一次脱脂 | JG1224055032 | JG1224055032 | DX2 | 东方950脱脂2# | 合格 | 甲 | 周志平,韩成飞 | 13790 | 13760 | 5840 | 0.4 | 760 | 脱脂（950-2） |  | 20100142 | 轧硬 | 0.4*760-SPCC | 30210015 | 光亮卷 | 0.1-SPCC |  | 10 | MO000735-001 | 2024-06-14 16:13:58 | 2024-06-14 16:15:47
铬钝化 | JG12240403202 | JG12240403202 | DG1 | 东方铬钝化750 | 合格 | 甲 | 周建锋 | 1534 | 1529 | 3330 | 0.1 | 610 | / |  | 30210015 | 光亮卷 | 0.1-SPCC | 30110014 | 铬钝化卷 | 0.1-SPCC |  | 10 | MO000376-001 | 2024-06-14 14:54:43 | 2024-06-14 14:55:42
最终退火 | JL1224030157 | JL1224030157 | DT20 | 东方20# | 合格 | 甲 | 程新华,李龙礼,吴双勇 | 6900 | 6900 | 4600 | 0.3 | 650 | 退火(620℃) |  | 20100026 | 轧硬 | 0.4*650-SPCC | 31010041 | 小品种钢卷 | 0.3-SPCC |  | 40 | MO000653-009 | 2024-06-14 14:36:22 | 2024-06-16 18:53:56
最终退火 | JL1224030159 | JL1224030159 | DT20 | 东方20# | 合格 | 甲 | 程新华,李龙礼,吴双勇 | 7260 | 7260 | 4830 | 0.3 | 650 | 退火(620℃) |  | 20100026 | 轧硬 | 0.4*650-SPCC | 31010041 | 小品种钢卷 | 0.3-SPCC |  | 40 | MO000653-013 | 2024-06-14 14:36:22 | 2024-06-16 18:53:56
最终退火 | JL1224030161 | JL1224030161 | DT20 | 东方20# | 合格 | 甲 | 程新华,李龙礼,吴双勇 | 6925 | 6925 | 4650 | 0.3 | 650 | 退火(620℃) |  | 20100026 | 轧硬 | 0.4*650-SPCC | 31010041 | 小品种钢卷 | 0.3-SPCC |  | 40 | MO000653-017 | 2024-06-14 14:36:22 | 2024-06-16 18:53:56
最终退火 | JL1224030151 | JL1224030151 | DT20 | 东方20# | 合格 | 甲 | 程新华,李龙礼,吴双勇 | 7040 | 7040 | 4680 | 0.3 | 650 | 退火(620℃) |  | 20100026 | 轧硬 | 0.4*650-SPCC | 31010041 | 小品种钢卷 | 0.3-SPCC |  | 40 | MO000653-005 | 2024-06-14 14:36:22 | 2024-06-16 18:53:56
最终退火 | JG12240550431 | JG1224055043 | DT20 | 东方20# | 合格 | 甲 | 程新华,李龙礼,吴双勇 | 6900 | 6900 | 12010 | 0.1 | 760 | 退火（590℃） |  | 20100142 | 轧硬 | 0.4*760-SPCC | 30210015 | 光亮卷 | 0.1-SPCC |  | 50 | MO000578-003-01 | 2024-06-14 14:34:44 | 2024-06-16 01:09:05
最终退火 | JG12240551222 | JG1224055122 | DT20 | 东方20# | 合格 | 甲 | 程新华,李龙礼,吴双勇 | 6795 | 6795 | 11800 | 0.1 | 760 | 退火（590℃） |  | 20100142 | 轧硬 | 0.4*760-SPCC | 30210015 | 光亮卷 | 0.1-SPCC |  | 50 | MO000588-011-02 | 2024-06-14 14:34:44 | 2024-06-16 01:09:05
最终脱脂 | JL1224030157 | JL1224030157 | DX1 | 东方950脱脂1# | 合格 | 甲 | 王建军,关莫平 | 7020 | 6900 | 4600 | 0.3 | 650 | 950-1脱脂（单位张力6.5） |  | 20100026 | 轧硬 | 0.4*650-SPCC | 31010041 | 小品种钢卷 | 0.3-SPCC |  | 30 | MO000653-009 | 2024-06-14 12:01:22 | 2024-06-14 12:17:46
最终退火 | JG12240550461 | JG1224055046 | DT20 | 东方20# | 合格 | 甲 | 李龙礼,程新华,吴双勇 | 6780 | 6780 | 11760 | 0.1 | 760 | 退火(590℃) |  | 20100142 | 轧硬 | 0.4*760-SPCC | 30210015 | 光亮卷 | 0.1-SPCC |  | 50 | MO000539-008-01 | 2024-06-14 10:59:35 | 2024-06-15 20:42:57
最终退火 | JG12240550462 | JG1224055046 | DT20 | 东方20# | 合格 | 甲 | 李龙礼,程新华,吴双勇 | 6615 | 6615 | 11450 | 0.1 | 760 | 退火(590℃) |  | 20100142 | 轧硬 | 0.4*760-SPCC | 30210015 | 光亮卷 | 0.1-SPCC |  | 50 | MO000539-008-02 | 2024-06-14 10:59:35 | 2024-06-15 20:42:57
最终脱脂 | JL1224030151 | JL1224030151 | DX1 | 东方950脱脂1# | 合格 | 甲 | 关莫平,王建军 | 7100 | 7040 | 4680 | 0.3 | 650 | 950-1脱脂（单位张力6.5） |  | 20100026 | 轧硬 | 0.4*650-SPCC | 31010041 | 小品种钢卷 | 0.3-SPCC |  | 30 | MO000653-005 | 2024-06-14 10:32:27 | 2024-06-14 11:12:07
最终脱脂 | JL11240300732 | JL1124030073 | DX1 | 东方950脱脂1# | 合格 | 甲 | 王建军,关莫平 | 5810 | 5720 | 3815 | 0.3 | 650 | 950-1脱脂（单位张力6.5） |  | 20100026 | 轧硬 | 0.4*650-SPCC | 31010041 | 小品种钢卷 | 0.3-SPCC |  | 30 | MO000653-001-02 | 2024-06-14 10:15:15 | 2024-06-14 10:16:21
最终脱脂 | JL1224030161 | JL1224030161 | DX1 | 东方950脱脂1# | 合格 | 乙 | 何晓健,张东兵 | 7030 | 6925 | 4650 | 0.3 | 650 | 950-1脱脂（单位张力6.5） |  | 20100026 | 轧硬 | 0.4*650-SPCC | 31010041 | 小品种钢卷 | 0.3-SPCC |  | 30 | MO000653-017 | 2024-06-14 08:36:52 | 2024-06-14 14:33:11
铬钝化 | JG0024050232 | JG0024050232 | DG1 | 东方铬钝化750 | 合格 | 乙 | 李澍 | 5242 | 5229 | 7180 | 0.155 | 610 | / |  | 30210010 | 光亮卷 | 0.155-SPCC | 30110010 | 铬钝化卷 | 0.155-SPCC |  | 10 | MO000710-003 | 2024-06-14 08:32:29 | 2024-06-14 08:34:30
最终脱脂 | JG12240550462 | JG1224055046 | DX1 | 东方950脱脂1# | 合格 | 乙 | 何晓健,张东兵 | 6650 | 6615 | 11450 | 0.1 | 760 | 脱脂(单位张力7.6）脱脂分一包10500米 |  | 20100142 | 轧硬 | 0.4*760-SPCC | 30210015 | 光亮卷 | 0.1-SPCC |  | 40 | MO000539-008-02 | 2024-06-14 08:26:41 | 2024-06-14 08:27:08
最终冷轧 | JL11240300732 | JL1124030073 | DZ1 | 东方650轧机 | 合格 | 乙 | 朱明 | 5865 | 5810 | 3850 | 0.3 | 650 | 650轧机中间道次普光辊（Ra0.2-0.3μm)轧制，最后一道用Ra1.0-1.2μm毛化辊轧至0.303mm（0.4-0.34-0303）厚度公差：0.298-0.303mm |  | 20100026 | 轧硬 | 0.4*650-SPCC | 31010041 | 小品种钢卷 | 0.3-SPCC |  | 20 | MO000653-001-02 | 2024-06-14 08:16:04 | 2024-06-14 08:17:02
最终冷轧 | JL1224030151 | JL1224030151 | DZ1 | 东方650轧机 | 合格 | 乙 | 刘爱民 | 7130 | 7100 | 4700 | 0.3 | 650 | 650轧机中间道次普光辊（Ra0.2-0.3μm)轧制，最后一道用Ra1.0-1.2μm毛化辊轧至0.303mm（0.4-0.34-0303）厚度公差：0.298-0.303mm |  | 20100026 | 轧硬 | 0.4*650-SPCC | 31010041 | 小品种钢卷 | 0.3-SPCC |  | 20 | MO000653-005 | 2024-06-14 07:16:47 | 2024-06-14 07:17:41
最终脱脂 | JL1224030159 | JL1224030159 | DX1 | 东方950脱脂1# | 合格 | 乙 | 何晓健,张东兵 | 7300 | 7260 | 4830 | 0.3 | 650 | 950-1脱脂（单位张力6.5） |  | 20100026 | 轧硬 | 0.4*650-SPCC | 31010041 | 小品种钢卷 | 0.3-SPCC |  | 30 | MO000653-013 | 2024-06-14 06:46:15 | 2024-06-14 06:46:46
最终平整 | JG12240550402 | JG1224055040 | DP1 | 东方850平整 | 合格 | 乙 | 鞠承,姚学禹 | 4410 | 4410 | 6260 | 0.125 | 760 | 平整 | 夹纸内60米公差高【退平整】/尾200米表面多处粘钢印】 | 20100142 | 轧硬 | 0.4*760-SPCC | 30210004 | 光亮卷 | 0.125*760*6260 |  | 60 | MO000628-004-02 | 2024-06-14 06:44:29 | 2024-06-14 06:45:43
最终平整 | JG12240550401 | JG1224055040 | DP1 | 东方850平整 | 合格 | 乙 | 鞠承,姚学禹 | 9215 | 9215 | 13100 | 0.125 | 760 | 平整 | 4624米传64CM0.57 | 20100142 | 轧硬 | 0.4*760-SPCC | 30210004 | 光亮卷 | 0.125*760*13100 |  | 60 | MO000628-004-01 | 2024-06-14 06:40:03 | 2024-06-14 07:30:06
最终冷轧 | JL1224030157 | JL1224030157 | DZ1 | 东方650轧机 | 合格 | 乙 | 朱明 | 7065 | 7020 | 4650 | 0.3 | 650 | 650轧机中间道次普光辊（Ra0.2-0.3μm)轧制，最后一道用Ra1.0-1.2μm毛化辊轧至0.303mm（0.4-0.34-0303）厚度公差：0.298-0.303mm |  | 20100026 | 轧硬 | 0.4*650-SPCC | 31010041 | 小品种钢卷 | 0.3-SPCC |  | 20 | MO000653-009 | 2024-06-14 06:22:17 | 2024-06-14 06:23:20
最终退火 | JG12240550152 | JG1224055015 | DT20 | 东方20# | 合格 | 乙 | 陈国,袁亚东,张天圣 | 6100 | 6100 | 10530 | 0.1 | 760 | 退火(590℃) |  | 20100142 | 轧硬 | 0.4*760-SPCC | 30210015 | 光亮卷 | 0.1-SPCC |  | 50 | MO000539-003-02 | 2024-06-14 06:20:00 | 2024-06-16 01:10:20
最终退火 | JG12240550211 | JG1224055021 | DT20 | 东方20# | 合格 | 乙 | 陈国,袁亚东,张天圣 | 8100 | 8100 | 14000 | 0.1 | 760 | 退火(590℃) |  | 20100142 | 轧硬 | 0.4*760-SPCC | 30210015 | 光亮卷 | 0.1-SPCC |  | 50 | MO000539-001-01 | 2024-06-14 06:20:00 | 2024-06-16 01:10:20
最终退火 | JG12240550151 | JG1224055015 | DT20 | 东方20# | 合格 | 乙 | 陈国,袁亚东,张天圣 | 7765 | 7765 | 13500 | 0.1 | 760 | 退火(590℃) |  | 20100142 | 轧硬 | 0.4*760-SPCC | 30210015 | 光亮卷 | 0.1-SPCC |  | 50 | MO000539-003-01 | 2024-06-14 06:20:00 | 2024-06-16 01:10:20
最终退火 | JG12240550201 | JG1224055020 | DT20 | 东方20# | 合格 | 乙 | 陈国,袁亚东,张天圣 | 6660 | 6660 | 11550 | 0.1 | 760 | 退火(590℃) |  | 20100142 | 轧硬 | 0.4*760-SPCC | 30210015 | 光亮卷 | 0.1-SPCC |  | 50 | MO000519-002-01 | 2024-06-14 06:20:00 | 2024-06-16 01:10:20
最终冷轧 | JG12240550462 | JG1224055046 | DZ2 | 东方850轧机 | 合格 | 乙 | 杨海鹏 | 6690 | 6650 | 11450 | 0.1 | 760 | 850轧机普光辊(Ra0.4-0.6μm)轧制0.13mm(0.4-0.25-0.15-0.115-0.1),厚度公差：0.098-0.103mm，米数控制在23700-23800米。 |  | 20100142 | 轧硬 | 0.4*760-SPCC | 30210015 | 光亮卷 | 0.1-SPCC |  | 30 | MO000539-008-02 | 2024-06-14 06:19:44 | 2024-06-14 06:21:29
最终脱脂 | JG12240551222 | JG1224055122 | DX1 | 东方950脱脂1# | 合格 | 乙 | 何晓健,张东兵 | 6800 | 6795 | 11800 | 0.1 | 760 | 脱脂（950-1） |  | 20100142 | 轧硬 | 0.4*760-SPCC | 30210015 | 光亮卷 | 0.1-SPCC |  | 40 | MO000588-011-02 | 2024-06-14 06:00:09 | 2024-06-14 06:00:35
最终平整 | JG12240550561 | JG1224055056 | DP1 | 东方850平整 | 合格 | 乙 | 鞠承,姚学禹 | 9240 | 9220 | 13100 | 0.125 | 760 | 平整 | 来料传15CM内白条印重平后明显 | 20100142 | 轧硬 | 0.4*760-SPCC | 30210004 | 光亮卷 | 0.125-SPCC |  | 60 | MO000628-005-01 | 2024-06-14 05:16:13 | 2024-06-14 06:16:44
最终冷轧 | JL1224030161 | JL1224030161 | DZ1 | 东方650轧机 | 合格 | 乙 | 刘爱民 | 7080 | 7030 | 4680 | 0.3 | 650 | 650轧机中间道次普光辊（Ra0.2-0.3μm)轧制，最后一道用Ra1.0-1.2μm毛化辊轧至0.303mm（0.4-0.34-0303）厚度公差：0.298-0.303mm |  | 20100026 | 轧硬 | 0.4*650-SPCC | 31010041 | 小品种钢卷 | 0.3-SPCC |  | 20 | MO000653-017 | 2024-06-14 05:16:02 | 2024-06-14 05:19:05
最终脱脂 | JG12240550461 | JG1224055046 | DX1 | 东方950脱脂1# | 合格 | 乙 | 何晓健,张东兵 | 682 | 6780 | 11760 | 0.1 | 760 | 脱脂(单位张力7.6）脱脂分一包10500米 |  | 20100142 | 轧硬 | 0.4*760-SPCC | 30210015 | 光亮卷 | 0.1-SPCC |  | 40 | MO000539-008-01 | 2024-06-14 05:03:21 | 2024-06-14 05:04:04
最终冷轧 | JL1224030159 | JL1224030159 | DZ1 | 东方650轧机 | 合格 | 乙 | 朱明 | 7350 | 7300 | 4850 | 0.3 | 650 | 650轧机中间道次普光辊（Ra0.2-0.3μm)轧制，最后一道用Ra1.0-1.2μm毛化辊轧至0.303mm（0.4-0.34-0303）厚度公差：0.298-0.303mm |  | 20100026 | 轧硬 | 0.4*650-SPCC | 31010041 | 小品种钢卷 | 0.3-SPCC |  | 20 | MO000653-013 | 2024-06-14 03:47:38 | 2024-06-14 03:48:59
最终冷轧 | JG12240551222 | JG1224055122 | DZ2 | 东方850轧机 | 合格 | 乙 | 肖勋民 | 6850 | 6800 | 11779 | 0.1 | 760 | 850轧机普光辊(Ra0.4-0.6μm)轧制0.1mm(0.4-0.25-0.15-0.115-0.1),厚度公差：0.098-0.103mm |  | 20100142 | 轧硬 | 0.4*760-SPCC | 30210015 | 光亮卷 | 0.1-SPCC |  | 30 | MO000588-011-02 | 2024-06-14 03:09:21 | 2024-06-14 04:47:35
最终冷轧 | JG12240550461 | JG1224055046 | DZ2 | 东方850轧机 | 合格 | 乙 | 王厉 | 7020 | 682 | 11740 | 0.1 | 760 | 850轧机普光辊(Ra0.4-0.6μm)轧制0.13mm(0.4-0.25-0.15-0.115-0.1),厚度公差：0.098-0.103mm，米数控制在23700-23800米。 |  | 20100142 | 轧硬 | 0.4*760-SPCC | 30210015 | 光亮卷 | 0.1-SPCC |  | 30 | MO000539-008-01 | 2024-06-14 02:26:34 | 2024-06-14 02:36:09
最终脱脂 | JG12240550431 | JG1224055043 | DX1 | 东方950脱脂1# | 合格 | 乙 | 何晓健,张东兵 | 6970 | 6900 | 12010 | 0.1 | 760 | 脱脂（950-1） |  | 20100142 | 轧硬 | 0.4*760-SPCC | 30210015 | 光亮卷 | 0.1-SPCC |  | 40 | MO000578-003-01 | 2024-06-14 01:30:34 | 2024-06-14 01:31:04
最终平整 | JG12240550262 | JG1224055026 | DP1 | 东方850平整 | 合格 | 乙 | 鞠承,姚学禹 | 6045 | 6040 | 10380 | 0.1 | 760 | 850平整用Ra0.8-1.0μm毛化辊平整.厚度公差：0.095-0.105mm |  | 20100142 | 轧硬 | 0.4*760-SPCC | 30210015 | 光亮卷 | 0.1*760*10380 |  | 60 | MO000519-004-02 | 2024-06-14 00:29:15 | 2024-06-14 00:34:15
最终脱脂 | JG12240550201 | JG1224055020 | DX1 | 东方950脱脂1# | 合格 | 乙 | 何晓健,张东兵 | 6690 | 6660 | 11550 | 0.1 | 760 | 脱脂分一包10400米(单位张力7.6） |  | 20100142 | 轧硬 | 0.4*760-SPCC | 30210015 | 光亮卷 | 0.1-SPCC |  | 40 | MO000519-002-01 | 2024-06-14 00:19:54 | 2024-06-14 00:20:24
最终退火 | JG12240550961 | JG12240550961 | DT20 | 东方20# | 合格 | 乙 | 陈国,袁亚东,张天圣 | 6355 | 6355 | 7220 | 0.15 | 760 | 退火590℃ |  | 20100142 | 轧硬 | 0.4*760-SPCC | 30210011 | 光亮卷 | 0.15-SPCC |  | 40 | MO000680-001 | 2024-06-13 23:45:31 | 2024-06-15 13:11:15
最终退火 | JG12240550962 | JG12240550962 | DT20 | 东方20# | 合格 | 乙 | 陈国,袁亚东,张天圣 | 6290 | 6290 | 7255 | 0.15 | 760 | 退火590℃ |  | 20100142 | 轧硬 | 0.4*760-SPCC | 30210011 | 光亮卷 | 0.15-SPCC |  | 40 | MO000680-002 | 2024-06-13 23:45:31 | 2024-06-15 13:11:15
最终平整 | JG122405503122 | JG1224055031 | DP1 | 东方850平整 | 合格 | 乙 | 鞠承,姚学禹 | 6180 | 4770 | 8370 | 0.1 | 760 | 850平整用Ra0.8-1.0μm毛化辊平整.厚度公差：0.095-0.105mm | 98-106米传13-58CM2个0.57-1.13/840-861米传12-32CM2个0.92-1.70/6572米传65CM1.42 | 20100142 | 轧硬 | 0.4*760-SPCC | 30210015 | 光亮卷 | 0.1*760*8370 |  | 60 | MO000518-005-02-02 | 2024-06-13 23:17:19 | 2024-06-13 23:39:48
最终平整 | JG122405503121 | JG1224055031 | DP1 | 东方850平整 | 合格 | 乙 | 鞠承,姚学禹 | 6180 | 1410 | 2480 | 0.1 | 760 | 850平整用Ra0.8-1.0μm毛化辊平整.厚度公差：0.095-0.105mm | 723米传6CM5.02/1261米传67CM0.49/1874米传10CM0.49 | 20100142 | 轧硬 | 0.4*760-SPCC | 30210015 | 光亮卷 | 0.1*760*2480 |  | 60 | MO000518-005-02-01 | 2024-06-13 23:17:19 | 2024-06-13 23:39:48
最终脱脂 | JG12240550211 | JG1224055021 | DX1 | 东方950脱脂1# | 合格 | 甲 | 关莫平,王建军 | 13700 | 8100 | 14000 | 0.1 | 760 | 脱脂(单位张力7.6）脱脂分一包10500米 |  | 20100142 | 轧硬 | 0.4*760-SPCC | 30210015 | 光亮卷 | 0.1-SPCC |  | 40 | MO000539-001-01 | 2024-06-13 23:04:16 | 2024-06-13 23:06:30
最终平整 | JG12240550311 | JG1224055031 | DP1 | 东方850平整 | 合格 | 乙 | 姚学禹,鞠承 | 7480 | 7480 | 13100 | 0.1 | 760 | 850平整用Ra0.8-1.0μm毛化辊平整.厚度公差：0.095-0.105mm | 夹纸内70米操粘钢印重平后松后印【退平整】】 | 20100142 | 轧硬 | 0.4*760-SPCC | 30210015 | 光亮卷 | 0.1*760*13100 |  | 60 | MO000518-005-01 | 2024-06-13 22:52:10 | 2024-06-13 22:54:13
最终冷轧 | JG12240550431 | JG1224055043 | DZ2 | 东方850轧机 | 合格 | 乙 | 杨海鹏 | 7010 | 6970 | 12000 | 0.1 | 760 | 850轧机普光辊(Ra0.4-0.6μm)轧制0.1mm(0.4-0.25-0.15-0.115-0.1),厚度公差：0.098-0.103mm |  | 20100142 | 轧硬 | 0.4*760-SPCC | 30210015 | 光亮卷 | 0.1-SPCC |  | 30 | MO000578-003-01 | 2024-06-13 22:45:43 | 2024-06-14 00:07:16
最终冷轧 | JG12240550201 | JG1224055020 | DZ2 | 东方850轧机 | 合格 | 乙 | 肖勋民 | 6720 | 6690 | 11550 | 0.1 | 760 | 850轧机普光辊(Ra0.4-0.6μm)轧制0.13mm(0.4-0.25-0.15-0.115-0.1),厚度公差：0.098-0.103mm，米数控制在23200-23300米 |  | 20100142 | 轧硬 | 0.4*760-SPCC | 30210015 | 光亮卷 | 0.1-SPCC |  | 30 | MO000519-002-01 | 2024-06-13 20:50:04 | 2024-06-13 22:40:16
最终冷轧 | JG1224055021 | JG1224055021 | DZ2 | 东方850轧机 | 合格 | 甲 | 吴宏林 | 13770 | 13700 | 23752 | 0.1 | 760 | 850轧机普光辊(Ra0.4-0.6μm)轧制0.13mm(0.4-0.25-0.15-0.115-0.1),厚度公差：0.098-0.103mm，米数控制在23700-23800米。 |  | 20100142 | 轧硬 | 0.4*760-SPCC | 30210015 | 光亮卷 | 0.1-SPCC |  | 30 | MO000539-001 | 2024-06-13 19:50:32 | 2024-06-13 19:51:23
最终平整 | JG12240550132 | JG1224055013 | DP1 | 东方750平整 | 合格 | 甲 | 丁振,龚政 | 6740 | 6730 | 12690 | 0.1 | 710 | 850平整用Ra0.8-1.0μm毛化辊平整.厚度公差：0.095-0.105mm |  | 20100028 | 轧硬 | 0.4*710-SPCC | 30210015 | 光亮卷 | 0.1*710*12690 |  | 60 | MO000583-013-02 | 2024-06-13 19:47:28 | 2024-06-14 09:57:08
最终平整 | JG12240550131 | JG1224055013 | DP1 | 东方750平整 | 合格 | 甲 | 丁振,龚政 | 6835 | 6805 | 12880 | 0.1 | 710 | 850平整用Ra0.8-1.0μm毛化辊平整.厚度公差：0.095-0.105mm |  | 20100028 | 轧硬 | 0.4*710-SPCC | 30210015 | 光亮卷 | 0.1*710*12880 |  | 60 | MO000583-013-01 | 2024-06-13 19:44:14 | 2024-06-14 09:56:35
最终脱脂 | JG12240550961 | JG12240550961 | DX1 | 东方950脱脂1# | 合格 | 甲 | 王建军,关莫平 | 6415 | 6355 | 7220 | 0.15 | 760 | 950-1脱脂 |  | 20100142 | 轧硬 | 0.4*760-SPCC | 30210011 | 光亮卷 | 0.15-SPCC |  | 30 | MO000680-001 | 2024-06-13 18:45:54 | 2024-06-13 19:26:38
最终脱脂 | JG12240550962 | JG12240550962 | DX1 | 东方950脱脂1# | 合格 | 甲 | 关莫平,王建军 | 6300 | 6290 | 7255 | 0.15 | 760 | 950-1脱脂 |  | 20100142 | 轧硬 | 0.4*760-SPCC | 30210011 | 光亮卷 | 0.15-SPCC |  | 30 | MO000680-002 | 2024-06-13 18:07:32 | 2024-06-13 18:45:32
最终冷轧 | JG12240550961 | JG12240550961 | DZ2 | 东方850轧机 | 合格 | 甲 | 何建 | 6445 | 6415 | 7240 | 0.15 | 760 | 850轧机普光辊(Ra0.4-0.6μm)轧制0.15mm(0.4-0.26-0.185-0.15) |  | 20100142 | 轧硬 | 0.4*760-SPCC | 30210011 | 光亮卷 | 0.15-SPCC |  | 20 | MO000680-001 | 2024-06-13 17:43:54 | 2024-06-13 17:44:38
最终退火 | JG12240550732 | JG1224055073 | DT20 | 东方20# | 合格 | 甲 | 程新华 | 5940 | 5940 | 10350 | 0.1 | 760 | 退火（590℃） |  | 20100142 | 轧硬 | 0.4*760-SPCC | 30210015 | 光亮卷 | 0.1-SPCC |  | 50 | MO000585-007-02 | 2024-06-13 17:02:54 | 2024-06-15 08:52:29
最终退火 | JG12240550362 | JG1224055036 | DT20 | 东方20# | 合格 | 甲 | 程新华 | 5730 | 5730 | 10000 | 0.1 | 760 | 退火(590℃) |  | 20100142 | 轧硬 | 0.4*760-SPCC | 30210015 | 光亮卷 | 0.1-SPCC |  | 50 | MO000539-006-02 | 2024-06-13 17:02:54 | 2024-06-15 08:52:29
最终退火 | JG12240550731 | JG1224055073 | DT20 | 东方20# | 合格 | 甲 | 程新华 | 7300 | 7300 | 12750 | 0.1 | 760 | 退火（590℃） |  | 20100142 | 轧硬 | 0.4*760-SPCC | 30210015 | 光亮卷 | 0.1-SPCC |  | 50 | MO000585-007-01 | 2024-06-13 17:02:54 | 2024-06-15 08:52:29
最终退火 | JG12240502492 | JG1224050249 | DT20 | 东方20# | 合格 | 甲 | 程新华 | 5785 | 5785 | 10000 | 0.1 | 760 | 退火（590℃） |  | 20100142 | 轧硬 | 0.4*760-SPCC | 30210015 | 光亮卷 | 0.1-SPCC |  | 50 | MO000588-003-02 | 2024-06-13 17:02:54 | 2024-06-15 08:52:29
最终冷轧 | JG12240550962 | JG12240550962 | DZ2 | 东方850轧机 | 合格 | 甲 | 吴宏林 | 6330 | 6300 | 7271 | 0.15 | 760 | 850轧机普光辊(Ra0.4-0.6μm)轧制0.15mm(0.4-0.26-0.185-0.15) |  | 20100142 | 轧硬 | 0.4*760-SPCC | 30210011 | 光亮卷 | 0.15-SPCC |  | 20 | MO000680-002 | 2024-06-13 16:35:41 | 2024-06-13 16:36:38
最终脱脂 | JG12240550152 | JG1224055015 | DX1 | 东方950脱脂1# | 合格 | 甲 | 关莫平,王建军 | 13930 | 6100 | 10530 | 0.1 | 760 | 脱脂(单位张力7.6）脱脂分一包10500米 |  | 20100142 | 轧硬 | 0.4*760-SPCC | 30210015 | 光亮卷 | 0.1-SPCC |  | 40 | MO000539-003-02 | 2024-06-13 16:13:16 | 2024-06-13 18:06:51
最终脱脂 | JG12240550151 | JG1224055015 | DX1 | 东方950脱脂1# | 合格 | 甲 | 关莫平,王建军 | 13930 | 7765 | 13500 | 0.1 | 760 | 脱脂(单位张力7.6）脱脂分一包10500米 |  | 20100142 | 轧硬 | 0.4*760-SPCC | 30210015 | 光亮卷 | 0.1-SPCC |  | 40 | MO000539-003-01 | 2024-06-13 16:13:16 | 2024-06-13 18:06:51
最终冷轧 | JG1224055015 | JG1224055015 | DZ2 | 东方850轧机 | 合格 | 甲 | 何建 | 13945 | 13930 | 24060 | 0.4 | 760 | 850轧机普光辊(Ra0.4-0.6μm)轧制0.13mm(0.4-0.25-0.15-0.115-0.1),厚度公差：0.098-0.103mm，米数控制在23700-23800米。 |  | 20100142 | 轧硬 | 0.4*760-SPCC | 30210015 | 光亮卷 | 0.1-SPCC |  | 30 | MO000539-003 | 2024-06-13 15:29:27 | 2024-06-13 15:30:08
最终退火 | JG12240502422 | JG1224050242 | DT20 | 东方20# | 合格 | 甲 | 程新华,李龙礼,吴双勇 | 4530 | 4530 | 6450 | 0.125 | 760 | 退火 590℃ |  | 20100142 | 轧硬 | 0.4*760-SPCC | 30210004 | 光亮卷 | 0.125-SPCC |  | 50 | MO000628-001-02 | 2024-06-13 13:17:56 | 2024-06-14 21:24:36
最终退火 | JG12240502421 | JG1224050242 | DT20 | 东方20# | 合格 | 甲 | 程新华,李龙礼,吴双勇 | 9135 | 9135 | 13000 | 0.125 | 760 | 退火 590℃ |  | 20100142 | 轧硬 | 0.4*760-SPCC | 30210004 | 光亮卷 | 0.125-SPCC |  | 50 | MO000628-001-01 | 2024-06-13 13:17:56 | 2024-06-14 21:24:36
最终退火 | JG12240550361 | JG1224055036 | DT20 | 东方20# | 合格 | 甲 | 程新华,李龙礼,吴双勇 | 7225 | 7225 | 12580 | 0.1 | 760 | 退火(590℃) |  | 20100142 | 轧硬 | 0.4*760-SPCC | 30210015 | 光亮卷 | 0.1-SPCC |  | 50 | MO000539-006-01 | 2024-06-13 13:17:56 | 2024-06-14 21:24:36
最终退火 | JG12240502491 | JG1224050249 | DT20 | 东方20# | 合格 | 甲 | 程新华,李龙礼,吴双勇 | 7400 | 7400 | 12800 | 0.1 | 760 | 退火（590℃） |  | 20100142 | 轧硬 | 0.4*760-SPCC | 30210015 | 光亮卷 | 0.1-SPCC |  | 50 | MO000588-003-01 | 2024-06-13 13:17:56 | 2024-06-14 21:24:36
最终脱脂 | JG12240550731 | JG1224055073 | DX1 | 东方950脱脂1# | 合格 | 甲 | 王建军,关莫平 | 23366 | 7300 | 12750 | 0.1 | 760 | 脱脂（950-1） |  | 20100142 | 轧硬 | 0.4*760-SPCC | 30210015 | 光亮卷 | 0.1-SPCC |  | 40 | MO000585-007-01 | 2024-06-13 12:17:11 | 2024-06-13 16:09:32
最终脱脂 | JG12240550732 | JG1224055073 | DX1 | 东方950脱脂1# | 合格 | 甲 | 王建军,关莫平 | 23366 | 5940 | 10350 | 0.1 | 760 | 脱脂（950-1） |  | 20100142 | 轧硬 | 0.4*760-SPCC | 30210015 | 光亮卷 | 0.1-SPCC |  | 40 | MO000585-007-02 | 2024-06-13 12:17:11 | 2024-06-13 16:09:32
最终冷轧 | JG1224055073 | JG1224055073 | DZ2 | 东方850轧机 | 合格 | 甲 | 吴宏林 | 13550 | 23366 | 13520 | 0.4 | 760 | 850轧机普光辊(Ra0.4-0.6μm)轧制0.1mm(0.4-0.25-0.15-0.115-0.1),厚度公差：0.098-0.103mm |  | 20100142 | 轧硬 | 0.4*760-SPCC | 30210015 | 光亮卷 | 0.1-SPCC |  | 30 | MO000585-007 | 2024-06-13 11:07:33 | 2024-06-13 11:08:23
最终脱脂 | JG12240550362 | JG1224055036 | DX1 | 东方950脱脂1# | 合格 | 甲 | 关莫平,王建军 | 13120 | 5730 | 10000 | 0.1 | 760 | 脱脂(单位张力7.6）脱脂分一包10500米 |  | 20100142 | 轧硬 | 0.4*760-SPCC | 30210015 | 光亮卷 | 0.1-SPCC |  | 40 | MO000539-006-02 | 2024-06-13 08:56:00 | 2024-06-13 12:03:10
最终脱脂 | JG12240550361 | JG1224055036 | DX1 | 东方950脱脂1# | 合格 | 甲 | 关莫平,王建军 | 13120 | 7225 | 12580 | 0.1 | 760 | 脱脂(单位张力7.6）脱脂分一包10500米 |  | 20100142 | 轧硬 | 0.4*760-SPCC | 30210015 | 光亮卷 | 0.1-SPCC |  | 40 | MO000539-006-01 | 2024-06-13 08:56:00 | 2024-06-13 12:03:10
铬钝化 | JG12240400832 | JG12240400832 | DG2 | 东方铬钝化950 | 合格 | 甲 | 韩康 | 7270 | 7259 | 13250 | 0.1 | 710 | / | 色差 白斑 条印 辊印 | 30210015 | 光亮卷 | 0.1-SPCC | 30110014 | 铬钝化卷 | 0.1*710*13250 |  | 10 | MO000718-001 | 2024-06-13 08:29:07 | 2024-06-13 08:30:47
最终冷轧 | JG1224055036 | JG1224055036 | DZ2 | 东方850轧机 | 合格 | 乙 | 王厉 | 13875 | 13120 | 22592 | 0.1 | 760 | 850轧机普光辊(Ra0.4-0.6μm)轧制0.13mm(0.4-0.25-0.15-0.115-0.1),厚度公差：0.098-0.103mm，米数控制在23700-23800米。 |  | 20100142 | 轧硬 | 0.4*760-SPCC | 30210015 | 光亮卷 | 0.1-SPCC |  | 30 | MO000539-006 | 2024-06-13 07:57:11 | 2024-06-13 08:32:21
最终脱脂 | JG12240502492 | JG1224050249 | DX1 | 东方950脱脂1# | 合格 | 乙 | 何晓健,张东兵 | 13380 | 5785 | 10000 | 0.1 | 760 | 脱脂（950-1） |  | 20100142 | 轧硬 | 0.4*760-SPCC | 30210015 | 光亮卷 | 0.1-SPCC |  | 40 | MO000588-003-02 | 2024-06-13 07:55:25 | 2024-06-13 08:49:27
最终脱脂 | JG12240502491 | JG1224050249 | DX1 | 东方950脱脂1# | 合格 | 乙 | 何晓健,张东兵 | 13380 | 7400 | 12800 | 0.1 | 760 | 脱脂（950-1） |  | 20100142 | 轧硬 | 0.4*760-SPCC | 30210015 | 光亮卷 | 0.1-SPCC |  | 40 | MO000588-003-01 | 2024-06-13 07:55:25 | 2024-06-13 08:49:27
最终退火 | JG12240502431 | JG1224050243 | DT20 | 东方20# | 合格 | 乙 | 陈国,李楷文,袁亚东,张天圣 | 9205 | 9205 | 13000 | 0.125 | 760 | 退火 590℃ |  | 20100142 | 轧硬 | 0.4*760-SPCC | 30210004 | 光亮卷 | 0.125-SPCC |  | 50 | MO000628-002-01 | 2024-06-13 06:10:13 | 2024-06-15 07:00:45
最终退火 | JG12240551422 | JG1224055142 | DT20 | 东方20# | 合格 | 乙 | 陈国,李楷文,袁亚东,张天圣 | 9245 | 9245 | 13060 | 0.125 | 760 | 退火 590℃ |  | 20100142 | 轧硬 | 0.4*760-SPCC | 30210004 | 光亮卷 | 0.125-SPCC |  | 50 | MO000628-007-02 | 2024-06-13 06:10:13 | 2024-06-15 07:00:45
最终退火 | JG12240550562 | JG1224055056 | DT20 | 东方20# | 合格 | 乙 | 陈国,李楷文,袁亚东,张天圣 | 4420 | 4420 | 6250 | 0.125 | 760 | 退火 590℃ |  | 20100142 | 轧硬 | 0.4*760-SPCC | 30210004 | 光亮卷 | 0.125-SPCC |  | 50 | MO000628-005-02 | 2024-06-13 06:10:13 | 2024-06-15 07:00:45
最终退火 | JG12240502432 | JG1224050243 | DT20 | 东方20# | 合格 | 乙 | 陈国,李楷文,袁亚东,张天圣 | 4410 | 4410 | 6250 | 0.125 | 760 | 退火 590℃ |  | 20100142 | 轧硬 | 0.4*760-SPCC | 30210004 | 光亮卷 | 0.125-SPCC |  | 50 | MO000628-002-02 | 2024-06-13 06:10:13 | 2024-06-15 07:00:45
最终退火 | JG12240551421 | JG1224055142 | DT20 | 东方20# | 合格 | 乙 | 陈国,李楷文,袁亚东,张天圣 | 4435 | 4435 | 6250 | 0.125 | 760 | 退火 590℃ |  | 20100142 | 轧硬 | 0.4*760-SPCC | 30210004 | 光亮卷 | 0.125-SPCC |  | 50 | MO000628-007-01 | 2024-06-13 06:10:13 | 2024-06-15 07:00:45
最终退火 | JG12240550391 | JG1224055039 | DT20 | 东方20# | 合格 | 乙 | 陈国,李楷文,袁亚东,张天圣 | 4540 | 4540 | 6450 | 0.125 | 760 | 退火 590℃ |  | 20100142 | 轧硬 | 0.4*760-SPCC | 30210004 | 光亮卷 | 0.125-SPCC |  | 50 | MO000628-003-01 | 2024-06-13 06:08:17 | 2024-06-15 00:24:45
最终退火 | JG12240550551 | JG1224055055 | DT20 | 东方20# | 合格 | 乙 | 陈国,李楷文,袁亚东,张天圣 | 9240 | 9240 | 12960 | 0.125 | 760 | 退火 590℃ |  | 20100142 | 轧硬 | 0.4*760-SPCC | 30210004 | 光亮卷 | 0.125-SPCC |  | 50 | MO000628-006-01 | 2024-06-13 06:08:17 | 2024-06-15 00:24:45
最终退火 | JG12240550392 | JG1224055039 | DT20 | 东方20# | 合格 | 乙 | 陈国,李楷文,袁亚东,张天圣 | 9140 | 9140 | 13000 | 0.125 | 760 | 退火 590℃ |  | 20100142 | 轧硬 | 0.4*760-SPCC | 30210004 | 光亮卷 | 0.125-SPCC |  | 50 | MO000628-003-02 | 2024-06-13 06:08:17 | 2024-06-15 00:24:45
最终退火 | JG12240550552 | JG1224055055 | DT20 | 东方20# | 合格 | 乙 | 陈国,李楷文,袁亚东,张天圣 | 4375 | 4375 | 6140 | 0.125 | 760 | 退火 590℃ |  | 20100142 | 轧硬 | 0.4*760-SPCC | 30210004 | 光亮卷 | 0.125-SPCC |  | 50 | MO000628-006-02 | 2024-06-13 06:08:17 | 2024-06-15 00:24:45
最终冷轧 | JG1224050249 | JG1224050249 | DZ2 | 东方850轧机 | 合格 | 乙 | 王厉 | 13750 | 13380 | 22840 | 0.1 | 760 | 850轧机普光辊(Ra0.4-0.6μm)轧制0.1mm(0.4-0.25-0.15-0.115-0.1),厚度公差：0.098-0.103mm |  | 20100142 | 轧硬 | 0.4*760-SPCC | 30210015 | 光亮卷 | 0.1-SPCC |  | 30 | MO000588-003 | 2024-06-13 06:01:44 | 2024-06-13 06:46:52
最终脱脂 | JG12240502421 | JG1224050242 | DX1 | 东方950脱脂1# | 合格 | 乙 | 何晓健,张东兵 | 13740 | 9135 | 13000 | 0.125 | 760 | 950-1脱脂 |  | 20100142 | 轧硬 | 0.4*760-SPCC | 30210004 | 光亮卷 | 0.125-SPCC |  | 40 | MO000628-001-01 | 2024-06-13 05:28:47 | 2024-06-13 07:03:26
最终脱脂 | JG12240502422 | JG1224050242 | DX1 | 东方950脱脂1# | 合格 | 乙 | 何晓健,张东兵 | 13740 | 4530 | 6450 | 0.125 | 760 | 950-1脱脂 |  | 20100142 | 轧硬 | 0.4*760-SPCC | 30210004 | 光亮卷 | 0.125-SPCC |  | 40 | MO000628-001-02 | 2024-06-13 05:28:47 | 2024-06-13 07:03:26
最终脱脂 | JG12240550392 | JG1224055039 | DX1 | 东方950脱脂1# | 合格 | 乙 | 何晓健,张东兵 | 13730 | 9140 | 13000 | 0.125 | 760 | 950-1脱脂 |  | 20100142 | 轧硬 | 0.4*760-SPCC | 30210004 | 光亮卷 | 0.125-SPCC |  | 40 | MO000628-003-02 | 2024-06-13 05:24:55 | 2024-06-13 05:26:12
最终脱脂 | JG12240550391 | JG1224055039 | DX1 | 东方950脱脂1# | 合格 | 乙 | 何晓健,张东兵 | 13730 | 4540 | 6450 | 0.125 | 760 | 950-1脱脂 |  | 20100142 | 轧硬 | 0.4*760-SPCC | 30210004 | 光亮卷 | 0.125-SPCC |  | 40 | MO000628-003-01 | 2024-06-13 05:24:55 | 2024-06-13 05:26:12
铬钝化 | JG1224060035 | JG1224060035 | DG1 | 东方铬钝化750 | 合格 | 甲 | 周建锋 | 6800 | 6805 | 9510 | 0.155 | 610 | / | 9400/9405米横向21/22，大小0.34/0.11 | 30210010 | 光亮卷 | 0.155-SPCC | 30110010 | 铬钝化卷 | 0.155*610*9510 |  | 10 | MO000710-001 | 2024-06-13 05:03:34 | 2024-06-13 05:05:06
最终脱脂 | JG12240550551 | JG1224055055 | DX1 | 东方950脱脂1# | 合格 | 乙 | 何晓健,张东兵 | 13680 | 9240 | 12960 | 0.125 | 760 | 950-1脱脂 |  | 20100142 | 轧硬 | 0.4*760-SPCC | 30210004 | 光亮卷 | 0.125-SPCC |  | 40 | MO000628-006-01 | 2024-06-13 03:36:22 | 2024-06-13 05:23:21
最终脱脂 | JG12240550552 | JG1224055055 | DX1 | 东方950脱脂1# | 合格 | 乙 | 何晓健,张东兵 | 13680 | 4375 | 6140 | 0.125 | 760 | 950-1脱脂 |  | 20100142 | 轧硬 | 0.4*760-SPCC | 30210004 | 光亮卷 | 0.125-SPCC |  | 40 | MO000628-006-02 | 2024-06-13 03:36:22 | 2024-06-13 05:23:21
最终冷轧 | JG1224050242 | JG1224050242 | DZ2 | 东方850轧机 | 合格 | 乙 | 杨海鹏 | 13790 | 13740 | 19400 | 0.125 | 760 | 850轧机普光辊(Ra0.4-0.6μm)轧制0.125mm(0.4-0.25-0.16-0.125) |  | 20100142 | 轧硬 | 0.4*760-SPCC | 30210004 | 光亮卷 | 0.125-SPCC |  | 30 | MO000628-001 | 2024-06-13 03:22:29 | 2024-06-13 04:53:39
铬钝化 | JG0024050229 | JG0024050229 | DG1 | 东方铬钝化750 | 合格 | 甲 | 周建锋 | 5262 | 5257 | 7210 | 0.155 | 610 | / |  | 30210010 | 光亮卷 | 0.155-SPCC | 30110010 | 铬钝化卷 | 0.155*610*7210 |  | 10 | MO000710-002 | 2024-06-13 02:34:21 | 2024-06-13 03:17:36
最终冷轧 | JG1224055039 | JG1224055039 | DZ2 | 东方850轧机 | 合格 | 乙 | 肖勋民 | 13790 | 13730 | 19451 | 0.125 | 760 | 850轧机普光辊(Ra0.4-0.6μm)轧制0.125mm(0.4-0.25-0.16-0.125) |  | 20100142 | 轧硬 | 0.4*760-SPCC | 30210004 | 光亮卷 | 0.125-SPCC |  | 30 | MO000628-003 | 2024-06-13 01:59:09 | 2024-06-13 02:59:33
最终冷轧 | JG1224055055 | JG1224055055 | DZ2 | 东方850轧机 | 合格 | 乙 | 杨海鹏,肖勋民 | 13780 | 13680 | 19113 | 0.125 | 760 | 850轧机普光辊(Ra0.4-0.6μm)轧制0.125mm(0.4-0.25-0.16-0.125) |  | 20100142 | 轧硬 | 0.4*760-SPCC | 30210004 | 光亮卷 | 0.125-SPCC |  | 30 | MO000628-006 | 2024-06-13 01:48:42 | 2024-06-13 01:50:22
最终脱脂 | JG12240551421 | JG1224055142 | DX1 | 东方950脱脂1# | 合格 | 乙 | 何晓健,张东兵 | 19323 | 4435 | 6250 | 0.125 | 760 | 950-1脱脂 |  | 20100142 | 轧硬 | 0.4*760-SPCC | 30210004 | 光亮卷 | 0.125-SPCC |  | 40 | MO000628-007-01 | 2024-06-13 01:41:11 | 2024-06-13 01:42:30
最终脱脂 | JG12240551422 | JG1224055142 | DX1 | 东方950脱脂1# | 合格 | 乙 | 何晓健,张东兵 | 19323 | 9245 | 13060 | 0.125 | 760 | 950-1脱脂 |  | 20100142 | 轧硬 | 0.4*760-SPCC | 30210004 | 光亮卷 | 0.125-SPCC |  | 40 | MO000628-007-02 | 2024-06-13 01:41:11 | 2024-06-13 01:42:30
最终平整 | JL0024040026021 | JL002404002602 | DP1 | 东方850平整 | 合格 | 乙 | 鞠承,姚学禹 | 6335 | 3080 | 1200 | 0.6 | 610 | 850平整用Ra1.0-1.2um毛化辊，厚度公差：0.53-0.55mm、硬度85-105HV、粗糙度Ra0.5-0.8μm | 来料操15CM细划伤平后淡 | 20100082 | 轧硬 | 0.6*610-SPCC | 31010056 | 小品种钢卷 | 0.54*610*1200 |  | 50 | MO000681-001-01 | 2024-06-13 00:35:57 | 2024-06-13 01:31:22
最终脱脂 | JG12240502431 | JG1224050243 | DX1 | 东方950脱脂1# | 合格 | 乙 | 何晓健,张东兵 | 13750 | 9205 | 13000 | 0.125 | 760 | 950-1脱脂 |  | 20100142 | 轧硬 | 0.4*760-SPCC | 30210004 | 光亮卷 | 0.125-SPCC |  | 40 | MO000628-002-01 | 2024-06-12 23:01:58 | 2024-06-13 01:40:49
最终脱脂 | JG12240502432 | JG1224050243 | DX1 | 东方950脱脂1# | 合格 | 乙 | 何晓健,张东兵 | 13750 | 4410 | 6250 | 0.125 | 760 | 950-1脱脂 |  | 20100142 | 轧硬 | 0.4*760-SPCC | 30210004 | 光亮卷 | 0.125-SPCC |  | 40 | MO000628-002-02 | 2024-06-12 23:01:58 | 2024-06-13 01:40:49
铬钝化 | JG12240600371 | JG1224060037 | DG1 | 东方铬钝化750 | 合格 | 甲 | 周建锋 | 4626 | 2301 | 3290 | 0.15 | 610 | / | 60米横向572，大小0.17 | 30210011 | 光亮卷 | 0.15-SPCC | 30110011 | 铬钝化卷 | 0.15*610*3290 |  | 10 | MO000711-001-01 | 2024-06-12 23:01:24 | 2024-06-12 23:39:36
铬钝化 | JG12240600372 | JG1224060037 | DG1 | 东方铬钝化750 | 合格 | 甲 | 周建锋 | 4626 | 2311 | 3330 | 0.15 | 610 | / |  | 30210011 | 光亮卷 | 0.15-SPCC | 30110011 | 铬钝化卷 | 0.15*610*3330 |  | 10 | MO000711-001-02 | 2024-06-12 23:01:24 | 2024-06-12 23:39:36
铬钝化 | JG12240600492 | JG1224060049 | DG1 | 东方铬钝化750 | 合格 | 甲 | 周建锋 | 4600 | 2305 | 3310 | 0.15 | 610 | / |  | 30210011 | 光亮卷 | 0.15-SPCC | 30110011 | 铬钝化卷 | 0.15*610*3310 |  | 10 | MO000711-003-02 | 2024-06-12 22:59:07 | 2024-06-12 23:00:48
铬钝化 | JG12240600491 | JG1224060049 | DG1 | 东方铬钝化750 | 合格 | 甲 | 周建锋 | 4600 | 2291 | 3260 | 0.15 | 610 | / |  | 30210011 | 光亮卷 | 0.15-SPCC | 30110011 | 铬钝化卷 | 0.15*610*3260 |  | 10 | MO000711-003-01 | 2024-06-12 22:59:07 | 2024-06-12 23:00:48
最终平整 | JL002404002411 | JL0024040024 | DP1 | 东方850平整 | 合格 | 乙 | 鞠承,姚学禹 | 6165 | 3020 | 1100 | 0.6 | 610 | 850平整用Ra1.0-1.2μm毛化辊，厚度公差：0.56-0.58mm，硬度85-105HV，粗糙度0.5-0.8μm |  | 20100082 | 轧硬 | 0.6*610-SPCC | 31010081 | 小品种钢卷 | 0.57-SPCC |  | 50 | MO000682-001-01-01 | 2024-06-12 22:45:04 | 2024-06-12 23:21:29
最终平整 | JL002404003011 | JL0024040030 | DP1 | 东方850平整 | 合格 | 乙 | 鞠承,姚学禹 | 6325 | 3100 | 1650 | 0.6 | 610 | 850平整用Ra1.3-1.5μm毛化辊，厚度公差：0.38-0.40mm，硬度95-110HV，粗糙度0.8-1.0μm | 来料表面暗线条印/内150米传偶有1-2CM黑斑 |  |  |  | 31010040 | 小品种钢卷 | 0.39-SPCC |  | 50 | MO000671-001-01-01 | 2024-06-12 22:24:50 | 2024-06-12 22:30:15
一次脱脂 | JG1224055168 | JG1224055168 | DX2 | 东方950脱脂2# | 合格 | 甲 | 韩成飞,周志平 | 13910 | 13885 | 5870 | 0.4 | 760 | 脱脂（950-2） |  | 20100142 | 轧硬 | 0.4*760-SPCC | 30210015 | 光亮卷 | 0.1-SPCC |  | 10 | MO000692-007 | 2024-06-12 20:13:53 | 2024-06-12 20:16:02
最终平整 | JL002404003022 | JL0024040030 | DP1 | 东方850平整 | 合格 | 甲 | 陈俊华,钱琨 | 6245 | 2960 | 1580 | 0.39 | 610 | 850平整用Ra1.3-1.5μm毛化辊，厚度公差：0.38-0.40mm，硬度95-110HV，粗糙度0.8-1.0μm | 970-1000米，1230-1310米，1400-1460米，板面松包挫伤重 | 20100082 | 轧硬 | 0.6*610-SPCC | 31010040 | 小品种钢卷 | 0.39-SPCC |  | 50 | MO000671-001-02-02 | 2024-06-12 20:04:42 | 2024-06-12 20:14:21
最终平整 | JL002404003021 | JL0024040030 | DP1 | 东方850平整 | 合格 | 甲 | 陈俊华,钱琨 | 6245 | 3170 | 1700 | 0.39 | 610 | 850平整用Ra1.3-1.5μm毛化辊，厚度公差：0.38-0.40mm，硬度95-110HV，粗糙度0.8-1.0μm | 下板面两边1.5CM处各1条线条印，平后强光下能见；上板面线条印，平后淡，上板面1CM处色差；板面平后像有小黑点 | 20100082 | 轧硬 | 0.6*610-SPCC | 31010040 | 小品种钢卷 | 0.39*610*1700 |  | 50 | MO000671-001-02-01 | 2024-06-12 20:04:42 | 2024-06-12 20:14:21
一次退火 | JG1224055092 | JG1224055092 | DT8 | 东方8# | 合格 | 甲 | 吴双勇,程新华,李龙礼 | 13470 | 13470 | 5720 | 0.4 | 760 | 退火 装炉量20T-45T(620℃),装炉量>45T (630℃） |  | 20100142 | 轧硬 | 0.4*760-SPCC | 30210015 | 光亮卷 | 0.1-SPCC |  | 20 | MO000693-003 | 2024-06-12 19:47:50 | 2024-06-15 08:52:07
一次退火 | JG1224055103 | JG1224055103 | DT8 | 东方8# | 合格 | 甲 | 吴双勇,程新华,李龙礼 | 13540 | 13540 | 5760 | 0.4 | 760 | 退火 装炉量20T-45T(620℃),装炉量>45T (630℃） |  | 20100142 | 轧硬 | 0.4*760-SPCC | 30210015 | 光亮卷 | 0.1-SPCC |  | 20 | MO000693-004 | 2024-06-12 19:47:50 | 2024-06-15 08:52:07
一次退火 | JG1224055166 | JG1224055166 | DT8 | 东方8# | 合格 | 甲 | 吴双勇,程新华,李龙礼 | 13485 | 13485 | 5730 | 0.4 | 760 | 退火 装炉量20T-45T(620℃),装炉量>45T (630℃） |  | 20100142 | 轧硬 | 0.4*760-SPCC | 30210015 | 光亮卷 | 0.1-SPCC |  | 20 | MO000693-001 | 2024-06-12 19:47:50 | 2024-06-15 08:52:07
一次退火 | JG1224055095 | JG1224055095 | DT8 | 东方8# | 合格 | 甲 | 吴双勇,程新华,李龙礼 | 12775 | 12775 | 5420 | 0.4 | 760 | 退火 装炉量20T-45T(620℃), 装炉量>45T (630℃） |  | 20100142 | 轧硬 | 0.4*760-SPCC | 30210011 | 光亮卷 | 0.15-SPCC |  | 20 | MO000663-001 | 2024-06-12 19:47:50 | 2024-06-15 08:52:07
一次脱脂 | JG1224055103 | JG1224055103 | DX2 | 东方950脱脂2# | 合格 | 甲 | 韩成飞,周志平 | 13540 | 13540 | 5760 | 0.4 | 760 | 脱脂（950-2） |  | 20100142 | 轧硬 | 0.4*760-SPCC | 30210015 | 光亮卷 | 0.1-SPCC |  | 10 | MO000693-004 | 2024-06-12 19:37:00 | 2024-06-12 19:37:26
一次脱脂 | JG1224055095 | JG1224055095 | DX2 | 东方950脱脂2# | 合格 | 甲 | 韩成飞,周志平 | 12800 | 12775 | 5420 | 0.4 | 760 | 950-2脱脂 |  | 20100142 | 轧硬 | 0.4*760-SPCC | 30210011 | 光亮卷 | 0.15-SPCC |  | 10 | MO000663-001 | 2024-06-12 18:55:37 | 2024-06-12 18:56:26
最终平整 | JL002403006511 | JL0024030065 | DP1 | 东方850平整 | 合格 | 甲 | 陈俊华,钱琨 | 6300 | 3170 | 1500 | 0.44 | 610 | 850平整用Ra1.3-1.5μm毛化辊厚度公差：0.43-0.45mm，硬度95-110HV，粗糙度0.8-1.0μm | 板面平后像有小黑点，两边氧化边 | 20100082 | 轧硬 | 0.6*610-SPCC | 31010045 | 小品种钢卷 | 0.44*610*1500 |  | 50 | MO000672-002-01-01 | 2024-06-12 18:30:17 | 2024-06-12 18:34:30
最终平整 | JL002403006512 | JL0024030065 | DP1 | 东方850平整 | 合格 | 甲 | 陈俊华,钱琨 | 6300 | 3040 | 1440 | 0.44 | 610 | 850平整用Ra1.3-1.5μm毛化辊厚度公差：0.43-0.45mm，硬度95-110HV，粗糙度0.8-1.0μm | 板面平后像有小黑点；两边氧化边 | 20100082 | 轧硬 | 0.6*610-SPCC | 31010045 | 小品种钢卷 | 0.44*610*1440 |  | 50 | MO000672-002-01-02 | 2024-06-12 18:30:17 | 2024-06-12 18:34:30
一次脱脂 | JL1224030159 | JL1224030159 | DX2 | 东方950脱脂2# | 合格 | 甲 | 韩成飞,周志平 | 7360 | 7350 | 3630 | 0.4 | 650 | 950-2脱脂（单位张力6.0） | 条印色差 | 20100026 | 轧硬 | 0.4*650-SPCC | 31010041 | 小品种钢卷 | 0.3-SPCC |  | 10 | MO000653-013 | 2024-06-12 18:03:08 | 2024-06-12 18:08:47
一次脱脂 | JL1224030156 | JL1224030156 | DX2 | 东方950脱脂2# | 合格 | 甲 | 韩成飞,周志平 | 5460 | 5455 | 2690 | 0.4 | 650 | 950-2脱脂（单位张力6.0） | 条印色差细划伤 | 20100026 | 轧硬 | 0.4*650-SPCC | 31010041 | 小品种钢卷 | 0.3-SPCC |  | 10 | MO000653-007 | 2024-06-12 16:57:00 | 2024-06-12 17:25:39
一次脱脂 | JL1224030157 | JL1224030157 | DX2 | 东方950脱脂2# | 合格 | 甲 | 韩成飞,周志平 | 7075 | 7065 |  | 0.4 | 650 | 950-2脱脂（单位张力6.0） | 条印色差细划伤 | 20100026 | 轧硬 | 0.4*650-SPCC | 31010041 | 小品种钢卷 | 0.3-SPCC |  | 10 | MO000653-009 | 2024-06-12 16:52:01 | 2024-06-12 16:54:01
最终平整 | JL002403005911 | JL0024030059 | DP1 | 东方850平整 | 合格 | 甲 | 陈俊华,钱琨 | 6285 | 3170 | 1500 | 0.44 | 610 | 850平整用Ra1.3-1.5μm毛化辊厚度公差：0.43-0.45mm，硬度95-110HV，粗糙度0.8-1.0μm | 内440米处板面中间1个黑斑 | 20100082 | 轧硬 | 0.6*610-SPCC | 31010045 | 小品种钢卷 | 0.44*610*1500 |  | 50 | MO000672-001-01-01 | 2024-06-12 16:47:42 | 2024-06-12 16:52:13
最终退火 | JG12240550441 | JG1224055044 | DT20 | 东方20# | 合格 | 甲 | 吴双勇 | 7600 | 7600 | 13100 | 0.1 | 760 | 退火（590℃） |  | 20100142 | 轧硬 | 0.4*760-SPCC | 30210015 | 光亮卷 | 0.1-SPCC |  | 50 | MO000578-004-01 | 2024-06-12 16:26:53 | 2024-06-14 21:20:53
最终退火 | JG12240550442 | JG1224055044 | DT20 | 东方20# | 合格 | 甲 | 吴双勇 | 6040 | 6040 | 10485 | 0.1 | 760 | 退火（590℃） |  | 20100142 | 轧硬 | 0.4*760-SPCC | 30210015 | 光亮卷 | 0.1-SPCC |  | 50 | MO000578-004-02 | 2024-06-12 16:26:53 | 2024-06-14 21:20:53
一次脱脂 | JL1224030151 | JL1224030151 | DX2 | 东方950脱脂2# | 合格 | 甲 | 韩成飞,周志平 | 7145 | 7130 | 3530 | 0.4 | 650 | 950-2脱脂（单位张力6.0） | 条印色差 | 20100026 | 轧硬 | 0.4*650-SPCC | 31010041 | 小品种钢卷 | 0.3-SPCC |  | 10 | MO000653-005 | 2024-06-12 15:45:19 | 2024-06-12 16:28:02
一次脱脂 | JL1224030158 | JL1224030158 | DX2 | 东方950脱脂2# | 合格 | 甲 | 韩成飞,周志平 | 5460 | 5455 | 2690 | 0.4 | 650 | 950-2脱脂（单位张力6.0） | 条印色差 | 20100026 | 轧硬 | 0.4*650-SPCC | 31010041 | 小品种钢卷 | 0.3-SPCC |  | 10 | MO000653-011 | 2024-06-12 14:59:16 | 2024-06-12 15:43:16
最终平整 | JL002403006522 | JL0024030065 | DP1 | 东方850平整 | 合格 | 甲 | 陈俊华,钱琨 | 6230 | 2980 | 1430 | 0.44 | 610 | 850平整用Ra1.3-1.5μm毛化辊厚度公差：0.43-0.45mm，硬度95-110HV，粗糙度0.8-1.0μm | 来料上板面线条印，平后强光下能见，两边氧化边 | 20100082 | 轧硬 | 0.6*610-SPCC | 31010045 | 小品种钢卷 | 0.44*610*1430 |  | 50 | MO000672-002-02-02 | 2024-06-12 14:55:38 | 2024-06-12 15:29:00
最终平整 | JL002403006521 | JL0024030065 | DP1 | 东方850平整 | 合格 | 甲 | 陈俊华,钱琨 | 6230 | 3160 | 1490 | 0.44 | 610 | 850平整用Ra1.3-1.5μm毛化辊厚度公差：0.43-0.45mm，硬度95-110HV，粗糙度0.8-1.0μm | 来料上板面6CM处，25CM处，35CM处线条印，平后强光下能见；内150米操0.5CM内亮点；两边氧化边 | 20100082 | 轧硬 | 0.6*610-SPCC | 31010045 | 小品种钢卷 | 0.44*610*1490 |  | 50 | MO000672-002-02-01 | 2024-06-12 14:55:38 | 2024-06-12 15:29:00
一次脱脂 | JL1224030150 | JL1224030150 | DX2 | 东方950脱脂2# | 合格 | 甲 | 韩成飞,周志平 | 5335 | 5325 | 2640 | 0.4 | 650 | 950-2脱脂（单位张力6.0） | 色差条印 | 20100026 | 轧硬 | 0.4*650-SPCC | 31010041 | 小品种钢卷 | 0.3-SPCC |  | 10 | MO000653-003 | 2024-06-12 14:49:32 | 2024-06-12 14:55:05
最终脱脂 | JG12240550442 | JG1224055044 | DX1 | 东方950脱脂1# | 合格 | 甲 | 关莫平,王建军 | 13750 | 6040 | 10485 | 0.1 | 760 | 脱脂（950-1），脱脂分一包10500米。 |  | 20100142 | 轧硬 | 0.4*760-SPCC | 30210015 | 光亮卷 | 0.1-SPCC |  | 40 | MO000578-004-02 | 2024-06-12 14:34:08 | 2024-06-12 15:27:32
最终脱脂 | JG12240550441 | JG1224055044 | DX1 | 东方950脱脂1# | 合格 | 甲 | 关莫平,王建军 | 13750 | 7600 | 13100 | 0.1 | 760 | 脱脂（950-1），脱脂分一包10500米。 |  | 20100142 | 轧硬 | 0.4*760-SPCC | 30210015 | 光亮卷 | 0.1-SPCC |  | 40 | MO000578-004-01 | 2024-06-12 14:34:08 | 2024-06-12 15:27:32
最终冷轧 | JG1224050243 | JG1224050243 | DZ2 | 东方850轧机 | 合格 | 甲 | 吴宏林 | 13790 | 13750 | 19415 | 0.125 | 760 | 850轧机普光辊(Ra0.4-0.6μm)轧制0.125mm(0.4-0.25-0.16-0.125) |  | 20100142 | 轧硬 | 0.4*760-SPCC | 30210004 | 光亮卷 | 0.125-SPCC |  | 30 | MO000628-002 | 2024-06-12 14:19:25 | 2024-06-12 14:21:06
一次脱脂 | JL1224030160 | JL1224030160 | DX2 | 东方950脱脂2# | 合格 | 甲 | 韩成飞,周志平 | 5345 | 5335 | 2640 | 0.4 | 650 | 950-2脱脂（单位张力6.0） | 色差条印 | 20100026 | 轧硬 | 0.4*650-SPCC | 31010041 | 小品种钢卷 | 0.3-SPCC |  | 10 | MO000653-015 | 2024-06-12 13:54:59 | 2024-06-12 14:37:49
一次脱脂 | JL1224030161 | JL1224030161 | DX2 | 东方950脱脂2# | 合格 | 甲 | 韩成飞,周志平 | 7080 | 7080 | 3500 | 0.4 | 650 | 950-2脱脂（单位张力6.0） | 条印色差 | 20100026 | 轧硬 | 0.4*650-SPCC | 31010041 | 小品种钢卷 | 0.3-SPCC |  | 10 | MO000653-017 | 2024-06-12 13:53:08 | 2024-06-12 13:54:15
最终冷轧 | JG1224055044 | JG1224055044 | DZ2 | 东方850轧机 | 合格 | 甲 | 何建 | 13810 | 13750 | 23600 | 0.1 | 760 | 850轧机普光辊(Ra0.4-0.6μm)轧制0.1mm(0.4-0.25-0.15-0.115-0.1),厚度公差：0.098-0.103mm，轧0.1，米数控制在23700-23800米 |  | 20100142 | 轧硬 | 0.4*760-SPCC | 30210015 | 光亮卷 | 0.1-SPCC |  | 30 | MO000578-004 | 2024-06-12 12:27:49 | 2024-06-12 12:30:51
一次脱脂 | JL11240300731 | JL1124030073 | DX2 | 东方950脱脂2# | 合格 | 甲 | 韩成飞,周志平 | 11030 | 5850 | 2900 | 0.4 | 650 | 950-2脱脂（单位张力6.0） | 色差条印 | 20100026 | 轧硬 | 0.4*650-SPCC | 31010041 | 小品种钢卷 | 0.3-SPCC |  | 10 | MO000653-001-01 | 2024-06-12 11:25:01 | 2024-06-12 13:48:57
一次脱脂 | JL11240300732 | JL1124030073 | DX2 | 东方950脱脂2# | 合格 | 甲 | 韩成飞,周志平 | 11030 | 5865 | 2890 | 0.4 | 650 | 950-2脱脂（单位张力6.0） | 色差条印 | 20100026 | 轧硬 | 0.4*650-SPCC | 31010041 | 小品种钢卷 | 0.3-SPCC |  | 10 | MO000653-001-02 | 2024-06-12 11:25:01 | 2024-06-12 13:48:57
铬钝化 | JG0024050124 | JG0024050124 | DG1 | 东方铬钝化750 | 合格 | 甲 | 孙锋 | 7230 | 7223 | 10010 | 0.155 | 610 | 镀铬量80-100 | 针眼孔洞(9510-9950米横向562-610MM处32个孔洞，大小0.11-0.34) | 30210010 | 光亮卷 | 0.155-SPCC | 30110010 | 铬钝化卷 | 0.155-SPCC |  | 10 | MO000598-010 | 2024-06-12 10:49:47 | 2024-06-12 10:50:53
一次脱脂 | JG1224055166 | JG1224055166 | DX2 | 东方950脱脂2# | 合格 | 甲 | 韩成飞,周志平 | 13505 | 13485 | 5730 | 0.4 | 760 | 脱脂（950-2） |  | 20100142 | 轧硬 | 0.4*760-SPCC | 30210015 | 光亮卷 | 0.1-SPCC |  | 10 | MO000693-001 | 2024-06-12 10:37:05 | 2024-06-12 11:24:27
一次脱脂 | JG1224055092 | JG1224055092 | DX2 | 东方950脱脂2# | 合格 | 甲 | 韩成飞,周志平 | 13490 | 13470 | 5720 | 0.4 | 760 | 脱脂（950-2） |  | 20100142 | 轧硬 | 0.4*760-SPCC | 30210015 | 光亮卷 | 0.1-SPCC |  | 10 | MO000693-003 | 2024-06-12 09:28:50 | 2024-06-12 10:31:19
最终退火 | JG12240550401 | JG1224055040 | DT20 | 东方20# | 合格 | 乙 | 陈国,李楷文,袁亚东 | 9215 | 9215 | 13000 | 0.125 | 760 | 退火 590℃ |  | 20100142 | 轧硬 | 0.4*760-SPCC | 30210004 | 光亮卷 | 0.125-SPCC |  | 50 | MO000628-004-01 | 2024-06-12 06:59:30 | 2024-06-13 23:31:18
最终退火 | JG12240550561 | JG1224055056 | DT20 | 东方20# | 合格 | 乙 | 陈国,李楷文,袁亚东 | 9240 | 9240 | 13050 | 0.125 | 760 | 退火 590℃ |  | 20100142 | 轧硬 | 0.4*760-SPCC | 30210004 | 光亮卷 | 0.125-SPCC |  | 50 | MO000628-005-01 | 2024-06-12 06:59:30 | 2024-06-13 23:31:18
最终退火 | JG12240550402 | JG1224055040 | DT20 | 东方20# | 合格 | 乙 | 陈国,李楷文,袁亚东 | 4410 | 4410 | 6250 | 0.125 | 760 | 退火 590℃ |  | 20100142 | 轧硬 | 0.4*760-SPCC | 30210004 | 光亮卷 | 0.125-SPCC |  | 50 | MO000628-004-02 | 2024-06-12 06:59:30 | 2024-06-13 23:31:18
最终脱脂 | JG12240550561 | JG1224055056 | DX1 | 东方950脱脂1# | 合格 | 乙 | 何晓健,张东兵 | 13750 | 9240 | 13050 | 0.125 | 760 | 950-1脱脂 |  | 20100142 | 轧硬 | 0.4*760-SPCC | 30210004 | 光亮卷 | 0.125-SPCC |  | 40 | MO000628-005-01 | 2024-06-12 06:40:44 | 2024-06-12 06:42:49
最终脱脂 | JG12240550562 | JG1224055056 | DX1 | 东方950脱脂1# | 合格 | 乙 | 何晓健,张东兵 | 13750 | 4420 | 6250 | 0.125 | 760 | 950-1脱脂 |  | 20100142 | 轧硬 | 0.4*760-SPCC | 30210004 | 光亮卷 | 0.125-SPCC |  | 40 | MO000628-005-02 | 2024-06-12 06:40:44 | 2024-06-12 06:42:49
最终冷轧 | JG1224055142 | JG1224055142 | DZ2 | 东方850轧机 | 合格 | 乙 | 王厉 | 13820 | 19323 | 19323 | 0.125 | 760 | 850轧机普光辊(Ra0.4-0.6μm)轧制0.125mm(0.4-0.25-0.16-0.125) |  | 20100142 | 轧硬 | 0.4*760-SPCC | 30210004 | 光亮卷 | 0.125-SPCC |  | 30 | MO000628-007 | 2024-06-12 05:38:59 | 2024-06-12 08:16:24
最终平整 | JG12240550241 | JG1224055024 | DP1 | 东方850平整 | 合格 | 乙 | 姚学禹,鞠承 | 7480 | 7470 | 13030 | 0.1 | 760 | 850平整用Ra0.8-1.0μm毛化辊平整.厚度公差：0.095-0.105mm | 传20CM内花辊印 | 20100142 | 轧硬 | 0.4*760-SPCC | 30210015 | 光亮卷 | 0.1*760*13030 |  | 60 | MO000518-002-01 | 2024-06-12 05:38:53 | 2024-06-12 05:40:18
最终平整 | JG12240550252 | JG1224055025 | DP1 | 东方850平整 | 合格 | 乙 | 姚学禹,鞠承 | 6000 | 5950 | 10420 | 0.1 | 760 | 850平整用Ra0.8-1.0μm毛化辊平整.厚度公差：0.095-0.105mm |  | 20100142 | 轧硬 | 0.4*760-SPCC | 30210015 | 光亮卷 | 0.1*760*10420 |  | 60 | MO000519-003-02 | 2024-06-12 05:37:42 | 2024-06-12 05:38:34
最终平整 | JG12240550502 | JG1224055050 | DP1 | 东方850平整 | 合格 | 乙 | 鞠承,姚学禹 | 6150 | 6140 | 10720 | 0.1 | 760 | 850平整用Ra0.8-1.0μm毛化辊平整.厚度公差：0.095-0.105mm | 夹纸内200米传松花 印【退平整】】 | 20100142 | 轧硬 | 0.4*760-SPCC | 30210015 | 光亮卷 | 0.1*760*10720 |  | 60 | MO000539-012-02 | 2024-06-12 05:36:20 | 2024-06-12 05:37:19
最终平整 | JG122405502811 | JG1224055028 | DP1 | 东方850平整 | 合格 | 乙 | 姚学禹,鞠承 | 7635 | 5430 | 9460 | 0.1 | 760 | 850平整用Ra0.8-1.0μm毛化辊平整.厚度公差：0.095-0.105mm |  | 20100142 | 轧硬 | 0.4*760-SPCC | 30210015 | 光亮卷 | 0.1*760*9460 |  | 60 | MO000518-010-01-01 | 2024-06-12 04:49:39 | 2024-06-12 04:52:08
最终平整 | JG122405502812 | JG1224055028 | DP1 | 东方850平整 | 合格 | 乙 | 姚学禹,鞠承 | 7635 | 2190 | 3800 | 0.1 | 760 | 850平整用Ra0.8-1.0μm毛化辊平整.厚度公差：0.095-0.105mm |  | 20100142 | 轧硬 | 0.4*760-SPCC | 30210015 | 光亮卷 | 0.1*760*3800 |  | 60 | MO000518-010-01-02 | 2024-06-12 04:49:39 | 2024-06-12 04:52:08
最终平整 | JG12240550351 | JG1224055035 | DP1 | 东方850平整 | 合格 | 乙 | 鞠承,姚学禹 | 6085 | 6100 | 10680 | 0.4 | 760 | 850平整用Ra0.8-1.0μm毛化辊平整.厚度公差：0.095-0.105mm |  | 20100142 | 轧硬 | 0.4*760-SPCC | 30210015 | 光亮卷 | 0.1*760*10680 |  | 60 | MO000539-005-01 | 2024-06-12 04:04:17 | 2024-06-12 04:06:01
最终平整 | JG12240550242 | JG1224055024 | DP1 | 东方850平整 | 合格 | 乙 | 鞠承,姚学禹 | 6180 | 6180 | 10800 | 0.1 | 760 | 850平整用Ra0.8-1.0μm毛化辊平整.厚度公差：0.095-0.105mm | 传20CM内花辊印 | 20100142 | 轧硬 | 0.4*760-SPCC | 30210015 | 光亮卷 | 0.1*760*10800 |  | 60 | MO000518-002-02 | 2024-06-12 01:58:00 | 2024-06-12 01:59:31
最终平整 | JG12240550282 | JG1224055028 | DP1 | 东方850平整 | 合格 | 乙 | 姚学禹,鞠承 | 6080 | 6060 | 10560 | 0.1 | 760 | 850平整用Ra0.8-1.0μm毛化辊平整.厚度公差：0.095-0.105mm | 24米传57CM0.07/1742米传47CM0.07mm2孔洞 | 20100142 | 轧硬 | 0.4*760-SPCC | 30210015 | 光亮卷 | 0.1*760*10560 |  | 60 | MO000518-010-02 | 2024-06-12 01:24:32 | 2024-06-12 01:26:00
最终平整 | JG12240550161 | JG1224055016 | DP1 | 东方850平整 | 合格 | 乙 | 鞠承,姚学禹 | 7565 | 7760 | 13640 | 0.1 | 760 | 850平整用Ra0.8-1.0μm毛化辊平整.厚度公差：0.095-0.105mm | 操侧10cm内花辊印，4480-4492米传71cm2个0.21-0.28mm2孔洞 | 20100142 | 轧硬 | 0.4*760-SPCC | 30210015 | 光亮卷 | 0.1*760*13640 |  | 60 | MO000539-004-01 | 2024-06-12 01:13:34 | 2024-06-12 01:14:27
最终脱脂 | JG12240550401 | JG1224055040 | DX1 | 东方950脱脂1# | 合格 | 乙 | 何晓健,张东兵 | 13740 | 9215 | 13000 | 0.125 | 760 | 950-1脱脂 |  | 20100142 | 轧硬 | 0.4*760-SPCC | 30210004 | 光亮卷 | 0.125-SPCC |  | 40 | MO000628-004-01 | 2024-06-12 00:58:45 | 2024-06-12 02:34:40
最终脱脂 | JG12240550402 | JG1224055040 | DX1 | 东方950脱脂1# | 合格 | 乙 | 何晓健,张东兵 | 13740 | 4410 | 6250 | 0.125 | 760 | 950-1脱脂 |  | 20100142 | 轧硬 | 0.4*760-SPCC | 30210004 | 光亮卷 | 0.125-SPCC |  | 40 | MO000628-004-02 | 2024-06-12 00:58:45 | 2024-06-12 02:34:40
最终退火 | JL11240400042 | JL11240400042 | DT20 | 东方20# | 合格 | 乙 | 陈国,李楷文,袁亚东 | 5635 | 5635 | 1750 | 0.67 | 610 | 退火(620℃) |  | 20100130 | 轧硬 | 1.2*610-SPCC | 31010082 | 小品种钢卷 | 0.67-SPCC |  | 40 | MO000683-002 | 2024-06-11 23:28:00 | 2024-06-13 23:30:44
一次退火 | JG12240551191 | JG1224055119 | DT8 | 东方8# | 合格 | 乙 | 陈国,李楷文,袁亚东 | 6900 | 6900 | 2920 | 0.4 | 760 | 退火 装炉量20T-45T(620℃),装炉量>45T (630℃） |  | 20100142 | 轧硬 | 0.4*760-SPCC | 30210015 | 光亮卷 | 0.1-SPCC |  | 20 | MO000664-005-01 | 2024-06-11 23:28:00 | 2024-06-13 23:30:44
最终退火 | JL1224050005 | JL1224050005 | DT20 | 东方20# | 合格 | 乙 | 陈国,李楷文,袁亚东 | 5740 | 5740 | 1800 | 0.67 | 610 | 退火(620℃) |  | 20100130 | 轧硬 | 1.2*610-SPCC | 31010082 | 小品种钢卷 | 0.67-SPCC |  | 40 | MO000683-001 | 2024-06-11 23:28:00 | 2024-06-13 23:30:44
最终脱脂 | JL1224050005 | JL1224050005 | DX1 | 东方950脱脂1# | 合格 | 乙 | 何晓健,张东兵 | 5940 | 5740 | 1800 | 0.67 | 610 | 脱脂（单位张力3.8） |  | 20100130 | 轧硬 | 1.2*610-SPCC | 31010082 | 小品种钢卷 | 0.67-SPCC |  | 30 | MO000683-001 | 2024-06-11 22:40:33 | 2024-06-11 22:40:56
最终冷轧 | JG1224055040 | JG1224055040 | DZ2 | 东方850轧机 | 合格 | 乙 | 杨海鹏 | 13790 | 13740 | 19233 | 0.125 | 760 | 850轧机普光辊(Ra0.4-0.6μm)轧制0.125mm(0.4-0.25-0.16-0.125) |  | 20100142 | 轧硬 | 0.4*760-SPCC | 30210004 | 光亮卷 | 0.125-SPCC |  | 30 | MO000628-004 | 2024-06-11 22:15:26 | 2024-06-11 23:21:35
最终平整 | JG12240550162 | JG1224055016 | DP1 | 东方850平整 | 合格 | 甲 | 陈俊华,钱琨 | 6030 | 6020 | 10600 | 0.1 | 760 | 850平整用Ra0.8-1.0μm毛化辊平整.厚度公差：0.095-0.105mm | 来料操5CM轻微花辊印 | 20100142 | 轧硬 | 0.4*760-SPCC | 30210015 | 光亮卷 | 0.1*760*10600 |  | 60 | MO000539-004-02 | 2024-06-11 19:33:01 | 2024-06-11 19:34:05
最终退火 | JG12240550131 | JG1224055013 | DT20 | 东方20# | 合格 | 甲 | 吴双勇 | 6835 | 6835 | 12670 | 0.1 | 710 | 退火（590℃） |  | 20100028 | 轧硬 | 0.4*710-SPCC | 30210015 | 光亮卷 | 0.1-SPCC |  | 50 | MO000583-013-01 | 2024-06-11 18:59:51 | 2024-06-13 08:48:40
最终退火 | JG12240550132 | JG1224055013 | DT20 | 东方20# | 合格 | 甲 | 吴双勇 | 6740 | 6740 | 12500 | 0.1 | 710 | 退火（590℃） |  | 20100028 | 轧硬 | 0.4*710-SPCC | 30210015 | 光亮卷 | 0.1-SPCC |  | 50 | MO000583-013-02 | 2024-06-11 18:59:51 | 2024-06-13 08:48:40
最终脱脂 | JL11240400042 | JL11240400042 | DX1 | 东方950脱脂1# | 合格 | 甲 | 王生苗,何晓健,张东兵 | 5830 | 5635 | 1750 | 0.67 | 610 | 脱脂（单位张力3.8） |  | 20100130 | 轧硬 | 1.2*610-SPCC | 31010082 | 小品种钢卷 | 0.67-SPCC |  | 30 | MO000683-002 | 2024-06-11 18:10:23 | 2024-06-11 21:29:42
最终冷轧 | JG1224055056 | JG1224055056 | DZ2 | 东方850轧机 | 合格 | 甲 | 蔡迎虎 | 13790 | 13750 | 19210 | 0.125 | 760 | 850轧机普光辊(Ra0.4-0.6μm)轧制0.125mm(0.4-0.25-0.16-0.125) |  | 20100142 | 轧硬 | 0.4*760-SPCC | 30210004 | 光亮卷 | 0.125-SPCC |  | 30 | MO000628-005 | 2024-06-11 16:48:20 | 2024-06-11 17:06:26
最终脱脂 | JG12240550132 | JG1224055013 | DX1 | 东方950脱脂1# | 合格 | 甲 | 关莫平,王建军 | 13600 | 6740 | 12500 | 0.1 | 710 | 脱脂（950-1），按现场张力表执行 |  | 20100028 | 轧硬 | 0.4*710-SPCC | 30210015 | 光亮卷 | 0.1-SPCC |  | 40 | MO000583-013-02 | 2024-06-11 16:05:20 | 2024-06-11 18:06:19
最终脱脂 | JG12240550131 | JG1224055013 | DX1 | 东方950脱脂1# | 合格 | 甲 | 关莫平,王建军 | 13600 | 6835 | 12670 | 0.1 | 710 | 脱脂（950-1），按现场张力表执行 |  | 20100028 | 轧硬 | 0.4*710-SPCC | 30210015 | 光亮卷 | 0.1-SPCC |  | 40 | MO000583-013-01 | 2024-06-11 16:05:20 | 2024-06-11 18:06:19
最终平整 | JG12240550251 | JG1224055025 | DP1 | 东方850平整 | 合格 | 甲 | 陈俊华,钱琨 | 7390 | 7400 | 13030 | 0.1 | 760 | 850平整用Ra0.8-1.0μm毛化辊平整.厚度公差：0.095-0.105mm |  | 20100142 | 轧硬 | 0.4*760-SPCC | 30210015 | 光亮卷 | 0.1*760*13030 |  | 60 | MO000519-003-01 | 2024-06-11 15:30:59 | 2024-06-11 15:31:44
最终冷轧 | JL11240400042 | JL11240400042 | DZ1 | 东方650轧机 | 合格 | 甲 | 关颜伟,徐炜 | 5900 | 5830 | 1750 | 0.67 | 610 | 650轧机中间道次普光辊（Ra0.2-0.3μm)轧制，最后一道用Ra1.0-1.2μm毛化辊轧至0.67mm（1.2-1.0-0.82-0.72-0.67）厚度公差：0.678-0.683mm，板面粗糙度控制Ra0.4-0.6μm |  | 20100130 | 轧硬 | 1.2*610-SPCC | 31010082 | 小品种钢卷 | 0.67-SPCC |  | 20 | MO000683-002 | 2024-06-11 15:30:44 | 2024-06-11 15:32:36
最终冷轧 | JG1224055013 | JG1224055013 | DZ2 | 东方850轧机 | 合格 | 甲 | 何建 | 13630 | 13600 | 25200 | 0.1 | 710 | 850轧机普光辊(Ra0.4-0.6μm)轧制0.1mm(0.4-0.25-0.15-0.115-0.1),厚度公差：0.098-0.103mm |  | 20100028 | 轧硬 | 0.4*710-SPCC | 30210015 | 光亮卷 | 0.1-SPCC |  | 30 | MO000583-013 | 2024-06-11 15:06:19 | 2024-06-11 15:07:39
最终平整 | JG12240550261 | JG1224055026 | DP1 | 东方850平整 | 合格 | 甲 | 陈俊华,钱琨 | 7400 | 7410 | 12800 | 0.1 | 760 | 850平整用Ra0.8-1.0μm毛化辊平整.厚度公差：0.095-0.105mm | 7446.9米传504.1MM0.07MM2,尾部送样公差厚 | 20100142 | 轧硬 | 0.4*760-SPCC | 30210015 | 光亮卷 | 0.1*760*12800 |  | 60 | MO000519-004-01 | 2024-06-11 14:41:26 | 2024-06-11 14:43:30
最终冷轧 | JL1224050005 | JL1224050005 | DZ1 | 东方650轧机 | 合格 | 甲 | 关颜伟,徐炜 | 6000 | 5940 | 1850 | 0.67 | 610 | 650轧机中间道次普光辊（Ra0.2-0.3μm)轧制，最后一道用Ra1.0-1.2μm毛化辊轧至0.67mm（1.2-1.0-0.82-0.72-0.67）厚度公差：0.678-0.683mm，板面粗糙度控制Ra0.4-0.6μm |  | 20100130 | 轧硬 | 1.2*610-SPCC | 31010082 | 小品种钢卷 | 0.67-SPCC |  | 20 | MO000683-001 | 2024-06-11 13:59:57 | 2024-06-11 15:39:25
最终平整 | JG12240550352 | JG1224055035 | DP1 | 东方850平整 | 合格 | 甲 | 陈俊华,钱琨 | 7525 | 7540 | 13050 | 0.1 | 760 | 850平整用Ra0.8-1.0μm毛化辊平整.厚度公差：0.095-0.105mm | 传10CM内有轻微花辊印，亮点；1716.4米传636.9MM,一个0.14mm2的孔洞。2168.6米传358MM，一个0.07MM2的孔洞 | 20100142 | 轧硬 | 0.4*760-SPCC | 30210015 | 光亮卷 | 0.1*760*13050 |  | 60 | MO000539-005-02 | 2024-06-11 12:43:38 | 2024-06-11 12:46:47
最终平整 | JG12240550501 | JG1224055050 | DP1 | 东方850平整 | 合格 | 甲 | 陈俊华,钱琨 | 7420 | 7190 | 12400 | 0.1 | 760 | 850平整用Ra0.8-1.0μm毛化辊平整.厚度公差：0.095-0.105mm |  | 20100142 | 轧硬 | 0.4*760-SPCC | 30210015 | 光亮卷 | 0.1*760*12400 |  | 60 | MO000539-012-01 | 2024-06-11 10:28:23 | 2024-06-11 10:29:25
最终退火 | JL0024040084 | JL0024040084 | DT20 | 东方20# | 合格 | 甲 | 吴双勇 | 5430 | 5430 | 7800 | 0.15 | 610 | 昆山泰德通:退火(590℃)、转850平整 |  | 20100023 | 轧硬 | 0.4*610-SPCC | 31010010 | 小品种钢卷 | 0.15-SPCC |  | 50 | MO000315-011 | 2024-06-11 09:11:13 | 2024-06-11 09:11:31
最终退火 | JL00240401231 | JL0024040123 | DT20 | 东方20# | 合格 | 甲 | 吴双勇 | 5715 | 5855 | 2050 | 0.6 | 610 | 东莞鸿力：退火(590℃)、转750平整 |  | 20100082 | 轧硬 | 0.6*610-SPCC | 31010010 | 小品种钢卷 | 0.15-SPCC |  | 50 | MO000433-003-01 | 2024-06-11 09:11:13 | 2024-06-11 09:11:31
最终退火 | DL0024060002 | DL0024060002 | DT20 | 东方20# | 合格 | 乙 | 陈国,李楷文,袁亚东,张天圣 | 5500 | 5500 | 2380 | 0.53 | 565 | 退火（620℃），转850平整 |  | 20100072 | 轧硬 | 0.6*565-SPCC | 31010054 | 小品种钢卷 | 0.53-SPCC |  | 40 | MO000668-002 | 2024-06-09 06:53:21 | 2024-06-12 21:38:27
最终退火 | DL0024060005 | DL0024060005 | DT20 | 东方20# | 合格 | 乙 | 陈国,李楷文,袁亚东,张天圣 | 5585 | 5585 | 2400 | 0.6 | 565 | 退火（620℃），转850平整 |  | 20100072 | 轧硬 | 0.6*565-SPCC | 31010054 | 小品种钢卷 | 0.53-SPCC |  | 40 | MO000669-001 | 2024-06-09 06:53:21 | 2024-06-12 21:38:27
最终退火 | DL0024060008 | DL0024060008 | DT20 | 东方20# | 合格 | 乙 | 陈国,李楷文,袁亚东,张天圣 | 5560 | 5560 | 2380 | 0.53 | 565 | 退火（620℃），转850平整 |  | 20100072 | 轧硬 | 0.6*565-SPCC | 31010054 | 小品种钢卷 | 0.53-SPCC |  | 40 | MO000669-002 | 2024-06-09 06:53:21 | 2024-06-12 21:38:27
最终平整 | DL12240551712 | DL1224055171 | DP2 | 东方750平整 | 合格 | 乙 | 龚政 | 6760 | 6455 | 1680 | 0.762 | 650 | 750平整用普光辊平整，硬度185-235HV，粗糙度0.075-0.5μm，抗拉强度590-760MPa,厚度公差0.747-0.777μm。 |  | 20100152 | 轧硬 | 1.2*650-SPCC | 31010073 | 小品种钢卷 | 0.762-SPCC |  | 30 | MO000611-003-02 | 2024-06-09 03:06:11 | 2024-06-09 03:06:44
最终平整 | DL12240551711 | DL1224055171 | DP2 | 东方750平整 | 合格 | 甲 | 丁振 | 6400 | 6080 | 1590 | 0.762 | 650 | 750平整用普光辊平整，硬度185-235HV，粗糙度0.075-0.5μm，抗拉强度590-760MPa,厚度公差0.747-0.777μm。 |  | 20100152 | 轧硬 | 1.2*650-SPCC | 31010073 | 小品种钢卷 | 0.762-SPCC |  | 30 | MO000611-003-01 | 2024-06-09 03:04:37 | 2024-06-09 03:05:37
最终平整 | DL12240551692 | DL1224055169 | DP2 | 东方750平整 | 合格 | 甲 | 丁振 | 6600 | 6350 | 1660 | 0.762 | 650 | 750平整用普光辊平整，硬度185-235HV，粗糙度0.075-0.5μm，抗拉强度590-760MPa,厚度公差0.747-0.777μm。 |  | 20100152 | 轧硬 | 1.2*650-SPCC | 31010073 | 小品种钢卷 | 0.762-SPCC |  | 30 | MO000611-002-02 | 2024-06-09 03:02:37 | 2024-06-09 03:04:09
最终平整 | DL12240551691 | DL1224055169 | DP2 | 东方750平整 | 合格 | 乙 | 龚政 | 6400 | 5910 | 1540 | 0.762 | 650 | 750平整用普光辊平整，硬度185-235HV，粗糙度0.075-0.5μm，抗拉强度590-760MPa,厚度公差0.747-0.777μm。 |  | 20100152 | 轧硬 | 1.2*650-SPCC | 31010073 | 小品种钢卷 | 0.762-SPCC |  | 30 | MO000611-002-01 | 2024-06-09 03:01:24 | 2024-06-09 03:02:05
最终平整 | DL12240551731 | DL1224055173 | DP2 | 东方750平整 | 合格 | 甲 | 丁振 | 6500 | 6140 | 1600 | 0.762 | 650 | 750平整用普光辊平整，硬度185-235HV，粗糙度0.075-0.5μm，抗拉强度590-760MPa,厚度公差0.747-0.777μm。 |  | 20100152 | 轧硬 | 1.2*650-SPCC | 31010073 | 小品种钢卷 | 0.762-SPCC |  | 30 | MO000611-001-01 | 2024-06-09 02:57:51 | 2024-06-09 02:58:21
最终平整 | DL12240551742 | DL1224055174 | DP2 | 东方750平整 | 合格 | 甲 | 丁振 | 5830 | 5640 | 1680 | 0.762 | 570 | 750平整用普光辊平整，硬度185-235HV，粗糙度0.075-0.5μm，抗拉强度590-760MPa,厚度公差0.747-0.777μm。 |  | 20100146 | 轧硬 | 1.2*570-SPCC | 31010073 | 小品种钢卷 | 0.762-SPCC |  | 30 | MO000592-003-02 | 2024-06-09 02:56:46 | 2024-06-09 02:57:21
最终平整 | DL12240551722 | DL1224055172 | DP2 | 东方750平整 | 合格 | 乙 | 龚政 | 5850 | 5735 | 1690 | 0.762 | 570 | 750平整用普光辊平整，硬度185-235HV，粗糙度0.075-0.5μm，抗拉强度590-760MPa,厚度公差0.747-0.777μm。 |  | 20100146 | 轧硬 | 1.2*570-SPCC | 31010073 | 小品种钢卷 | 0.762-SPCC |  | 30 | MO000592-002-02 | 2024-06-09 02:55:27 | 2024-06-09 02:56:05
最终平整 | DL12240551702 | DL1224055170 | DP2 | 东方750平整 | 合格 | 甲 | 丁振 | 5700 | 5500 | 1640 | 0.762 | 570 | 750平整用普光辊平整，硬度185-235HV，粗糙度0.075-0.5μm，抗拉强度590-760MPa,厚度公差0.747-0.777μm。 |  | 20100146 | 轧硬 | 1.2*570-SPCC | 31010073 | 小品种钢卷 | 0.762-SPCC |  | 30 | MO000592-001-02 | 2024-06-09 02:51:30 | 2024-06-09 02:52:27
最终平整 | DL12240551701 | DL1224055170 | DP2 | 东方750平整 | 合格 | 甲 | 丁振 | 5650 | 5360 | 1600 | 0.762 | 570 | 750平整用普光辊平整，硬度185-235HV，粗糙度0.075-0.5μm，抗拉强度590-760MPa,厚度公差0.747-0.777μm。 |  | 20100146 | 轧硬 | 1.2*570-SPCC | 31010073 | 小品种钢卷 | 0.762-SPCC |  | 30 | MO000592-001-01 | 2024-06-09 02:49:46 | 2024-06-09 02:50:42
最终退火 | DL0024060001 | DL0024060001 | DT20 | 东方20# | 合格 | 甲 | 程新华,李龙礼,吴双勇 | 5510 | 5510 | 2380 | 0.53 | 565 | 退火（620℃），转850平整 |  | 20100072 | 轧硬 | 0.6*565-SPCC | 31010054 | 小品种钢卷 | 0.53-SPCC |  | 40 | MO000668-001 | 2024-06-08 23:14:31 | 2024-06-12 12:14:14
最终退火 | JL002404002602 | JL002404002602 | DT20 | 东方20# | 合格 | 甲 | 程新华,李龙礼,吴双勇 | 6335 | 6335 | 2450 | 0.6 | 610 | 退火（620℃） |  | 20100082 | 轧硬 | 0.6*610-SPCC | 31010056 | 小品种钢卷 | 0.54-SPCC |  | 40 | MO000681-001 | 2024-06-08 23:14:31 | 2024-06-12 12:14:14
最终退火 | JL00240400242 | JL0024040024 | DT20 | 东方20# | 合格 | 甲 | 程新华,李龙礼,吴双勇 | 6295 | 6295 | 2290 | 0.57 | 610 | 退火(620℃) |  | 20100082 | 轧硬 | 0.6*610-SPCC | 31010081 | 小品种钢卷 | 0.57-SPCC |  | 40 | MO000682-001-02 | 2024-06-08 23:14:31 | 2024-06-12 12:14:14
最终退火 | JL00240400241 | JL0024040024 | DT20 | 东方20# | 合格 | 甲 | 程新华,李龙礼,吴双勇 | 6165 | 6165 | 2250 | 0.57 | 610 | 退火(620℃) |  | 20100082 | 轧硬 | 0.6*610-SPCC | 31010081 | 小品种钢卷 | 0.57-SPCC |  | 40 | MO000682-001-01 | 2024-06-08 23:14:31 | 2024-06-12 12:14:14
最终脱脂 | DL0024060001 | DL0024060001 | DX1 | 东方950脱脂1# | 合格 | 甲 | 王建军,关莫平 | 5650 | 5510 | 2380 | 0.53 | 565 | 脱脂(单位张力5.2）、转退火 |  | 20100072 | 轧硬 | 0.6*565-SPCC | 31010054 | 小品种钢卷 | 0.53-SPCC |  | 30 | MO000668-001 | 2024-06-08 21:27:55 | 2024-06-08 22:03:30
最终脱脂 | DL0024060002 | DL0024060002 | DX1 | 东方950脱脂1# | 合格 | 甲 | 关莫平,王建军 | 5640 | 5500 | 2380 | 0.53 | 565 | 脱脂(单位张力5.2）、转退火 |  | 20100072 | 轧硬 | 0.6*565-SPCC | 31010054 | 小品种钢卷 | 0.53-SPCC |  | 30 | MO000668-002 | 2024-06-08 21:17:33 | 2024-06-08 21:25:26
最终冷轧 | DL0024060001 | DL0024060001 | DZ1 | 东方650轧机 | 合格 | 甲 | 关颜伟,徐炜 | 5690 | 5650 | 2400 | 0.6 | 565 | 650轧机中间道次普光辊（Ra0.2-0.3μm)轧制,最后一道用Ra0.4-0.6μm毛化辊轧至0.53mm（0.6-0.56-0.53）厚度公差：0.528-0.533mm、板面粗糙度控制Ra0.20-0.35μm、转脱脂 |  | 20100072 | 轧硬 | 0.6*565-SPCC | 31010054 | 小品种钢卷 | 0.53-SPCC |  | 20 | MO000668-001 | 2024-06-08 20:51:33 | 2024-06-08 20:53:24
最终脱脂 | DL0024060008 | DL0024060008 | DX1 | 东方950脱脂1# | 合格 | 甲 | 关莫平,王建军 | 5625 | 5560 | 2380 | 0.53 | 565 | 脱脂(单位张力5.5）、转退火 | 横辊印重.细划伤.振纹.白斑 | 20100072 | 轧硬 | 0.6*565-SPCC | 31010054 | 小品种钢卷 | 0.53-SPCC |  | 30 | MO000669-002 | 2024-06-08 20:07:25 | 2024-06-08 20:44:20
最终冷轧 | DL0024060002 | DL0024060002 | DZ1 | 东方650轧机 | 合格 | 甲 | 关颜伟,徐炜 | 5690 | 5640 | 2380 | 0.53 | 565 | 650轧机中间道次普光辊（Ra0.2-0.3μm)轧制,最后一道用Ra0.4-0.6μm毛化辊轧至0.53mm（0.6-0.56-0.53）厚度公差：0.528-0.533mm、板面粗糙度控制Ra0.20-0.35μm、转脱脂 |  | 20100072 | 轧硬 | 0.6*565-SPCC | 31010054 | 小品种钢卷 | 0.53-SPCC |  | 20 | MO000668-002 | 2024-06-08 20:05:21 | 2024-06-08 20:19:47
最终冷轧 | DL0024060008 | DL0024060008 | DZ1 | 东方650轧机 | 合格 | 甲 | 关颜伟,徐炜 | 5675 | 5625 | 2380 | 0.53 | 565 | 650轧机中间道次普光辊（Ra0.2-0.3μm)轧制,最后一道用Ra0.4-0.6μm毛化辊轧至0.53mm（0.6-0.56-0.53）厚度公差：0.533-0.538mm、板面粗糙度控制Ra0.20-0.35μm、转脱脂 |  | 20100072 | 轧硬 | 0.6*565-SPCC | 31010054 | 小品种钢卷 | 0.53-SPCC |  | 20 | MO000669-002 | 2024-06-08 19:35:22 | 2024-06-08 19:36:58
一次退火 | JG1224055137 | JG1224055137 | DT8 | 东方8# | 合格 | 甲 | 程新华,李龙礼,吴双勇 | 13800 | 13800 | -15850 | 0.4 | 760 | 退火 装炉量20T-45T(620℃),装炉量>45T (630℃） |  | 20100142 | 轧硬 | 0.4*760-SPCC | 30210015 | 光亮卷 | 0.1-SPCC |  | 20 | MO000692-004 | 2024-06-08 19:13:46 | 2024-06-14 09:54:46
一次退火 | JG1224055120 | JG1224055120 | DT8 | 东方8# | 合格 | 甲 | 程新华,李龙礼,吴双勇 | 13730 | 13730 | 5820 | 0.4 | 760 | 退火 装炉量20T-45T(620℃),装炉量>45T (630℃） |  | 20100142 | 轧硬 | 0.4*760-SPCC | 30210015 | 光亮卷 | 0.1-SPCC |  | 20 | MO000664-006 | 2024-06-08 19:13:46 | 2024-06-14 09:54:46
一次退火 | JG1224055138 | JG1224055138 | DT8 | 东方8# | 合格 | 甲 | 程新华,李龙礼,吴双勇 | 13805 | 13805 | 5850 | 0.4 | 760 | 退火 装炉量20T-45T(620℃),装炉量>45T (630℃） |  | 20100142 | 轧硬 | 0.4*760-SPCC | 30210015 | 光亮卷 | 0.1-SPCC |  | 20 | MO000692-005 | 2024-06-08 19:13:46 | 2024-06-14 09:54:46
一次退火 | JG1224055150 | JG1224055150 | DT8 | 东方8# | 合格 | 甲 | 程新华,李龙礼,吴双勇 | 13840 | 13840 | 5840 | 0.4 | 760 | 退火 装炉量20T-45T(620℃),装炉量>45T (630℃） |  | 20100142 | 轧硬 | 0.4*760-SPCC | 30210015 | 光亮卷 | 0.1-SPCC |  | 20 | MO000692-001 | 2024-06-08 19:13:46 | 2024-06-14 09:54:46
一次退火 | JG1124055077 | JG1124055077 | DT8 | 东方8# | 合格 | 甲 | 程新华,李龙礼,吴双勇 | 4465 | 4465 | 1800 | 0.6 | 533 | 退火(620℃) |  | 20100067 | 轧硬 | 0.6*533-SPCC | 31010007 | 小品种钢卷 | 0.13-SPCC |  | 20 | MO000652-001 | 2024-06-08 19:11:15 | 2024-06-12 12:13:29
一次退火 | JG1124055081 | JG1124055081 | DT8 | 东方8# | 合格 | 甲 | 程新华,李龙礼,吴双勇 | 4520 | 4520 | 1800 | 0.6 | 533 | 退火(620℃) |  | 20100067 | 轧硬 | 0.6*533-SPCC | 31010007 | 小品种钢卷 | 0.13-SPCC |  | 20 | MO000652-009 | 2024-06-08 19:11:15 | 2024-06-12 12:13:29
一次退火 | JG1124055079 | JG1124055079 | DT8 | 东方8# | 合格 | 甲 | 程新华,李龙礼,吴双勇 | 4460 | 4460 | 1800 | 0.6 | 533 | 退火(620℃) |  | 20100067 | 轧硬 | 0.6*533-SPCC | 31010007 | 小品种钢卷 | 0.13-SPCC |  | 20 | MO000652-005 | 2024-06-08 19:11:15 | 2024-06-12 12:13:29
一次退火 | JG1124055084 | JG1124055084 | DT8 | 东方8# | 合格 | 甲 | 程新华,李龙礼,吴双勇 | 4500 | 4500 | 1800 | 0.6 | 533 | 退火(620℃) |  | 20100067 | 轧硬 | 0.6*533-SPCC | 31010007 | 小品种钢卷 | 0.13-SPCC |  | 20 | MO000652-015 | 2024-06-08 19:11:15 | 2024-06-12 12:13:29
一次退火 | JG1124055082 | JG1124055082 | DT8 | 东方8# | 合格 | 甲 | 程新华,李龙礼,吴双勇 | 4475 | 4475 | 1800 | 0.6 | 533 | 退火(620℃) |  | 20100067 | 轧硬 | 0.6*533-SPCC | 31010007 | 小品种钢卷 | 0.13-SPCC |  | 20 | MO000652-011 | 2024-06-08 19:11:15 | 2024-06-12 12:13:29
一次退火 | JG1124055085 | JG1124055085 | DT8 | 东方8# | 合格 | 甲 | 程新华,李龙礼,吴双勇 | 4470 | 4470 | 1800 | 0.6 | 533 | 退火(620℃) |  | 20100067 | 轧硬 | 0.6*533-SPCC | 31010007 | 小品种钢卷 | 0.13-SPCC |  | 20 | MO000652-017 | 2024-06-08 19:11:15 | 2024-06-12 12:13:29
最终脱脂 | JL00240400241 | JL0024040024 | DX1 | 东方950脱脂1# | 合格 | 甲 | 关莫平,王建军 | 6250 | 6165 | 2250 | 0.57 | 610 | 脱脂(单位张力4.3） |  | 20100082 | 轧硬 | 0.6*610-SPCC | 31010081 | 小品种钢卷 | 0.57-SPCC |  | 30 | MO000682-001-01 | 2024-06-08 17:14:55 | 2024-06-08 17:56:50
最终脱脂 | JL00240400242 | JL0024040024 | DX1 | 东方950脱脂1# | 合格 | 甲 | 关莫平,王建军 | 6330 | 6295 | 2290 | 0.57 | 610 | 脱脂(单位张力4.3） |  | 20100082 | 轧硬 | 0.6*610-SPCC | 31010081 | 小品种钢卷 | 0.57-SPCC |  | 30 | MO000682-001-02 | 2024-06-08 16:48:28 | 2024-06-08 17:14:33
一次脱脂 | JG1224055150 | JG1224055150 | DX2 | 东方950脱脂2# | 合格 | 甲 | 韩成飞,周志平 | 13860 | 13840 | 5840 | 0.4 | 760 | 脱脂（950-2） |  | 20100142 | 轧硬 | 0.4*760-SPCC | 30210015 | 光亮卷 | 0.1-SPCC |  | 10 | MO000692-001 | 2024-06-08 16:02:36 | 2024-06-08 16:04:11
最终退火 | JL00240300651 | JL0024030065 | DT20 | 东方20# | 合格 | 甲 | 程新华,李龙礼,吴双勇 | 6300 | 6300 | 2975 | 0.44 | 610 | 退火（620℃），转850平整 |  | 20100082 | 轧硬 | 0.6*610-SPCC | 31010045 | 小品种钢卷 | 0.44-SPCC |  | 40 | MO000672-002-01 | 2024-06-08 15:53:08 | 2024-06-11 21:07:49
最终退火 | JL00240300652 | JL0024030065 | DT20 | 东方20# | 合格 | 甲 | 程新华,李龙礼,吴双勇 | 6230 | 6330 | 2950 | 0.44 | 610 | 退火（620℃），转850平整 |  | 20100082 | 轧硬 | 0.6*610-SPCC | 31010045 | 小品种钢卷 | 0.44-SPCC |  | 40 | MO000672-002-02 | 2024-06-08 15:53:08 | 2024-06-11 21:07:49
最终退火 | JL00240300591 | JL0024030059 | DT20 | 东方20# | 合格 | 甲 | 程新华,李龙礼,吴双勇 | 6285 | 6285 | 3000 | 0.44 | 610 | 退火（620℃），转850平整 |  | 20100082 | 轧硬 | 0.6*610-SPCC | 31010045 | 小品种钢卷 | 0.44-SPCC |  | 40 | MO000672-001-01 | 2024-06-08 15:53:08 | 2024-06-11 21:07:49
最终退火 | JL00240300592 | JL0024030059 | DT20 | 东方20# | 合格 | 甲 | 程新华,李龙礼,吴双勇 | 2965 | 6315 | 3000 | 0.44 | 610 | 退火（620℃），转850平整 |  | 20100082 | 轧硬 | 0.6*610-SPCC | 31010045 | 小品种钢卷 | 0.44-SPCC |  | 40 | MO000672-001-02 | 2024-06-08 15:53:08 | 2024-06-11 21:07:49
最终退火 | JG12240550502 | JG1224055050 | DT20 | 东方20# | 合格 | 乙 | 陈国,李楷文,袁亚东,张天圣 | 6150 | 6150 | 10650 | 0.1 | 760 | 退火(590℃) |  | 20100142 | 轧硬 | 0.4*760-SPCC | 30210015 | 光亮卷 | 0.1-SPCC |  | 50 | MO000539-012-02 | 2024-06-08 15:47:12 | 2024-06-10 06:42:38
最终退火 | JG12240550162 | JG1224055016 | DT20 | 东方20# | 合格 | 乙 | 陈国,李楷文,袁亚东,张天圣 | 6030 | 6030 | 10530 | 0.1 | 760 | 退火(590℃) |  | 20100142 | 轧硬 | 0.4*760-SPCC | 30210015 | 光亮卷 | 0.1-SPCC |  | 50 | MO000539-004-02 | 2024-06-08 15:47:12 | 2024-06-10 06:42:38
最终退火 | JG12240550501 | JG1224055050 | DT20 | 东方20# | 合格 | 乙 | 陈国,李楷文,袁亚东,张天圣 | 7420 | 7420 | 12750 | 0.1 | 760 | 退火(590℃) |  | 20100142 | 轧硬 | 0.4*760-SPCC | 30210015 | 光亮卷 | 0.1-SPCC |  | 50 | MO000539-012-01 | 2024-06-08 15:47:12 | 2024-06-10 06:42:38
最终退火 | JL00240400302 | JL0024040030 | DT20 | 东方20# | 合格 | 乙 | 陈国,李楷文,袁亚东,张天圣 | 6245 | 6245 | 3350 | 0.6 | 610 | 退火（620℃），转850平整 |  | 20100082 | 轧硬 | 0.6*610-SPCC | 31010040 | 小品种钢卷 | 0.39-SPCC |  | 40 | MO000671-001-02 | 2024-06-08 15:24:13 | 2024-06-11 21:06:51
一次退火 | JG12240551261 | JG1224055126 | DT8 | 东方8# | 合格 | 乙 | 陈国,李楷文,袁亚东,张天圣 | 6905 | 6905 | 2930 | 0.4 | 760 | 退火 装炉量20T-45T(620℃),装炉量>45T (630℃） |  | 20100142 | 轧硬 | 0.4*760-SPCC | 30210015 | 光亮卷 | 0.1-SPCC |  | 20 | MO000664-004-01 | 2024-06-08 15:24:13 | 2024-06-11 21:06:51
最终退火 | JL00240400301 | JL0024040030 | DT20 | 东方20# | 合格 | 乙 | 陈国,李楷文,袁亚东,张天圣 | 6325 | 6325 | 3350 | 0.6 | 610 | 退火（620℃），转850平整 |  | 20100082 | 轧硬 | 0.6*610-SPCC | 31010040 | 小品种钢卷 | 0.39-SPCC |  | 40 | MO000671-001-01 | 2024-06-08 15:24:13 | 2024-06-11 21:06:51
一次退火 | JG12240551262 | JG1224055126 | DT8 | 东方8# | 合格 | 乙 | 陈国,李楷文,袁亚东,张天圣 | 6855 | 6855 | 2900 | 0.4 | 760 | 退火 装炉量20T-45T(620℃),装炉量>45T (630℃） |  | 20100142 | 轧硬 | 0.4*760-SPCC | 30210015 | 光亮卷 | 0.1-SPCC |  | 20 | MO000664-004-02 | 2024-06-08 15:24:13 | 2024-06-11 21:06:51
最终脱脂 | JL002404002602 | JL002404002602 | DX1 | 东方950脱脂1# | 合格 | 乙 | 何晓健,张东兵 | 6450 | 6335 | 2450 | 0.6 | 610 | 脱脂(单位张力4.8） |  | 20100082 | 轧硬 | 0.6*610-SPCC | 31010056 | 小品种钢卷 | 0.54-SPCC |  | 30 | MO000681-001 | 2024-06-08 15:21:24 | 2024-06-08 16:33:16
一次脱脂 | JG1124055085 | JG1124055085 | DX2 | 东方950脱脂2# | 合格 | 甲 | 韩成飞,周志平 | 4470 | 4470 | 1800 | 0.6 | 533 | 950-2脱脂（单位张力5.0） | 条印色差 | 20100067 | 轧硬 | 0.6*533-SPCC | 31010007 | 小品种钢卷 | 0.13-SPCC |  | 10 | MO000652-017 | 2024-06-08 15:16:38 | 2024-06-08 15:17:35
最终冷轧 | JL00240400241 | JL0024040024 | DZ1 | 东方650轧机 | 合格 | 乙 | 朱明 | 6305 | 6250 | 2300 | 0.57 | 610 | 650轧机用Ra1.0-1.2μm毛化辊轧至0.57mm（0.6-0.57）厚度公差：0.578-0.583mm | 来料的色差条印细划伤，成品轧不掉 | 20100082 | 轧硬 | 0.6*610-SPCC | 31010081 | 小品种钢卷 | 0.57-SPCC |  | 20 | MO000682-001-01 | 2024-06-08 15:05:56 | 2024-06-08 15:43:33
最终冷轧 | JL00240400242 | JL0024040024 | DZ1 | 东方650轧机 | 合格 | 乙 | 刘爱民 | 6385 | 6330 | 2300 | 0.57 | 610 | 650轧机用Ra1.0-1.2μm毛化辊轧至0.57mm（0.6-0.57）厚度公差：0.578-0.583mm | 来料色差条印脏，成品轧不掉 | 20100082 | 轧硬 | 0.6*610-SPCC | 31010081 | 小品种钢卷 | 0.57-SPCC |  | 20 | MO000682-001-02 | 2024-06-08 15:00:13 | 2024-06-08 15:03:45
一次脱脂 | JG1124055084 | JG1124055084 | DX2 | 东方950脱脂2# | 合格 | 甲 | 韩成飞,周志平 | 4500 | 4500 | 1800 | 0.6 | 533 | 950-2脱脂（单位张力5.0） | 条印色差 | 20100067 | 轧硬 | 0.6*533-SPCC | 31010007 | 小品种钢卷 | 0.13-SPCC |  | 10 | MO000652-015 | 2024-06-08 14:38:18 | 2024-06-08 14:45:19
最终冷轧 | JL002404002602 | JL002404002602 | DZ1 | 东方650轧机 | 合格 | 乙 | 朱明 | 6500 | 6450 | 2500 | 0.54 | 610 | 650轧机用Ra0.8-1.0um毛化辊轧制0.54mm（0.6-0.54）厚度公差：0.548-0.553mm、板面粗糙度控制Ra0.4-0.6μm |  | 20100082 | 轧硬 | 0.6*610-SPCC | 31010056 | 小品种钢卷 | 0.54-SPCC |  | 20 | MO000681-001 | 2024-06-08 14:09:18 | 2024-06-08 14:10:44
一次脱脂 | JL11240400042 | JL11240400042 | DX2 | 东方950脱脂2# | 合格 | 甲 | 韩成飞,周志平 | 5905 | 5900 | 1030 | 1.2 | 610 | 脱脂(单位张力3.5） | 条印色差 | 20100130 | 轧硬 | 1.2*610-SPCC | 31010082 | 小品种钢卷 | 0.67-SPCC |  | 10 | MO000683-002 | 2024-06-08 13:46:41 | 2024-06-08 13:54:19
一次脱脂 | JL00240400241 | JL0024040024 | DX2 | 东方950脱脂2# | 合格 | 甲 | 韩成飞,周志平 | 12725 | 6305 | 2200 | 0.6 | 610 | 脱脂(单位张力6.0) | 条印色差 | 20100082 | 轧硬 | 0.6*610-SPCC | 31010081 | 小品种钢卷 | 0.57-SPCC |  | 10 | MO000682-001-01 | 2024-06-08 12:40:43 | 2024-06-08 13:30:02
一次脱脂 | JL00240400242 | JL0024040024 | DX2 | 东方950脱脂2# | 合格 | 甲 | 韩成飞,周志平 | 12725 | 6385 | 2230 | 0.6 | 610 | 脱脂(单位张力6.0) | 条印色差 | 20100082 | 轧硬 | 0.6*610-SPCC | 31010081 | 小品种钢卷 | 0.57-SPCC |  | 10 | MO000682-001-02 | 2024-06-08 12:40:43 | 2024-06-08 13:30:02
最终脱脂 | JL00240400301 | JL0024040030 | DX1 | 东方950脱脂1# | 合格 | 乙 | 何晓健,张东兵 | 6400 | 6325 | 3350 | 0.6 | 610 | 脱脂(单位张力6.2）、转退火 | 反面传3cm麻点线印，12cm线印重 | 20100082 | 轧硬 | 0.6*610-SPCC | 31010040 | 小品种钢卷 | 0.39-SPCC |  | 30 | MO000671-001-01 | 2024-06-08 11:57:51 | 2024-06-08 12:29:51
一次脱脂 | JL1224050005 | JL1224050005 | DX2 | 东方950脱脂2# | 合格 | 甲 | 韩成飞,周志平 | 6000 | 6000 | 1050 | 1.2 | 610 | 脱脂(单位张力3.5） | 条印色差 | 20100130 | 轧硬 | 1.2*610-SPCC | 31010082 | 小品种钢卷 | 0.67-SPCC |  | 10 | MO000683-001 | 2024-06-08 11:34:56 | 2024-06-08 12:40:16
一次脱脂 | JL002404002602 | JL002404002602 | DX2 | 东方950脱脂2# | 合格 | 甲 | 韩成飞,周志平 | 6500 | 6500 | 2260 | 0.6 | 610 | 脱脂(单位张力6.0） | 条印色差 | 20100082 | 轧硬 | 0.6*610-SPCC | 31010056 | 小品种钢卷 | 0.54-SPCC |  | 10 | MO000681-001 | 2024-06-08 11:12:54 | 2024-06-08 11:34:37
一次脱脂 | JG1224055137 | JG1224055137 | DX2 | 东方950脱脂2# | 合格 | 甲 | 韩成飞,周志平 | 13835 | 13800 | -15850 | 0.4 | 760 | 脱脂（950-2） |  | 20100142 | 轧硬 | 0.4*760-SPCC | 30210015 | 光亮卷 | 0.1-SPCC |  | 10 | MO000692-004 | 2024-06-08 11:08:12 | 2024-06-08 11:09:56
最终退火 | DL0024060003 | DL0024060003 | DT20 | 东方20# | 合格 | 乙 | 陈国,李楷文,袁亚东,张天圣 | 5460 | 5460 | 2480 | 0.5 | 565 | 退火（620℃），转850平整 |  | 20100072 | 轧硬 | 0.6*565-SPCC | 31010062 | 小品种钢卷 | 0.5-SPCC |  | 40 | MO000667-001 | 2024-06-08 10:59:41 | 2024-06-13 08:48:13
最终退火 | DL0024060004 | DL0024060004 | DT20 | 东方20# | 合格 | 乙 | 陈国,李楷文,袁亚东,张天圣 | 5455 | 5455 | 2470 | 0.5 | 565 | 退火（620℃），转850平整 |  | 20100072 | 轧硬 | 0.6*565-SPCC | 31010062 | 小品种钢卷 | 0.5-SPCC |  | 40 | MO000667-002 | 2024-06-08 10:59:41 | 2024-06-13 08:48:13
一次退火 | JG12240550961 | JG12240550961 | DT8 | 东方8# | 合格 | 乙 | 陈国,李楷文,袁亚东,张天圣 | 6445 | 6445 | 0 | 0.15 | 760 | 退火 装炉量20T-45T(620℃), 装炉量>45T (630℃） |  | 20100142 | 轧硬 | 0.4*760-SPCC | 30210011 | 光亮卷 | 0.15-SPCC |  | 10 | MO000680-001 | 2024-06-08 10:59:41 | 2024-06-13 08:48:13
一次退火 | JG12240550962 | JG12240550962 | DT8 | 东方8# | 合格 | 乙 | 陈国,李楷文,袁亚东,张天圣 | 6330 | 6330 | 0 | 0.15 | 760 | 退火 装炉量20T-45T(620℃), 装炉量>45T (630℃） |  | 20100142 | 轧硬 | 0.4*760-SPCC | 30210011 | 光亮卷 | 0.15-SPCC |  | 10 | MO000680-002 | 2024-06-08 10:59:41 | 2024-06-13 08:48:13
最终脱脂 | JL00240400302 | JL0024040030 | DX1 | 东方950脱脂1# | 合格 | 乙 | 何晓健,张东兵 | 6350 | 6245 | 3350 | 0.6 | 610 | 脱脂(单位张力6.2）、转退火 |  | 20100082 | 轧硬 | 0.6*610-SPCC | 31010040 | 小品种钢卷 | 0.39-SPCC |  | 30 | MO000671-001-02 | 2024-06-08 10:48:50 | 2024-06-08 10:49:20
最终脱脂 | DL0024060005 | DL0024060005 | DX1 | 东方950脱脂1# | 合格 | 乙 | 何晓健,张东兵 | 5620 | 5585 | 2400 | 0.6 | 565 | 脱脂(单位张力5.5）、转退火 |  | 20100072 | 轧硬 | 0.6*565-SPCC | 31010054 | 小品种钢卷 | 0.53-SPCC |  | 30 | MO000669-001 | 2024-06-08 10:45:53 | 2024-06-08 10:46:18
一次脱脂 | JG1224055138 | JG1224055138 | DX2 | 东方950脱脂2# | 合格 | 甲 | 韩成飞,周志平 | 13835 | 13805 | 5850 | 0.4 | 760 | 脱脂（950-2） |  | 20100142 | 轧硬 | 0.4*760-SPCC | 30210015 | 光亮卷 | 0.1-SPCC |  | 10 | MO000692-005 | 2024-06-08 09:32:48 | 2024-06-08 09:55:23
最终冷轧 | DL0024060005 | DL0024060005 | DZ1 | 东方650轧机 | 合格 | 甲 | 关颜伟,徐炜 | 5675 | 5620 | 2400 | 0.53 | 565 | 650轧机中间道次普光辊（Ra0.2-0.3μm)轧制,最后一道用Ra0.4-0.6μm毛化辊轧至0.53mm（0.6-0.56-0.53）厚度公差：0.533-0.538mm、板面粗糙度控制Ra0.20-0.35μm、转脱脂 |  | 20100072 | 轧硬 | 0.6*565-SPCC | 31010054 | 小品种钢卷 | 0.53-SPCC |  | 20 | MO000669-001 | 2024-06-08 08:18:24 | 2024-06-08 08:24:07
最终退火 | JG12240550161 | JG1224055016 | DT20 | 东方20# | 合格 | 甲 | 程新华,吴双勇,李龙礼 | 7565 | 7565 | 13540 | 0.1 | 760 | 退火(590℃) |  | 20100142 | 轧硬 | 0.4*760-SPCC | 30210015 | 光亮卷 | 0.1-SPCC |  | 50 | MO000539-004-01 | 2024-06-08 07:43:18 | 2024-06-11 10:18:58
最终退火 | JG12240550351 | JG1224055035 | DT20 | 东方20# | 合格 | 甲 | 程新华,吴双勇,李龙礼 | 6085 | 6085 | 10620 | 0.4 | 760 | 退火(590℃) |  | 20100142 | 轧硬 | 0.4*760-SPCC | 30210015 | 光亮卷 | 0.1-SPCC |  | 50 | MO000539-005-01 | 2024-06-08 07:43:18 | 2024-06-11 10:18:58
最终退火 | JG12240550241 | JG1224055024 | DT20 | 东方20# | 合格 | 甲 | 程新华,吴双勇,李龙礼 | 7480 | 7480 | 12970 | 0.1 | 760 | 退火(590℃) |  | 20100142 | 轧硬 | 0.4*760-SPCC | 30210015 | 光亮卷 | 0.1-SPCC |  | 50 | MO000518-002-01 | 2024-06-08 07:43:18 | 2024-06-11 10:18:58
最终退火 | JG12240550242 | JG1224055024 | DT20 | 东方20# | 合格 | 甲 | 程新华,吴双勇,李龙礼 | 6180 | 6180 | 10730 | 0.1 | 760 | 退火(590℃) |  | 20100142 | 轧硬 | 0.4*760-SPCC | 30210015 | 光亮卷 | 0.1-SPCC |  | 50 | MO000518-002-02 | 2024-06-08 07:43:18 | 2024-06-11 10:18:58
最终脱脂 | JG12240550502 | JG1224055050 | DX1 | 东方950脱脂1# | 合格 | 甲 | 何晓健,张东兵 | 13680 | 6150 | 10650 | 0.1 | 760 | 脱脂(单位张力7.6）脱脂分一包10500米 |  | 20100142 | 轧硬 | 0.4*760-SPCC | 30210015 | 光亮卷 | 0.1-SPCC |  | 40 | MO000539-012-02 | 2024-06-08 07:33:35 | 2024-06-08 09:28:50
最终脱脂 | JG12240550501 | JG1224055050 | DX1 | 东方950脱脂1# | 合格 | 甲 | 何晓健,张东兵 | 13680 | 7420 | 12750 | 0.1 | 760 | 脱脂(单位张力7.6）脱脂分一包10500米 |  | 20100142 | 轧硬 | 0.4*760-SPCC | 30210015 | 光亮卷 | 0.1-SPCC |  | 40 | MO000539-012-01 | 2024-06-08 07:33:35 | 2024-06-08 09:28:50
最终冷轧 | JG1224055050 | JG1224055050 | DZ2 | 东方850轧机 | 合格 | 甲 | 蔡迎虎 | 13730 | 13680 | 23448 | 0.4 | 760 | 850轧机普光辊(Ra0.4-0.6μm)轧制0.13mm(0.4-0.25-0.15-0.115-0.1),厚度公差：0.098-0.103mm，米数控制在23700-23800米。 |  | 20100142 | 轧硬 | 0.4*760-SPCC | 30210015 | 光亮卷 | 0.1-SPCC |  | 30 | MO000539-012 | 2024-06-08 06:39:09 | 2024-06-08 06:40:40
最终脱脂 | JG12240550161 | JG1224055016 | DX1 | 东方950脱脂1# | 合格 | 甲 | 关莫平,王建军 | 13900 | 7565 | 13540 | 0.1 | 760 | 脱脂(单位张力7.6）脱脂分一包10500米 |  | 20100142 | 轧硬 | 0.4*760-SPCC | 30210015 | 光亮卷 | 0.1-SPCC |  | 40 | MO000539-004-01 | 2024-06-08 05:41:26 | 2024-06-08 07:33:06
最终脱脂 | JG12240550162 | JG1224055016 | DX1 | 东方950脱脂1# | 合格 | 甲 | 关莫平,王建军 | 13900 | 6030 | 10530 | 0.1 | 760 | 脱脂(单位张力7.6）脱脂分一包10500米 |  | 20100142 | 轧硬 | 0.4*760-SPCC | 30210015 | 光亮卷 | 0.1-SPCC |  | 40 | MO000539-004-02 | 2024-06-08 05:41:26 | 2024-06-08 07:33:06
最终脱脂 | JL00240300652 | JL0024030065 | DX1 | 东方950脱脂1# | 合格 | 甲 | 关莫平,王建军 | 6330 | 6230 | 2950 | 0.44 | 610 | 脱脂(单位张力5.8）、转退火 | 正反面多条线印明显.头尾挫伤重 | 20100082 | 轧硬 | 0.6*610-SPCC | 31010045 | 小品种钢卷 | 0.44-SPCC |  | 30 | MO000672-002-02 | 2024-06-08 04:56:30 | 2024-06-08 05:41:00
最终脱脂 | JL00240300651 | JL0024030065 | DX1 | 东方950脱脂1# | 合格 | 甲 | 关莫平,王建军 | 6340 | 6300 | 2975 | 0.44 | 610 | 脱脂(单位张力5.8）、转退火 |  | 20100082 | 轧硬 | 0.6*610-SPCC | 31010045 | 小品种钢卷 | 0.44-SPCC |  | 30 | MO000672-002-01 | 2024-06-08 04:55:32 | 2024-06-08 04:56:09
最终冷轧 | JL00240400302 | JL0024040030 | DZ1 | 东方650轧机 | 合格 | 甲 | 关颜伟,徐炜 | 6410 | 6350 | 3360 | 0.39 | 610 | 650轧机中间道次用普光辊(Ra0.2-0.3um)轧制,最后一道用Ra1.0-1.2μm毛化辊轧至0.39mm（0.6-0.45-0.39）厚度公差：0.4-0.405mm，、板面粗糙度控制在0.6μm以上,转脱脂 |  | 20100082 | 轧硬 | 0.6*610-SPCC | 31010040 | 小品种钢卷 | 0.39-SPCC |  | 20 | MO000671-001-02 | 2024-06-08 04:41:33 | 2024-06-08 08:23:26
最终冷轧 | JL00240400301 | JL0024040030 | DZ1 | 东方650轧机 | 合格 | 甲 | 关颜伟,徐炜 | 6445 | 6400 | 3380 | 0.39 | 610 | 650轧机中间道次用普光辊(Ra0.2-0.3um)轧制,最后一道用Ra1.0-1.2μm毛化辊轧至0.39mm（0.6-0.45-0.39）厚度公差：0.4-0.405mm，、板面粗糙度控制在0.6μm以上,转脱脂 |  | 20100082 | 轧硬 | 0.6*610-SPCC | 31010040 | 小品种钢卷 | 0.39-SPCC |  | 20 | MO000671-001-01 | 2024-06-08 04:31:42 | 2024-06-08 08:22:47
最终脱脂 | JL00240300591 | JL0024030059 | DX1 | 东方950脱脂1# | 合格 | 甲 | 关莫平,王建军 | 6360 | 6285 | 3000 | 0.44 | 610 | 脱脂(单位张力5.8）、转退火 |  | 20100082 | 轧硬 | 0.6*610-SPCC | 31010045 | 小品种钢卷 | 0.44-SPCC |  | 30 | MO000672-001-01 | 2024-06-08 03:34:51 | 2024-06-08 04:14:30
最终冷轧 | JG1224055016 | JG1224055016 | DZ2 | 东方850轧机 | 合格 | 甲 | 蔡迎虎 | 13960 | 13900 | 24135 | 0.4 | 760 | 850轧机普光辊(Ra0.4-0.6μm)轧制0.13mm(0.4-0.25-0.15-0.115-0.1),厚度公差：0.098-0.103mm，米数控制在23700-23800米。 |  | 20100142 | 轧硬 | 0.4*760-SPCC | 30210015 | 光亮卷 | 0.1-SPCC |  | 30 | MO000539-004 | 2024-06-08 03:33:39 | 2024-06-08 03:35:13
最终脱脂 | JL00240300592 | JL0024030059 | DX1 | 东方950脱脂1# | 合格 | 甲 | 关莫平,王建军 | 6315 | 2965 | 2965 | 0.44 | 610 | 脱脂(单位张力5.8）、转退火 | 油印重细擦划伤 | 20100082 | 轧硬 | 0.6*610-SPCC | 31010045 | 小品种钢卷 | 0.44-SPCC |  | 30 | MO000672-001-02 | 2024-06-08 02:52:14 | 2024-06-08 03:31:09
最终冷轧 | JL00240300652 | JL0024030065 | DZ1 | 东方650轧机 | 合格 | 甲 | 关颜伟,徐炜 | 6390 | 6330 | 2950 | 0.44 | 610 | 650轧机中间道次用普光辊(Ra0.2-0.3um)轧制,最后一道用Ra1.0-1.2μm毛化辊轧至0.44mm（0.6-0.5-0.44）厚度公差：0.448-0.453mm、板面粗糙度控制在0.6μm以上、转脱脂 |  | 20100082 | 轧硬 | 0.6*610-SPCC | 31010045 | 小品种钢卷 | 0.44-SPCC |  | 20 | MO000672-002-02 | 2024-06-08 01:25:09 | 2024-06-08 02:14:57
最终冷轧 | JL00240300651 | JL0024030065 | DZ1 | 东方650轧机 | 合格 | 甲 | 关颜伟,徐炜 | 6390 | 6340 | 3000 | 0.44 | 610 | 650轧机中间道次用普光辊(Ra0.2-0.3um)轧制,最后一道用Ra1.0-1.2μm毛化辊轧至0.44mm（0.6-0.5-0.44）厚度公差：0.448-0.453mm、板面粗糙度控制在0.6μm以上、转脱脂 |  | 20100082 | 轧硬 | 0.6*610-SPCC | 31010045 | 小品种钢卷 | 0.44-SPCC |  | 20 | MO000672-002-01 | 2024-06-08 01:22:26 | 2024-06-08 01:24:14
最终脱脂 | JG12240550241 | JG1224055024 | DX1 | 东方950脱脂1# | 合格 | 甲 | 关莫平,王建军 | 13750 | 7480 | 12970 | 0.1 | 760 | 脱脂(单位张力7.6）脱脂分一包10500米 |  | 20100142 | 轧硬 | 0.4*760-SPCC | 30210015 | 光亮卷 | 0.1-SPCC |  | 40 | MO000518-002-01 | 2024-06-08 00:53:41 | 2024-06-08 02:49:32
最终脱脂 | JG12240550242 | JG1224055024 | DX1 | 东方950脱脂1# | 合格 | 甲 | 关莫平,王建军 | 13750 | 6180 | 10730 | 0.1 | 760 | 脱脂(单位张力7.6）脱脂分一包10500米 |  | 20100142 | 轧硬 | 0.4*760-SPCC | 30210015 | 光亮卷 | 0.1-SPCC |  | 40 | MO000518-002-02 | 2024-06-08 00:53:41 | 2024-06-08 02:49:32
最终退火 | JG12240550352 | JG1224055035 | DT20 | 东方20# | 合格 | 甲 | 程新华,李龙礼,吴双勇 | 7525 | 7525 | 12900 | 0.4 | 760 | 退火(590℃) |  | 20100142 | 轧硬 | 0.4*760-SPCC | 30210015 | 光亮卷 | 0.1-SPCC |  | 50 | MO000539-005-02 | 2024-06-08 00:52:13 | 2024-06-09 08:28:17
最终退火 | JG12240550251 | JG1224055025 | DT20 | 东方20# | 合格 | 甲 | 程新华,李龙礼,吴双勇 | 7390 | 7390 | 12900 | 0.1 | 760 | 退火(590℃) |  | 20100142 | 轧硬 | 0.4*760-SPCC | 30210015 | 光亮卷 | 0.1-SPCC |  | 50 | MO000519-003-01 | 2024-06-08 00:52:13 | 2024-06-09 08:28:17
最终退火 | JG12240550282 | JG1224055028 | DT20 | 东方20# | 合格 | 甲 | 程新华,李龙礼,吴双勇 | 6080 | 6080 | 10500 | 0.1 | 760 | 退火(590℃) |  | 20100142 | 轧硬 | 0.4*760-SPCC | 30210015 | 光亮卷 | 0.1-SPCC |  | 50 | MO000518-010-02 | 2024-06-08 00:52:13 | 2024-06-09 08:28:17
最终冷轧 | JG1224055024 | JG1224055024 | DZ2 | 东方850轧机 | 合格 | 甲 | 何建 | 13785 | 13750 | 2336 | 0.1 | 760 | 850轧机普光辊(Ra0.4-0.6μm)轧制0.13mm(0.4-0.25-0.15-0.115-0.1),厚度公差：0.098-0.103mm，米数控制在23700-23800米。 |  | 20100142 | 轧硬 | 0.4*760-SPCC | 30210015 | 光亮卷 | 0.1-SPCC |  | 30 | MO000518-002 | 2024-06-08 00:21:23 | 2024-06-08 00:23:37
最终冷轧 | JL00240300592 | JL0024030059 | DZ1 | 东方650轧机 | 合格 | 甲 | 关颜伟,徐炜 | 6375 | 6315 | 3000 | 0.44 | 610 | 650轧机中间道次用普光辊(Ra0.2-0.3um)轧制,最后一道用Ra1.0-1.2μm毛化辊轧至0.44mm（0.6-0.5-0.44）厚度公差：0.448-0.453mm、板面粗糙度控制在0.6μm以上、转脱脂 |  | 20100082 | 轧硬 | 0.6*610-SPCC | 31010045 | 小品种钢卷 | 0.44-SPCC |  | 20 | MO000672-001-02 | 2024-06-08 00:04:28 | 2024-06-08 00:06:13
最终冷轧 | JL00240300591 | JL0024030059 | DZ1 | 东方650轧机 | 合格 | 甲 | 关颜伟,徐炜 | 6415 | 6360 | 2250 | 0.44 | 610 | 650轧机中间道次用普光辊(Ra0.2-0.3um)轧制,最后一道用Ra1.0-1.2μm毛化辊轧至0.44mm（0.6-0.5-0.44）厚度公差：0.448-0.453mm、板面粗糙度控制在0.6μm以上、转脱脂 |  | 20100082 | 轧硬 | 0.6*610-SPCC | 31010045 | 小品种钢卷 | 0.44-SPCC |  | 20 | MO000672-001-01 | 2024-06-07 23:59:23 | 2024-06-08 00:03:18
最终脱脂 | JG12240550351 | JG1224055035 | DX1 | 东方950脱脂1# | 合格 | 甲 | 关莫平,王建军 | 13760 | 6085 | 10620 | 0.4 | 760 | 脱脂(单位张力7.6）脱脂分一包10500米 |  | 20100142 | 轧硬 | 0.4*760-SPCC | 30210015 | 光亮卷 | 0.1-SPCC |  | 40 | MO000539-005-01 | 2024-06-07 22:19:34 | 2024-06-08 00:44:28
最终脱脂 | JG12240550352 | JG1224055035 | DX1 | 东方950脱脂1# | 合格 | 甲 | 关莫平,王建军 | 13760 | 7525 | 12900 | 0.4 | 760 | 脱脂(单位张力7.6）脱脂分一包10500米 |  | 20100142 | 轧硬 | 0.4*760-SPCC | 30210015 | 光亮卷 | 0.1-SPCC |  | 40 | MO000539-005-02 | 2024-06-07 22:19:34 | 2024-06-08 00:44:28
最终退火 | JG12240550252 | JG1224055025 | DT20 | 东方20# | 合格 | 甲 | 吴双勇 | 6000 | 6000 | 10450 | 0.1 | 760 | 退火(590℃) |  | 20100142 | 轧硬 | 0.4*760-SPCC | 30210015 | 光亮卷 | 0.1-SPCC |  | 50 | MO000519-003-02 | 2024-06-07 21:57:22 | 2024-06-11 08:33:54
最终退火 | JG12240550281 | JG1224055028 | DT20 | 东方20# | 合格 | 甲 | 吴双勇 | 7635 | 7635 | 13200 | 0.1 | 760 | 退火(590℃) |  | 20100142 | 轧硬 | 0.4*760-SPCC | 30210015 | 光亮卷 | 0.1-SPCC |  | 50 | MO000518-010-01 | 2024-06-07 21:57:22 | 2024-06-11 08:33:54
最终脱脂 | DL0024060004 | DL0024060004 | DX1 | 东方950脱脂1# | 合格 | 甲 | 关莫平,王建军 | 5560 | 5455 | 2470 | 0.5 | 565 | 脱脂(单位张力5.5）、转退火 |  | 20100072 | 轧硬 | 0.6*565-SPCC | 31010062 | 小品种钢卷 | 0.5-SPCC |  | 30 | MO000667-002 | 2024-06-07 21:27:33 | 2024-06-07 22:19:02
最终脱脂 | DL0024060003 | DL0024060003 | DX1 | 东方950脱脂1# | 合格 | 甲 | 关莫平,王建军 | 5560 | 5460 | 2480 | 0.5 | 565 | 脱脂(单位张力5.5）、转退火 |  | 20100072 | 轧硬 | 0.6*565-SPCC | 31010062 | 小品种钢卷 | 0.5-SPCC |  | 30 | MO000667-001 | 2024-06-07 20:45:42 | 2024-06-07 21:27:00
最终冷轧 | DL0024060004 | DL0024060004 | DZ1 | 东方650轧机 | 合格 | 乙 | 朱明 | 5610 | 5560 | 2500 | 0.5 | 565 | 650轧机中间道次普光辊（Ra0.2-0.3μm)轧制,最后一道用Ra0.4-0.6μm毛化辊轧至0.5mm（0.6-0.55-0.5）厚度公差：0.503-0.508mm、板面粗糙度控制Ra0.20-0.35μm、转脱脂 |  | 20100072 | 轧硬 | 0.6*565-SPCC | 31010062 | 小品种钢卷 | 0.5-SPCC |  | 20 | MO000667-002 | 2024-06-07 20:38:07 | 2024-06-07 20:38:53
最终冷轧 | JG1224055035 | JG1224055035 | DZ2 | 东方850轧机 | 合格 | 乙 | 肖勋民 | 13875 | 13760 | 23520 | 0.1 | 760 | 850轧机普光辊(Ra0.4-0.6μm)轧制0.13mm(0.4-0.25-0.15-0.115-0.1),厚度公差：0.098-0.103mm，米数控制在23700-23800米。 |  | 20100142 | 轧硬 | 0.4*760-SPCC | 30210015 | 光亮卷 | 0.1-SPCC |  | 30 | MO000539-005 | 2024-06-07 20:16:29 | 2024-06-07 20:29:01
最终脱脂 | JG12240550281 | JG1224055028 | DX1 | 东方950脱脂1# | 合格 | 乙 | 何晓健,张东兵 | 13780 | 7635 | 13200 | 0.1 | 760 | 脱脂(单位张力7.6）脱脂分一包10500米 |  | 20100142 | 轧硬 | 0.4*760-SPCC | 30210015 | 光亮卷 | 0.1-SPCC |  | 40 | MO000518-010-01 | 2024-06-07 19:38:13 | 2024-06-07 20:36:00
最终脱脂 | JG12240550282 | JG1224055028 | DX1 | 东方950脱脂1# | 合格 | 乙 | 何晓健,张东兵 | 13780 | 6080 | 10500 | 0.1 | 760 | 脱脂(单位张力7.6）脱脂分一包10500米 |  | 20100142 | 轧硬 | 0.4*760-SPCC | 30210015 | 光亮卷 | 0.1-SPCC |  | 40 | MO000518-010-02 | 2024-06-07 19:38:13 | 2024-06-07 20:36:00
一次脱脂 | JG1124055081 | JG1124055081 | DX2 | 东方950脱脂2# | 合格 | 甲 | 韩成飞,周志平 | 4520 | 4520 | 1800 | 0.6 | 533 | 950-2脱脂（单位张力5.0） | 条印色差 | 20100067 | 轧硬 | 0.6*533-SPCC | 31010007 | 小品种钢卷 | 0.13-SPCC |  | 10 | MO000652-009 | 2024-06-07 19:22:25 | 2024-06-07 19:50:17
最终退火 | JG12240550261 | JG1224055026 | DT20 | 东方20# | 合格 | 乙 | 陈国,李楷文,袁亚东,张天圣 | 7400 | 7400 | 12700 | 0.4 | 760 | 退火(590℃) |  | 20100142 | 轧硬 | 0.4*760-SPCC | 30210015 | 光亮卷 | 0.1-SPCC |  | 50 | MO000519-004-01 | 2024-06-07 19:06:42 | 2024-06-11 08:34:14
一次脱脂 | DL0024060005 | DL0024060005 | DX2 | 东方950脱脂2# | 合格 | 甲 | 韩成飞,周志平 | 5675 | 5675 | 2140 | 0.6 | 565 | 脱脂(单位张力6.0）、转650轧机 | 条印色差 | 20100072 | 轧硬 | 0.6*565-SPCC | 31010054 | 小品种钢卷 | 0.53-SPCC |  | 10 | MO000669-001 | 2024-06-07 18:52:29 | 2024-06-07 19:16:06
一次脱脂 | DL0024060008 | DL0024060008 | DX2 | 东方950脱脂2# | 合格 | 甲 | 韩成飞,周志平 | 5675 | 5675 | 2120 | 0.6 | 565 | 脱脂(单位张力6.0）、转650轧机 | 条印色差细划伤 | 20100072 | 轧硬 | 0.6*565-SPCC | 31010054 | 小品种钢卷 | 0.53-SPCC |  | 10 | MO000669-002 | 2024-06-07 18:46:37 | 2024-06-07 18:48:04
最终冷轧 | DL0024060003 | DL0024060003 | DZ1 | 东方650轧机 | 合格 | 乙 | 刘爱民 | 5615 | 5560 | 2500 | 0.5 | 565 | 650轧机中间道次普光辊（Ra0.2-0.3μm)轧制,最后一道用Ra0.4-0.6μm毛化辊轧至0.5mm（0.6-0.55-0.5）厚度公差：0.503-0.508mm、板面粗糙度控制Ra0.20-0.35μm、转脱脂 |  | 20100072 | 轧硬 | 0.6*565-SPCC | 31010062 | 小品种钢卷 | 0.5-SPCC |  | 20 | MO000667-001 | 2024-06-07 18:15:23 | 2024-06-07 18:18:01
一次脱脂 | JL00240400301 | JL0024040030 | DX2 | 东方950脱脂2# | 合格 | 甲 | 韩成飞,周志平 | 12850 | 6445 | 2250 | 0.6 | 610 | 脱脂(单位张力6.0）转轧机 | 条印色差 | 20100082 | 轧硬 | 0.6*610-SPCC | 31010040 | 小品种钢卷 | 0.39-SPCC |  | 10 | MO000671-001-01 | 2024-06-07 17:30:51 | 2024-06-07 18:25:56
一次脱脂 | JL00240400302 | JL0024040030 | DX2 | 东方950脱脂2# | 合格 | 甲 | 韩成飞,周志平 | 12850 | 6410 | 2230 | 0.6 | 610 | 脱脂(单位张力6.0）转轧机 | 条印色差 | 20100082 | 轧硬 | 0.6*610-SPCC | 31010040 | 小品种钢卷 | 0.39-SPCC |  | 10 | MO000671-001-02 | 2024-06-07 17:30:51 | 2024-06-07 18:25:56
一次脱脂 | JL00240300592 | JL0024030059 | DX2 | 东方950脱脂2# | 合格 | 甲 | 韩成飞,周志平 | 12845 | 6375 | 2220 | 0.6 | 610 | 脱脂(单位张力6.0）、转650轧机 | 条印色差 | 20100082 | 轧硬 | 0.6*610-SPCC | 31010045 | 小品种钢卷 | 0.44-SPCC |  | 10 | MO000672-001-02 | 2024-06-07 17:21:14 | 2024-06-07 17:29:03
一次脱脂 | JL00240300591 | JL0024030059 | DX2 | 东方950脱脂2# | 合格 | 甲 | 韩成飞,周志平 | 12845 | 6415 | 2250 | 0.6 | 610 | 脱脂(单位张力6.0）、转650轧机 | 条印色差 | 20100082 | 轧硬 | 0.6*610-SPCC | 31010045 | 小品种钢卷 | 0.44-SPCC |  | 10 | MO000672-001-01 | 2024-06-07 17:21:14 | 2024-06-07 17:29:03
最终脱脂 | JG12240550251 | JG1224055025 | DX1 | 东方950脱脂1# | 合格 | 乙 | 何晓健,张东兵 | 13460 | 7390 | 12900 | 0.1 | 760 | 脱脂分一包10400米(单位张力7.6） |  | 20100142 | 轧硬 | 0.4*760-SPCC | 30210015 | 光亮卷 | 0.1-SPCC |  | 40 | MO000519-003-01 | 2024-06-07 16:51:31 | 2024-06-07 18:36:15
最终脱脂 | JG12240550252 | JG1224055025 | DX1 | 东方950脱脂1# | 合格 | 乙 | 何晓健,张东兵 | 13460 | 6000 | 10450 | 0.1 | 760 | 脱脂分一包10400米(单位张力7.6） |  | 20100142 | 轧硬 | 0.4*760-SPCC | 30210015 | 光亮卷 | 0.1-SPCC |  | 40 | MO000519-003-02 | 2024-06-07 16:51:31 | 2024-06-07 18:36:15
一次退火 | JG1124055088 | JG1124055088 | DT8 | 东方8# | 合格 | 乙 | 陈国,李楷文,袁亚东,张天圣 | 4470 | 4470 | 1800 | 0.6 | 533 | 退火(620℃) |  | 20100067 | 轧硬 | 0.6*533-SPCC | 31010007 | 小品种钢卷 | 0.13-SPCC |  | 20 | MO000652-023 | 2024-06-07 16:43:15 | 2024-06-12 12:13:09
一次退火 | JG1124055083 | JG1124055083 | DT8 | 东方8# | 合格 | 乙 | 陈国,李楷文,袁亚东,张天圣 | 4465 | 4465 | 1800 | 0.6 | 533 | 退火(620℃) |  | 20100067 | 轧硬 | 0.6*533-SPCC | 31010007 | 小品种钢卷 | 0.13-SPCC |  | 20 | MO000652-013 | 2024-06-07 16:43:15 | 2024-06-12 12:13:09
一次退火 | JG1124055078 | JG1124055078 | DT8 | 东方8# | 合格 | 乙 | 陈国,李楷文,袁亚东,张天圣 | 4505 | 4505 |  | 0.6 | 533 | 退火(620℃) |  | 20100067 | 轧硬 | 0.6*533-SPCC | 31010007 | 小品种钢卷 | 0.13-SPCC |  | 20 | MO000652-003 | 2024-06-07 16:43:15 | 2024-06-12 12:13:09
一次退火 | JG1124055086 | JG1124055086 | DT8 | 东方8# | 合格 | 乙 | 陈国,李楷文,袁亚东,张天圣 | 4470 | 4470 | 1800 | 0.6 | 533 | 退火(620℃) |  | 20100067 | 轧硬 | 0.6*533-SPCC | 31010007 | 小品种钢卷 | 0.13-SPCC |  | 20 | MO000652-019 | 2024-06-07 16:43:15 | 2024-06-12 12:13:09
一次退火 | JG1124055087 | JG1124055087 | DT8 | 东方8# | 合格 | 乙 | 陈国,李楷文,袁亚东,张天圣 | 4510 | 4510 | 1800 | 0.6 | 533 | 退火(620℃) |  | 20100067 | 轧硬 | 0.6*533-SPCC | 31010007 | 小品种钢卷 | 0.13-SPCC |  | 20 | MO000652-021 | 2024-06-07 16:43:15 | 2024-06-12 12:13:09
一次退火 | JG1124055080 | JG1124055080 | DT8 | 东方8# | 合格 | 乙 | 陈国,李楷文,袁亚东,张天圣 | 4480 | 4480 | 1800 | 0.6 | 533 | 退火(620℃) |  | 20100067 | 轧硬 | 0.6*533-SPCC | 31010007 | 小品种钢卷 | 0.13-SPCC |  | 20 | MO000652-007 | 2024-06-07 16:43:15 | 2024-06-12 12:13:09
最终退火 | JG12240550262 | JG1224055026 | DT20 | 东方20# | 合格 | 乙 | 陈国,李楷文,袁亚东,张天圣 | 6045 | 6045 | 10330 | 0.4 | 760 | 退火(590℃) |  | 20100142 | 轧硬 | 0.4*760-SPCC | 30210015 | 光亮卷 | 0.1-SPCC |  | 50 | MO000519-004-02 | 2024-06-07 16:36:27 | 2024-06-12 08:35:31
最终退火 | JG12240550312 | JG1224055031 | DT20 | 东方20# | 合格 | 乙 | 陈国,李楷文,袁亚东,张天圣 | 6180 | 6180 | 10800 | 0.1 | 760 | 退火(590℃) |  | 20100142 | 轧硬 | 0.4*760-SPCC | 30210015 | 光亮卷 | 0.1-SPCC |  | 50 | MO000518-005-02 | 2024-06-07 16:36:27 | 2024-06-12 08:35:31
最终退火 | JG12240550311 | JG1224055031 | DT20 | 东方20# | 合格 | 乙 | 陈国,李楷文,袁亚东,张天圣 | 7480 | 7480 | 13000 | 0.1 | 760 | 退火(590℃) |  | 20100142 | 轧硬 | 0.4*760-SPCC | 30210015 | 光亮卷 | 0.1-SPCC |  | 50 | MO000518-005-01 | 2024-06-07 16:36:27 | 2024-06-12 08:35:31
一次脱脂 | JL00240300651 | JL0024030065 | DX2 | 东方950脱脂2# | 合格 | 甲 | 韩成飞,周志平 | 12860 | 6390 | 2250 | 0.6 | 610 | 脱脂(单位张力6.0）、转650轧机 | 条印色差 | 20100082 | 轧硬 | 0.6*610-SPCC | 31010045 | 小品种钢卷 | 0.44-SPCC |  | 10 | MO000672-002-01 | 2024-06-07 16:29:27 | 2024-06-07 16:38:18
一次脱脂 | JL00240300652 | JL0024030065 | DX2 | 东方950脱脂2# | 合格 | 甲 | 韩成飞,周志平 | 12860 | 6390 | 2230 | 0.6 | 610 | 脱脂(单位张力6.0）、转650轧机 | 条印色差 | 20100082 | 轧硬 | 0.6*610-SPCC | 31010045 | 小品种钢卷 | 0.44-SPCC |  | 10 | MO000672-002-02 | 2024-06-07 16:29:27 | 2024-06-07 16:38:18
最终冷轧 | JG1224055028 | JG1224055028 | DZ2 | 东方850轧机 | 合格 | 乙 | 王厉 | 13885 | 13780 | 23670 | 0.1 | 760 | 850轧机普光辊(Ra0.4-0.6μm)轧制0.13mm(0.4-0.25-0.15-0.115-0.1),厚度公差：0.098-0.103mm，米数控制在23700-23800米。 |  | 20100142 | 轧硬 | 0.4*760-SPCC | 30210015 | 光亮卷 | 0.1-SPCC |  | 30 | MO000518-010 | 2024-06-07 16:24:51 | 2024-06-07 16:53:45
一次脱脂 | DL0024060001 | DL0024060001 | DX2 | 东方950脱脂2# | 合格 | 甲 | 韩成飞,周志平 | 5690 | 5690 | 2150 | 0.6 | 565 | 脱脂(单位张力6.0）、转650轧机 | 条印色差细划伤 | 20100072 | 轧硬 | 0.6*565-SPCC | 31010054 | 小品种钢卷 | 0.53-SPCC |  | 10 | MO000668-001 | 2024-06-07 14:55:23 | 2024-06-07 15:40:58
一次脱脂 | DL0024060002 | DL0024060002 | DX2 | 东方950脱脂2# | 合格 | 甲 | 韩成飞,周志平 | 5690 | 5690 | 2150 | 0.6 | 565 | 脱脂(单位张力6.0）、转650轧机 | 条印色差细划伤 | 20100072 | 轧硬 | 0.6*565-SPCC | 31010054 | 小品种钢卷 | 0.53-SPCC |  | 10 | MO000668-002 | 2024-06-07 14:35:32 | 2024-06-07 14:52:10
一次脱脂 | DL0024060004 | DL0024060004 | DX2 | 东方950脱脂2# | 合格 | 甲 | 韩成飞,周志平 | 5610 | 5610 | 2120 | 0.6 | 565 | 脱脂(单位张力6.0）、转650轧机 | 色差条印 | 20100072 | 轧硬 | 0.6*565-SPCC | 31010062 | 小品种钢卷 | 0.5-SPCC |  | 10 | MO000667-002 | 2024-06-07 14:33:53 | 2024-06-07 14:34:57
一次脱脂 | DL0024060003 | DL0024060003 | DX2 | 东方950脱脂2# | 合格 | 甲 | 韩成飞,周志平 | 5615 | 5615 | 2120 | 0.6 | 565 | 脱脂(单位张力6.0）、转650轧机 | 条印色差 | 20100072 | 轧硬 | 0.6*565-SPCC | 31010062 | 小品种钢卷 | 0.5-SPCC |  | 10 | MO000667-001 | 2024-06-07 13:30:22 | 2024-06-07 13:45:43
一次脱脂 | JG12240551262 | JG1224055126 | DX2 | 东方950脱脂2# | 合格 | 甲 | 韩成飞,周志平 | 13820 | 6855 | 2900 | 0.4 | 760 | 脱脂（950-2） |  | 20100142 | 轧硬 | 0.4*760-SPCC | 30210015 | 光亮卷 | 0.1-SPCC |  | 10 | MO000664-004-02 | 2024-06-07 13:18:29 | 2024-06-07 13:26:53
一次脱脂 | JG12240551261 | JG1224055126 | DX2 | 东方950脱脂2# | 合格 | 甲 | 韩成飞,周志平 | 13820 | 6905 | 2930 | 0.4 | 760 | 脱脂（950-2） |  | 20100142 | 轧硬 | 0.4*760-SPCC | 30210015 | 光亮卷 | 0.1-SPCC |  | 10 | MO000664-004-01 | 2024-06-07 13:18:29 | 2024-06-07 13:26:53
最终脱脂 | JG12240550311 | JG1224055031 | DX1 | 东方950脱脂1# | 合格 | 乙 | 何晓健,张东兵 | 13780 | 7480 | 13000 | 0.1 | 760 | 脱脂(单位张力7.6）脱脂分一包10500米 |  | 20100142 | 轧硬 | 0.4*760-SPCC | 30210015 | 光亮卷 | 0.1-SPCC |  | 40 | MO000518-005-01 | 2024-06-07 13:05:15 | 2024-06-07 13:07:45
最终脱脂 | JG12240550312 | JG1224055031 | DX1 | 东方950脱脂1# | 合格 | 乙 | 何晓健,张东兵 | 13780 | 6180 | 10800 | 0.1 | 760 | 脱脂(单位张力7.6）脱脂分一包10500米 |  | 20100142 | 轧硬 | 0.4*760-SPCC | 30210015 | 光亮卷 | 0.1-SPCC |  | 40 | MO000518-005-02 | 2024-06-07 13:05:15 | 2024-06-07 13:07:45
铬钝化 | JG1224050220 | JG1224050220 | DG1 | 东方铬钝化750 | 合格 | 乙 | 李澍 | 6588 | 6573 | 9310 | 0.15 | 610 | / |  | 30210011 | 光亮卷 | 0.15-SPCC | 30110011 | 铬钝化卷 | 0.15*610*9310 |  | 10 | MO000690-003 | 2024-06-07 12:04:04 | 2024-06-07 12:06:34
铬钝化 | JG12240502211 | JG1224050221 | DG1 | 东方铬钝化750 | 合格 | 乙 | 李澍 | 6656 | 3309 | 4700 | 0.15 | 610 | / |  | 30210011 | 光亮卷 | 0.15-SPCC | 30110011 | 铬钝化卷 | 0.15-SPCC |  | 10 | MO000690-001-01 | 2024-06-07 12:02:05 | 2024-06-07 12:03:32
铬钝化 | JG12240502212 | JG1224050221 | DG1 | 东方铬钝化750 | 合格 | 乙 | 李澍 | 6656 | 3339 | 4760 | 0.15 | 610 | / |  | 30210011 | 光亮卷 | 0.15-SPCC | 30110011 | 铬钝化卷 | 0.15-SPCC |  | 10 | MO000690-001-02 | 2024-06-07 12:02:05 | 2024-06-07 12:03:32
铬钝化 | JG12240502221 | JG1224050222 | DG1 | 东方铬钝化750 | 合格 | 乙 | 李澍 | 6780 | 3373 | 4700 | 0.155 | 610 | / |  | 30210010 | 光亮卷 | 0.155-SPCC | 30110010 | 铬钝化卷 | 0.155-SPCC |  | 10 | MO000689-002-01 | 2024-06-07 11:59:51 | 2024-06-07 12:01:19
铬钝化 | JG12240502222 | JG1224050222 | DG1 | 东方铬钝化750 | 合格 | 乙 | 李澍 | 6780 | 3397 | 4750 | 0.155 | 610 | / |  | 30210010 | 光亮卷 | 0.155-SPCC | 30110010 | 铬钝化卷 | 0.155-SPCC |  | 10 | MO000689-002-02 | 2024-06-07 11:59:51 | 2024-06-07 12:01:19
铬钝化 | JG00240502271 | JG0024050227 | DG1 | 东方铬钝化750 | 合格 | 乙 | 李澍 | 6780 | 3371 | 4730 | 0.155 | 610 | / |  | 30210010 | 光亮卷 | 0.155-SPCC | 30110010 | 铬钝化卷 | 0.155-SPCC |  | 10 | MO000689-001-01 | 2024-06-07 11:58:10 | 2024-06-07 11:59:16
铬钝化 | JG00240502272 | JG0024050227 | DG1 | 东方铬钝化750 | 合格 | 乙 | 李澍 | 6780 | 3397 | 4770 | 0.155 | 610 | / |  | 30210010 | 光亮卷 | 0.155-SPCC | 30110010 | 铬钝化卷 | 0.155-SPCC |  | 10 | MO000689-001-02 | 2024-06-07 11:58:10 | 2024-06-07 11:59:16
铬钝化 | JG12240502142 | JG1224050214 | DG1 | 东方铬钝化750 | 合格 | 甲 | 孙锋 | 6806 | 3411 | 4820 | 0.155 | 610 | / | 4350米横向590，大小0.17 | 30210010 | 光亮卷 | 0.155-SPCC | 30110010 | 铬钝化卷 | 0.155-SPCC |  | 10 | MO000689-003-02 | 2024-06-07 11:53:52 | 2024-06-07 11:56:42
铬钝化 | JG12240502141 | JG1224050214 | DG1 | 东方铬钝化750 | 合格 | 甲 | 孙锋 | 6806 | 3393 | 4750 | 0.155 | 610 | / |  | 30210010 | 光亮卷 | 0.155-SPCC | 30110010 | 铬钝化卷 | 0.155-SPCC |  | 10 | MO000689-003-01 | 2024-06-07 11:53:52 | 2024-06-07 11:56:42
一次脱脂 | JG12240551192 | JG1224055119 | DX2 | 东方950脱脂2# | 合格 | 甲 | 韩成飞,周志平 | 13735 | 6825 | 2890 | 0.4 | 760 | 脱脂（950-2） |  | 20100142 | 轧硬 | 0.4*760-SPCC | 30210015 | 光亮卷 | 0.1-SPCC |  | 10 | MO000664-005-02 | 2024-06-07 11:21:44 | 2024-06-07 13:02:55
一次脱脂 | JG12240551191 | JG1224055119 | DX2 | 东方950脱脂2# | 合格 | 甲 | 韩成飞,周志平 | 13735 | 6900 | 2920 | 0.4 | 760 | 脱脂（950-2） |  | 20100142 | 轧硬 | 0.4*760-SPCC | 30210015 | 光亮卷 | 0.1-SPCC |  | 10 | MO000664-005-01 | 2024-06-07 11:21:44 | 2024-06-07 13:02:55
最终冷轧 | DL12240551712 | DL1224055171 | DZ1 | 东方650轧机 | 合格 | 乙 | 刘爱民,朱明 | 6830 | 6760 | 1700 | 0.762 | 650 | 650轧机用普光辊Ra0.2-0.3μm轧制0.76mm（1.2-0.95-0.80-0.76）厚度公差：0.75-0.77mm，硬度185-235HV，抗拉强度590-760MPa,轧机轧制时从南边卸料确保产品无肋浪 |  | 20100152 | 轧硬 | 1.2*650-SPCC | 31010073 | 小品种钢卷 | 0.762-SPCC |  | 20 | MO000611-003-02 | 2024-06-07 10:59:30 | 2024-06-07 11:01:03
最终冷轧 | JG1224055025 | JG1224055025 | DZ2 | 东方850轧机 | 合格 | 乙 | 肖勋民,王厉,顾峰 | 13520 | 13460 | 23320 | 0.1 | 760 | 850轧机普光辊(Ra0.4-0.6μm)轧制0.13mm(0.4-0.25-0.15-0.115-0.1),厚度公差：0.098-0.103mm，米数控制在23200-23300米 |  | 20100142 | 轧硬 | 0.4*760-SPCC | 30210015 | 光亮卷 | 0.1-SPCC |  | 30 | MO000519-003 | 2024-06-07 10:57:22 | 2024-06-07 11:37:09
最终冷轧 | DL12240551711 | DL1224055171 | DZ1 | 东方650轧机 | 合格 | 乙 | 朱明,刘爱民 | 6450 | 6400 | 1600 | 0.762 | 650 | 650轧机用普光辊Ra0.2-0.3μm轧制0.76mm（1.2-0.95-0.80-0.76）厚度公差：0.75-0.77mm，硬度185-235HV，抗拉强度590-760MPa,轧机轧制时从南边卸料确保产品无肋浪 |  | 20100152 | 轧硬 | 1.2*650-SPCC | 31010073 | 小品种钢卷 | 0.762-SPCC |  | 20 | MO000611-003-01 | 2024-06-07 10:27:41 | 2024-06-07 10:28:36
最终冷轧 | DL12240551692 | DL1224055169 | DZ1 | 东方650轧机 | 合格 | 甲 | 关颜伟,徐炜 | 6670 | 6600 | 1700 | 0.762 | 650 | 650轧机用普光辊Ra0.2-0.3μm轧制0.76mm（1.2-0.95-0.80-0.76）厚度公差：0.75-0.77mm，硬度185-235HV，抗拉强度590-760MPa,轧机轧制时从南边卸料确保产品无肋浪 |  | 20100152 | 轧硬 | 1.2*650-SPCC | 31010073 | 小品种钢卷 | 0.762-SPCC |  | 20 | MO000611-002-02 | 2024-06-07 10:26:13 | 2024-06-07 10:27:14
最终冷轧 | DL12240551691 | DL1224055169 | DZ1 | 东方650轧机 | 合格 | 乙 | 刘爱民,朱明 | 6440 | 6400 | 1580 | 0.762 | 650 | 650轧机用普光辊Ra0.2-0.3μm轧制0.76mm（1.2-0.95-0.80-0.76）厚度公差：0.75-0.77mm，硬度185-235HV，抗拉强度590-760MPa,轧机轧制时从南边卸料确保产品无肋浪 |  | 20100152 | 轧硬 | 1.2*650-SPCC | 31010073 | 小品种钢卷 | 0.762-SPCC |  | 20 | MO000611-002-01 | 2024-06-07 10:24:47 | 2024-06-07 10:25:44
最终冷轧 | DL12240551732 | DL1224055173 | DZ1 | 东方650轧机 | 合格 | 甲 | 关颜伟,徐炜 | 6735 | 6680 | 1700 | 0.762 | 650 | 650轧机用普光辊Ra0.2-0.3μm轧制0.76mm（1.2-0.95-0.80-0.76）厚度公差：0.75-0.77mm，硬度185-235HV，抗拉强度590-760MPa,轧机轧制时从南边卸料确保产品无肋浪 |  | 20100152 | 轧硬 | 1.2*650-SPCC | 31010073 | 小品种钢卷 | 0.762-SPCC |  | 20 | MO000611-001-02 | 2024-06-07 10:22:52 | 2024-06-07 10:24:00
铬钝化 | JG1224040261-22 | JG1224040261-22 | DG2 | 东方铬钝化950 | 合格 | 乙 | 李志祥 | 3720 | 3703 | 6770 | 0.1 | 710 | / | 顶伤(内200米操边顶伤 ) | 30210015 | 光亮卷 | 0.1-SPCC | 30110014 | 铬钝化卷 | 0.1-SPCC |  | 10 | MO000449-006 | 2024-06-07 10:22:38 | 2024-06-07 10:23:26
最终冷轧 | DL12240551722 | DL1224055172 | DZ1 | 东方650轧机 | 合格 | 甲 | 关颜伟,徐炜 | 5915 | 5850 | 1700 | 0.762 | 570 | 650轧机用普光辊Ra0.2-0.3μm轧制0.76mm（1.2-0.95-0.80-0.76）厚度公差：0.75-0.77mm，硬度185-235HV，抗拉强度590-760MPa,轧机轧制时从南边卸料确保产品无肋浪 |  | 20100146 | 轧硬 | 1.2*570-SPCC | 31010073 | 小品种钢卷 | 0.762-SPCC |  | 20 | MO000592-002-02 | 2024-06-07 10:21:28 | 2024-06-07 10:22:19
最终脱脂 | JG12240550261 | JG1224055026 | DX1 | 东方950脱脂1# | 合格 | 乙 | 何晓健,张东兵 | 13525 | 7400 | 12700 | 0.4 | 760 | 脱脂分一包10400米(单位张力7.6） |  | 20100142 | 轧硬 | 0.4*760-SPCC | 30210015 | 光亮卷 | 0.1-SPCC |  | 40 | MO000519-004-01 | 2024-06-07 09:56:58 | 2024-06-07 11:28:16
最终脱脂 | JG12240550262 | JG1224055026 | DX1 | 东方950脱脂1# | 合格 | 乙 | 何晓健,张东兵 | 13525 | 6045 | 10330 | 0.4 | 760 | 脱脂分一包10400米(单位张力7.6） |  | 20100142 | 轧硬 | 0.4*760-SPCC | 30210015 | 光亮卷 | 0.1-SPCC |  | 40 | MO000519-004-02 | 2024-06-07 09:56:58 | 2024-06-07 11:28:16
一次脱脂 | JG1224055120 | JG1224055120 | DX2 | 东方950脱脂2# | 合格 | 甲 | 韩成飞,周志平 | 13750 | 13730 | 5820 | 0.4 | 760 | 脱脂（950-2） |  | 20100142 | 轧硬 | 0.4*760-SPCC | 30210015 | 光亮卷 | 0.1-SPCC |  | 10 | MO000664-006 | 2024-06-07 09:37:30 | 2024-06-07 10:13:49
最终冷轧 | JG1224055026 | JG1224055026 | DZ2 | 东方850轧机 | 合格 | 甲 | 吴宏林 | 13555 | 13525 | 23026 | 0.1 | 760 | 850轧机普光辊(Ra0.4-0.6μm)轧制0.13mm(0.4-0.25-0.15-0.115-0.1),厚度公差：0.098-0.103mm，米数控制在23200-23300米 |  | 20100142 | 轧硬 | 0.4*760-SPCC | 30210015 | 光亮卷 | 0.1-SPCC |  | 30 | MO000519-004 | 2024-06-07 08:22:28 | 2024-06-07 08:24:41
最终冷轧 | JG1224055031 | JG1224055031 | DZ2 | 东方850轧机 | 合格 | 甲 | 蔡迎虎 | 13760 | 13780 | 24090 | 0.1 | 760 | 850轧机普光辊(Ra0.4-0.6μm)轧制0.13mm(0.4-0.25-0.15-0.115-0.1),厚度公差：0.098-0.103mm，米数控制在23700-23800米。 |  | 20100142 | 轧硬 | 0.4*760-SPCC | 30210015 | 光亮卷 | 0.1-SPCC |  | 30 | MO000518-005 | 2024-06-07 08:20:34 | 2024-06-07 08:21:30
一次脱脂 | JG1124055079 | JG1124055079 | DX2 | 东方950脱脂2# | 合格 | 甲 | 韩成飞,周志平 | 4460 | 4460 | 1800 | 0.6 | 533 | 950-2脱脂（单位张力5.0） | 条印色差 | 20100067 | 轧硬 | 0.6*533-SPCC | 31010007 | 小品种钢卷 | 0.13-SPCC |  | 10 | MO000652-005 | 2024-06-06 20:03:04 | 2024-06-06 20:05:55
一次脱脂 | JG1124055082 | JG1124055082 | DX2 | 东方950脱脂2# | 合格 | 甲 | 韩成飞,周志平 | 4480 | 4475 | 1800 | 0.6 | 533 | 950-2脱脂（单位张力5.0） | 色差条印 | 20100067 | 轧硬 | 0.6*533-SPCC | 31010007 | 小品种钢卷 | 0.13-SPCC |  | 10 | MO000652-011 | 2024-06-06 19:36:21 | 2024-06-06 19:37:28
一次脱脂 | JG1124055077 | JG1124055077 | DX2 | 东方950脱脂2# | 合格 | 甲 | 韩成飞,周志平 | 4465 | 4465 | 1800 | 0.6 | 533 | 950-2脱脂（单位张力5.0） | 条印色差 | 20100067 | 轧硬 | 0.6*533-SPCC | 31010007 | 小品种钢卷 | 0.13-SPCC |  | 10 | MO000652-001 | 2024-06-06 19:05:12 | 2024-06-06 19:12:45
一次脱脂 | JG1124055087 | JG1124055087 | DX2 | 东方950脱脂2# | 合格 | 甲 | 韩成飞,周志平 | 4510 | 4510 | 1800 | 0.6 | 533 | 950-2脱脂（单位张力5.0） | 色差条印 | 20100067 | 轧硬 | 0.6*533-SPCC | 31010007 | 小品种钢卷 | 0.13-SPCC |  | 10 | MO000652-021 | 2024-06-06 18:36:03 | 2024-06-06 18:37:04
一次脱脂 | JG1124055083 | JG1124055083 | DX2 | 东方950脱脂2# | 合格 | 甲 | 韩成飞,周志平 | 4465 | 4465 | 1800 | 0.6 | 533 | 950-2脱脂（单位张力5.0） | 色差条印 | 20100067 | 轧硬 | 0.6*533-SPCC | 31010007 | 小品种钢卷 | 0.13-SPCC |  | 10 | MO000652-013 | 2024-06-06 17:37:39 | 2024-06-06 17:58:57
一次脱脂 | JG1124055088 | JG1124055088 | DX2 | 东方950脱脂2# | 合格 | 甲 | 韩成飞,周志平 | 4470 | 4470 | 1800 | 0.6 | 533 | 950-2脱脂（单位张力5.0） | 条印色差 | 20100067 | 轧硬 | 0.6*533-SPCC | 31010007 | 小品种钢卷 | 0.13-SPCC |  | 10 | MO000652-023 | 2024-06-06 14:59:49 | 2024-06-06 15:55:32
一次脱脂 | JG1124055086 | JG1124055086 | DX2 | 东方950脱脂2# | 合格 | 甲 | 韩成飞,周志平 | 4470 | 4470 | 1800 | 0.6 | 533 | 950-2脱脂（单位张力5.0） | 条印色差 | 20100067 | 轧硬 | 0.6*533-SPCC | 31010007 | 小品种钢卷 | 0.13-SPCC |  | 10 | MO000652-019 | 2024-06-06 14:49:37 | 2024-06-06 14:57:02
一次退火 | JG1224055154 | JG1224055154 | DT8 | 东方8# | 合格 | 乙 | 陈国,李楷文,袁亚东,张天圣 | 13550 | 13550 | 5810 | 0.4 | 760 | 退火 装炉量20T-45T(620℃),装炉量>45T (630℃） |  | 20100142 | 轧硬 | 0.4*760-SPCC | 30210015 | 光亮卷 | 0.1-SPCC |  | 20 | MO000664-007 | 2024-06-06 14:44:49 | 2024-06-11 15:34:19
一次退火 | JG1224055040 | JG1224055040 | DT8 | 东方8# | 合格 | 乙 | 陈国,李楷文,袁亚东,张天圣 | 13790 | 13790 | 5910 | 0.4 | 760 | 退火 装炉量20T-45T(620℃), 装炉量>45T (630℃） |  | 20100142 | 轧硬 | 0.4*760-SPCC | 30210004 | 光亮卷 | 0.125-SPCC |  | 20 | MO000628-004 | 2024-06-06 14:44:49 | 2024-06-11 15:34:19
一次退火 | JG1224055039 | JG1224055039 | DT8 | 东方8# | 合格 | 乙 | 陈国,李楷文,袁亚东,张天圣 | 13790 | 13790 | 5900 | 0.4 | 760 | 退火 装炉量20T-45T(620℃), 装炉量>45T (630℃） |  | 20100142 | 轧硬 | 0.4*760-SPCC | 30210004 | 光亮卷 | 0.125-SPCC |  | 20 | MO000628-003 | 2024-06-06 14:44:49 | 2024-06-11 15:34:19
一次退火 | JG1224050242 | JG1224050242 | DT8 | 东方8# | 合格 | 乙 | 陈国,李楷文,袁亚东,张天圣 | 13790 | 13790 | 5920 | 0.4 | 760 | 退火 装炉量20T-45T(620℃), 装炉量>45T (630℃） |  | 20100142 | 轧硬 | 0.4*760-SPCC | 30210004 | 光亮卷 | 0.125-SPCC |  | 20 | MO000628-001 | 2024-06-06 14:44:49 | 2024-06-11 15:34:19
一次脱脂 | JG1124055078 | JG1124055078 | DX2 | 东方950脱脂2# | 合格 | 甲 | 韩成飞,周志平 | 4505 | 4505 |  | 0.6 | 533 | 950-2脱脂（单位张力5.0） | 条印色差 | 20100067 | 轧硬 | 0.6*533-SPCC | 31010007 | 小品种钢卷 | 0.13-SPCC |  | 10 | MO000652-003 | 2024-06-06 14:05:58 | 2024-06-06 14:35:04
一次脱脂 | JG1124055080 | JG1124055080 | DX2 | 东方950脱脂2# | 合格 | 甲 | 韩成飞,周志平 | 4480 | 4480 | 1800 | 0.6 | 533 | 950-2脱脂（单位张力5.0） | 色差条印 | 20100067 | 轧硬 | 0.6*533-SPCC | 31010007 | 小品种钢卷 | 0.13-SPCC |  | 10 | MO000652-007 | 2024-06-06 13:45:07 | 2024-06-06 13:59:38
一次脱脂 | JG12240550961 | JG1224055096 | DX2 | 东方950脱脂2# | 合格 | 甲 | 韩成飞,周志平 | 12800 | 6445 | 2730 | 0.4 | 760 | 脱脂必须平均分包 |  | 20100142 | 轧硬 | 0.4*760-SPCC | 20100142 | 轧硬 | 0.4*760-SPCC |  | 20 | MO000657-001-01 | 2024-06-06 13:04:24 | 2024-06-06 13:39:58
一次脱脂 | JG12240550962 | JG1224055096 | DX2 | 东方950脱脂2# | 合格 | 甲 | 韩成飞,周志平 | 12800 | 6330 | 2690 | 0.4 | 760 | 脱脂必须平均分包 |  | 20100142 | 轧硬 | 0.4*760-SPCC | 20100142 | 轧硬 | 0.4*760-SPCC |  | 20 | MO000657-001-02 | 2024-06-06 13:04:24 | 2024-06-06 13:39:58
一次脱脂 | JG1224055154 | JG1224055154 | DX2 | 东方950脱脂2# | 合格 | 甲 | 韩成飞,周志平 | 13750 | 13550 | 5810 | 0.4 | 760 | 脱脂（950-2） |  | 20100142 | 轧硬 | 0.4*760-SPCC | 30210015 | 光亮卷 | 0.1-SPCC |  | 10 | MO000664-007 | 2024-06-06 12:42:18 | 2024-06-06 12:42:57
最终冷轧 | DL12240551742 | DL1224055174 | DZ1 | 东方650轧机 | 合格 | 甲 | 关颜伟,徐炜 | 5895 | 5830 | 1700 | 0.762 | 570 | 650轧机用普光辊Ra0.2-0.3μm轧制0.76mm（1.2-0.95-0.80-0.76）厚度公差：0.75-0.77mm，硬度185-235HV，抗拉强度590-760MPa,轧机轧制时从南边卸料确保产品无肋浪 |  | 20100146 | 轧硬 | 1.2*570-SPCC | 31010073 | 小品种钢卷 | 0.762-SPCC |  | 20 | MO000592-003-02 | 2024-06-06 11:10:56 | 2024-06-06 11:11:57
最终冷轧 | DL12240551721 | DL1224055172 | DZ1 | 东方650轧机 | 合格 | 甲 | 关颜伟,徐炜 | 5740 | 5700 | 1630 | 0.762 | 570 | 650轧机用普光辊Ra0.2-0.3μm轧制0.76mm（1.2-0.95-0.80-0.76）厚度公差：0.75-0.77mm，硬度185-235HV，抗拉强度590-760MPa,轧机轧制时从南边卸料确保产品无肋浪 |  | 20100146 | 轧硬 | 1.2*570-SPCC | 31010073 | 小品种钢卷 | 0.762-SPCC |  | 20 | MO000592-002-01 | 2024-06-06 11:07:02 | 2024-06-06 11:09:54
最终冷轧 | DL12240551702 | DL1224055170 | DZ1 | 东方650轧机 | 合格 | 甲 | 关颜伟,徐炜 | 5765 | 5700 | 1650 | 0.762 | 570 | 650轧机用普光辊Ra0.2-0.3μm轧制0.76mm（1.2-0.95-0.80-0.76）厚度公差：0.75-0.77mm，硬度185-235HV，抗拉强度590-760MPa,轧机轧制时从南边卸料确保产品无肋浪 |  | 20100146 | 轧硬 | 1.2*570-SPCC | 31010073 | 小品种钢卷 | 0.762-SPCC |  | 20 | MO000592-001-02 | 2024-06-06 11:05:33 | 2024-06-06 11:06:36
最终冷轧 | DL12240551701 | DL1224055170 | DZ1 | 东方650轧机 | 合格 | 甲 | 关颜伟,徐炜 | 5720 | 5650 | 1650 | 0.762 | 570 | 650轧机用普光辊Ra0.2-0.3μm轧制0.76mm（1.2-0.95-0.80-0.76）厚度公差：0.75-0.77mm，硬度185-235HV，抗拉强度590-760MPa,轧机轧制时从南边卸料确保产品无肋浪 |  | 20100146 | 轧硬 | 1.2*570-SPCC | 31010073 | 小品种钢卷 | 0.762-SPCC |  | 20 | MO000592-001-01 | 2024-06-06 11:04:01 | 2024-06-06 11:04:58
铬钝化 | JG1224040259-222 | JG1224040259-222 | DG2 | 东方铬钝化950 | 合格 | 甲 | 夏亚军 | 1764 | 1659 | 3210 | 0.1 | 710 | / | 并包(外) | 30210015 | 光亮卷 | 0.1-SPCC | 30110014 | 铬钝化卷 | 0.1-SPCC |  | 10 | MO000497-012 | 2024-06-06 10:18:29 | 2024-06-06 10:19:17
铬钝化 | JG1224040022-12 | JG1224040022-12 | DG2 | 东方铬钝化950 | 合格 | 乙 | 李志祥 | 1790 | 1778 | 3120 | 0.1 | 760 | / | 松花印(松花印 色差 辊印) | 30210015 | 光亮卷 | 0.1-SPCC | 30110014 | 铬钝化卷 | 0.1-SPCC |  | 10 | MO000465-012 | 2024-06-06 10:17:17 | 2024-06-06 10:18:00
铬钝化 | JG0024050131 | JG0024050131 | DG1 | 东方铬钝化750 | 合格 | 乙 | 李澍 | 6940 | 6925 | 9570 | 0.155 | 610 | 镀铬量80-100 | 色差(色差 白斑 辊印 条印 粘钢折印) | 30210010 | 光亮卷 | 0.155-SPCC | 30110010 | 铬钝化卷 | 0.155-SPCC |  | 10 | MO000598-006 | 2024-06-06 09:49:47 | 2024-06-06 09:50:55
最终平整 | JL0024040080 | JL0024040080 | DP1 | 东方850平整 | 合格 | 乙 | 鞠承,姚学禹 | 5750 | 5710 | 6180 | 0.2 | 610 | 昆山泰德通：850平整用Ra1.0-1.2um毛化辊平整、硬度90-110HV、粗糙度0.5-0.7um、厚度公差：0.195-0.205mm、转镀镍（合格证上备注镍基带） |  | 20100023 | 轧硬 | 0.4*610-SPCC | 31010030 | 小品种钢卷 | 0.2-SPCC |  | 60 | MO000395-003 | 2024-06-06 09:47:01 | 2024-06-06 09:49:08
铬钝化 | JG0024050187 | JG0024050187 | DG1 | 东方铬钝化750 | 合格 | 甲 | 孙锋 | 6910 | 6905 | 9520 | 0.155 | 610 | 镀铬量80-100 |  | 30210010 | 光亮卷 | 0.155-SPCC | 30110010 | 铬钝化卷 | 0.155-SPCC |  | 10 | MO000598-012 | 2024-06-06 09:42:31 | 2024-06-06 09:43:28
最终平整 | JL00240400492 | JL0024040049 | DP1 | 东方850平整 | 合格 | 乙 | 鞠承 | 6000 | 3870 | 4200 | 0.4 | 610 | 昆山泰德通：850平整用Ra1.0-1.2um毛化辊平整、硬度90-110HV、粗糙度0.5-0.7um、厚度公差：0.195-0.205mm、转镀镍（合格证上备注镍基带） |  | 20100023 | 轧硬 | 0.4*610-SPCC | 31010030 | 小品种钢卷 | 0.2-SPCC |  | 60 | MO000395-001-02 | 2024-06-06 09:41:21 | 2024-06-06 09:45:35
铬钝化 | JG0024050199 | JG0024050199 | DG1 | 东方铬钝化750 | 合格 | 乙 | 李澍 | 7050 | 7035 | 9600 | 0.155 | 610 | 镀铬量80-100 | 色差(色差 白斑 辊印 条印 粘钢折印) | 30210010 | 光亮卷 | 0.155-SPCC | 30110010 | 铬钝化卷 | 0.155-SPCC |  | 10 | MO000598-004 | 2024-06-06 09:38:11 | 2024-06-06 09:39:37
最终平整 | DL12240551741 | DL1224055174 | DP2 | 东方750平整 | 合格 | 乙 | 龚政,钱琨 | 5700 | 5435 | 1620 | 0.762 | 574 | 750平整用普光辊平整，硬度185-235HV，粗糙度0.075-0.5μm，抗拉强度590-760MPa,厚度公差0.747-0.777μm。 |  | 20100146 | 轧硬 | 1.2*570-SPCC | 31010073 | 小品种钢卷 | 0.762-SPCC |  | 30 | MO000592-003-01 | 2024-06-06 09:11:46 | 2024-06-09 02:54:01
最终退火 | DL00240551111 | DL0024055111 | DT20 | 东方20# | 合格 | 乙 | 张天圣,陈国,李楷文,袁亚东 | 5780 | 5780 | 5000 | 0.6 | 590 | 退火(620℃) |  | 20100077 | 轧硬 | 0.6*590-SPCC | 20600002 | 镍钝化卷半成品 | 0.254-SPCC |  | 40 | MO000613-002-01 | 2024-06-05 21:44:32 | 2024-06-07 07:46:05
最终退火 | DL00240551112 | DL0024055111 | DT20 | 东方20# | 合格 | 乙 | 张天圣,陈国,李楷文,袁亚东 | 5710 | 5710 | 4930 | 0.6 | 590 | 退火(620℃) |  | 20100077 | 轧硬 | 0.6*590-SPCC | 20600002 | 镍钝化卷半成品 | 0.254-SPCC |  | 40 | MO000613-002-02 | 2024-06-05 21:44:32 | 2024-06-07 07:46:05
最终退火 | JL0024040049 | JL0024040049 | DT20 | 东方20# | 合格 | 乙 | 张天圣,陈国,李楷文,袁亚东 | 6000 | 6000 | 6430 | 0.4 | 610 | 昆山泰德通：退火（590℃）、转850平整 |  | 20100023 | 轧硬 | 0.4*610-SPCC | 31010030 | 小品种钢卷 | 0.2-SPCC |  | 50 | MO000395-001 | 2024-06-05 21:38:06 | 2024-06-05 21:39:10
最终退火 | JL002404002501 | JL002404002501 | DT20 | 东方20# | 合格 | 乙 | 张天圣,陈国,李楷文,袁亚东 | 6330 | 6330 | 8280 | 0.6 | 610 | 退火温度(590℃) |  | 20100082 | 轧硬 | 0.6*610-SPCC | 31010010 | 小品种钢卷 | 0.15-SPCC |  | 50 | MO000495-001 | 2024-06-05 21:38:06 | 2024-06-05 21:39:10
最终退火 | JL0024040080 | JL0024040080 | DT20 | 东方20# | 合格 | 乙 | 张天圣,陈国,李楷文,袁亚东 | 5750 | 5750 | 6160 | 0.4 | 610 | 昆山泰德通：退火（590℃）、转850平整 |  | 20100023 | 轧硬 | 0.4*610-SPCC | 31010030 | 小品种钢卷 | 0.2-SPCC |  | 50 | MO000395-003 | 2024-06-05 21:38:06 | 2024-06-05 21:39:10
最终退火 | JL00240401122 | JL0024040112 | DT20 | 东方20# | 合格 | 乙 | 张天圣,陈国,李楷文,袁亚东 | 6130 | 6130 | 6350 | 0.6 | 610 | 退火温度(590℃)，转750平整 |  | 20100082 | 轧硬 | 0.6*610-SPCC | 31010030 | 小品种钢卷 | 0.2-SPCC |  | 50 | MO000485-005-02 | 2024-06-05 21:33:18 | 2024-06-05 21:38:37
最终退火 | JL00240401101 | JL0024040110 | DT20 | 东方20# | 合格 | 乙 | 张天圣,陈国,李楷文,袁亚东 | 6050 | 6050 | 6270 | 0.6 | 610 | 退火温度(590℃)，转750平整 |  | 20100082 | 轧硬 | 0.6*610-SPCC | 31010030 | 小品种钢卷 | 0.2-SPCC |  | 50 | MO000485-001-01 | 2024-06-05 21:33:18 | 2024-06-05 21:38:37
最终退火 | JL00240401112 | JL0024040111 | DT20 | 东方20# | 合格 | 乙 | 张天圣,陈国,李楷文,袁亚东 | 5925 | 5925 | 6150 | 0.6 | 610 | 退火温度(590℃)，转750平整 |  | 20100082 | 轧硬 | 0.6*610-SPCC | 31010030 | 小品种钢卷 | 0.2-SPCC |  | 50 | MO000485-003-02 | 2024-06-05 21:33:18 | 2024-06-05 21:38:37
最终退火 | JL00240401121 | JL0024040112 | DT20 | 东方20# | 合格 | 乙 | 张天圣,陈国,李楷文,袁亚东 | 6140 | 6140 | 6350 | 0.6 | 610 | 退火温度(590℃)，转750平整 |  | 20100082 | 轧硬 | 0.6*610-SPCC | 31010030 | 小品种钢卷 | 0.2-SPCC |  | 50 | MO000485-005-01 | 2024-06-05 21:33:18 | 2024-06-05 21:38:37
最终退火 | JL00240401102 | JL0024040110 | DT20 | 东方20# | 合格 | 乙 | 张天圣,陈国,李楷文,袁亚东 | 6115 | 6115 | 6300 | 0.6 | 610 | 退火温度(590℃)，转750平整 |  | 20100082 | 轧硬 | 0.6*610-SPCC | 31010030 | 小品种钢卷 | 0.2-SPCC |  | 50 | MO000485-001-02 | 2024-06-05 21:33:18 | 2024-06-05 21:38:37
最终退火 | JL00240401111 | JL0024040111 | DT20 | 东方20# | 合格 | 乙 | 张天圣,陈国,李楷文,袁亚东 | 6010 | 6010 | 6300 | 0.6 | 610 | 退火温度(590℃)，转750平整 |  | 20100082 | 轧硬 | 0.6*610-SPCC | 31010030 | 小品种钢卷 | 0.2-SPCC |  | 50 | MO000485-003-01 | 2024-06-05 21:33:18 | 2024-06-05 21:38:37
一次退火 | JG12240550432 | JG1224055043 | DT8 | 东方8# | 合格 | 乙 | 陈国,李楷文,袁亚东,张天圣 | 6770 | 6770 | 2880 | 0.4 | 760 | 退火 装炉量20T-45T(620℃),装炉量>45T (630℃） |  | 20100142 | 轧硬 | 0.4*760-SPCC | 30210015 | 光亮卷 | 0.1-SPCC |  | 20 | MO000578-003-02 | 2024-06-05 18:04:20 | 2024-06-11 12:30:21
最终脱脂 | DL00240551091 | DL0024055109 | DX1 | 东方950脱脂1# | 合格 | 乙 | 何晓健,张东兵 | 5870 | 5800 | 5050 | 0.6 | 590 | 950-1脱脂(单位张力6.9） |  | 20100077 | 轧硬 | 0.6*590-SPCC | 20600002 | 镍钝化卷半成品 | 0.254-SPCC |  | 30 | MO000613-001-01 | 2024-06-05 16:06:26 | 2024-06-05 16:06:52
最终冷轧 | DL12240551731 | DL1224055173 | DZ1 | 东方650轧机 | 合格 | 乙 | 刘爱民 | 6535 | 6500 | 1620 | 0.762 | 650 | 650轧机用普光辊Ra0.2-0.3μm轧制0.76mm（1.2-0.95-0.80-0.76）厚度公差：0.75-0.77mm，硬度185-235HV，抗拉强度590-760MPa,轧机轧制时从南边卸料确保产品无肋浪 |  | 20100152 | 轧硬 | 1.2*650-SPCC | 31010073 | 小品种钢卷 | 0.762-SPCC |  | 20 | MO000611-001-01 | 2024-06-05 15:14:08 | 2024-06-05 15:15:45
最终脱脂 | DL00240551092 | DL0024055109 | DX1 | 东方950脱脂1# | 合格 | 乙 | 何晓健,张东兵 | 5800 | 5680 | 4900 | 0.6 | 590 | 950-1脱脂(单位张力6.9） | 操边部9.5cm爆辊印（有手感） | 20100077 | 轧硬 | 0.6*590-SPCC | 20600002 | 镍钝化卷半成品 | 0.254-SPCC |  | 30 | MO000613-001-02 | 2024-06-05 15:13:16 | 2024-06-05 15:14:37
最终脱脂 | DL00240551111 | DL0024055111 | DX1 | 东方950脱脂1# | 合格 | 乙 | 何晓健,张东兵 | 5880 | 5780 | 5000 | 0.6 | 590 | 950-1脱脂(单位张力6.9） |  | 20100077 | 轧硬 | 0.6*590-SPCC | 20600002 | 镍钝化卷半成品 | 0.254-SPCC |  | 30 | MO000613-002-01 | 2024-06-05 13:50:54 | 2024-06-05 13:51:24
最终脱脂 | DL00240551112 | DL0024055111 | DX1 | 东方950脱脂1# | 合格 | 乙 | 何晓健,张东兵 | 5830 | 5710 | 4930 | 0.6 | 590 | 950-1脱脂(单位张力6.9） |  | 20100077 | 轧硬 | 0.6*590-SPCC | 20600002 | 镍钝化卷半成品 | 0.254-SPCC |  | 30 | MO000613-002-02 | 2024-06-05 12:53:35 | 2024-06-05 12:55:23
最终冷轧 | DL00240551112 | DL0024055111 | DZ1 | 东方650轧机 | 合格 | 甲 | 关颜伟 | 5880 | 5830 | 4950 | 0.254 | 590 | 650轧机中间道次普光辊（Ra0.2-0.3μm)轧制，最后一道用Ra0.8-1.0μm细毛化辊轧至0.254mm(0.6-0.45-0.35-0.29-0.25)厚度公差：0.254-0.259mm |  | 20100077 | 轧硬 | 0.6*590-SPCC | 20600002 | 镍钝化卷半成品 | 0.254-SPCC |  | 20 | MO000613-002-02 | 2024-06-05 12:19:23 | 2024-06-05 12:20:15
最终冷轧 | DL00240551111 | DL0024055111 | DZ1 | 东方650轧机 | 合格 | 甲 | 徐炜 | 5920 | 5880 | 5000 | 0.254 | 590 | 650轧机中间道次普光辊（Ra0.2-0.3μm)轧制，最后一道用Ra0.8-1.0μm细毛化辊轧至0.254mm(0.6-0.45-0.35-0.29-0.25)厚度公差：0.254-0.259mm |  | 20100077 | 轧硬 | 0.6*590-SPCC | 20600002 | 镍钝化卷半成品 | 0.254-SPCC |  | 20 | MO000613-002-01 | 2024-06-05 12:16:39 | 2024-06-05 12:18:49
铬钝化 | JG1224040519 | JG1224040519 | DG1 | 东方铬钝化750 | 合格 | 乙 | 李澍 | 6566 | 6567 | 9430 | 0.15 | 610 | / | 色差(色差 白斑 辊印 条印) | 30210011 | 光亮卷 | 0.15-SPCC | 30110011 | 铬钝化卷 | 0.15-SPCC |  | 10 | MO000447-007 | 2024-06-05 10:08:17 | 2024-06-05 10:19:01
最终冷轧 | DL12240551741 | DL1224055174 | DZ1 | 东方650轧机 | 合格 | 乙 | 刘爱民 | 5740 | 5700 | 1650 | 0.762 | 570 | 650轧机用普光辊Ra0.2-0.3μm轧制0.76mm（1.2-0.95-0.80-0.76）厚度公差：0.75-0.77mm，硬度185-235HV，抗拉强度590-760MPa,轧机轧制时从南边卸料确保产品无肋浪 | 横条印 | 20100146 | 轧硬 | 1.2*570-SPCC | 31010073 | 小品种钢卷 | 0.762-SPCC |  | 20 | MO000592-003-01 | 2024-06-05 09:41:12 | 2024-06-05 09:43:13
最终脱脂 | JL0024040080 | JL0024040080 | DX1 | 东方950脱脂1# | 合格 | 乙 | 王建军,关莫平 | 5810 | 5750 | 6160 | 0.4 | 610 | 昆山泰德通：脱脂（单位张力6.8）、转退火 |  | 20100023 | 轧硬 | 0.4*610-SPCC | 31010030 | 小品种钢卷 | 0.2-SPCC |  | 40 | MO000395-003 | 2024-06-05 09:25:37 | 2024-06-05 10:17:51
最终脱脂 | JL0024040049 | JL0024040049 | DX1 | 东方950脱脂1# | 合格 | 甲 | 关莫平,王建军 | 6020 | 6000 | 6430 | 0.4 | 610 | 昆山泰德通：脱脂（单位张力6.8）、转退火 |  | 20100023 | 轧硬 | 0.4*610-SPCC | 31010030 | 小品种钢卷 | 0.2-SPCC |  | 40 | MO000395-001 | 2024-06-05 09:24:45 | 2024-06-05 09:25:18
最终脱脂 | JL00240401122 | JL0024040112 | DX1 | 东方950脱脂1# | 合格 | 乙 | 何晓健,张东兵 | 6160 | 6130 | 6350 | 0.6 | 610 | 脱脂单位张力（3.0）、转退火 |  | 20100082 | 轧硬 | 0.6*610-SPCC | 31010030 | 小品种钢卷 | 0.2-SPCC |  | 40 | MO000485-005-02 | 2024-06-05 09:24:04 | 2024-06-05 09:24:25
最终脱脂 | JL00240401121 | JL0024040112 | DX1 | 东方950脱脂1# | 合格 | 甲 | 王建军,关莫平 | 6130 | 6140 | 6350 | 0.6 | 610 | 脱脂单位张力（3.0）、转退火 |  | 20100082 | 轧硬 | 0.6*610-SPCC | 31010030 | 小品种钢卷 | 0.2-SPCC |  | 40 | MO000485-005-01 | 2024-06-05 09:23:00 | 2024-06-05 09:23:20
最终脱脂 | JL00240401112 | JL0024040111 | DX1 | 东方950脱脂1# | 合格 | 乙 | 何晓健,张东兵 | 6200 | 5925 | 6150 | 0.6 | 610 | 脱脂单位张力（3.0）、转退火 |  | 20100082 | 轧硬 | 0.6*610-SPCC | 31010030 | 小品种钢卷 | 0.2-SPCC |  | 40 | MO000485-003-02 | 2024-06-05 09:22:01 | 2024-06-05 09:22:23
最终脱脂 | JL00240401111 | JL0024040111 | DX1 | 东方950脱脂1# | 合格 | 乙 | 何晓健,张东兵 | 6120 | 6010 | 6300 | 0.6 | 610 | 脱脂单位张力（3.0）、转退火 |  | 20100082 | 轧硬 | 0.6*610-SPCC | 31010030 | 小品种钢卷 | 0.2-SPCC |  | 40 | MO000485-003-01 | 2024-06-05 09:20:56 | 2024-06-05 09:21:23
最终脱脂 | JL00240401102 | JL0024040110 | DX1 | 东方950脱脂1# | 合格 | 乙 | 何晓健,张东兵 | 6200 | 6115 | 6300 | 0.6 | 610 | 脱脂单位张力（3.0）、转退火 |  | 20100082 | 轧硬 | 0.6*610-SPCC | 31010030 | 小品种钢卷 | 0.2-SPCC |  | 40 | MO000485-001-02 | 2024-06-05 09:19:35 | 2024-06-05 09:20:02
最终脱脂 | JL00240401101 | JL0024040110 | DX1 | 东方950脱脂1# | 合格 | 甲 | 关莫平,王建军 | 6150 | 6050 | 6270 | 0.6 | 610 | 脱脂单位张力（3.0）、转退火 |  | 20100082 | 轧硬 | 0.6*610-SPCC | 31010030 | 小品种钢卷 | 0.2-SPCC |  | 40 | MO000485-001-01 | 2024-06-05 09:18:07 | 2024-06-05 09:18:50
最终脱脂 | JL002404002501 | JL002404002501 | DX1 | 东方950脱脂1# | 合格 | 甲 | 王建军,关莫平 | 6430 | 6330 | 8280 | 0.6 | 610 | 脱脂单位张力（3.4）、转退火 |  | 20100082 | 轧硬 | 0.6*610-SPCC | 31010010 | 小品种钢卷 | 0.15-SPCC |  | 40 | MO000495-001 | 2024-06-05 09:13:22 | 2024-06-05 09:14:16
一次退火 | DL00240551072 | DL0024055107 | DT8 | 东方8# | 合格 | 甲 | 吴双勇 | 5900 | 5900 | 2160 | 0.6 | 590 | 退火（620℃） |  | 20100077 | 轧硬 | 0.6*590-SPCC | 20600001 | 镍钝化卷半成品 | 0.203-SPCC |  | 20 | MO000612-002-02 | 2024-06-05 08:17:55 | 2024-06-16 11:09:31
一次退火 | DL00240551071 | DL0024055107 | DT8 | 东方8# | 合格 | 甲 | 吴双勇 | 5900 | 5900 | 2160 | 0.6 | 590 | 退火（620℃） |  | 20100077 | 轧硬 | 0.6*590-SPCC | 20600001 | 镍钝化卷半成品 | 0.203-SPCC |  | 20 | MO000612-002-01 | 2024-06-05 08:17:55 | 2024-06-16 11:09:31
一次脱脂 | DL12240551702 | DL1224055170 | DX2 | 东方950脱脂2# | 合格 | 甲 | 周志平,韩成飞 | 11530 | 5765 | 1090 | 1.2 | 570 | 950-2脱脂(单位张力3.5） | 色差条印 | 20100146 | 轧硬 | 1.2*570-SPCC | 20200089 | 小品种钢半成品 | 0.762-SPCC |  | 10 | MO000592-001-02 | 2024-06-05 07:37:43 | 2024-06-05 09:07:36
一次脱脂 | JG1224055040 | JG1224055040 | DX2 | 东方950脱脂2# | 合格 | 甲 | 关莫平,王建军 | 13820 | 13790 | 5910 | 0.4 | 760 | 950-2脱脂 |  | 20100142 | 轧硬 | 0.4*760-SPCC | 30210004 | 光亮卷 | 0.125-SPCC |  | 10 | MO000628-004 | 2024-06-05 07:30:43 | 2024-06-05 07:43:56
一次退火 | JG1224050243 | JG1224050243 | DT8 | 东方8# | 合格 | 甲 | 程新华,李龙礼,吴双勇 | 13790 | 13790 | 5910 | 0.4 | 760 | 退火 装炉量20T-45T(620℃), 装炉量>45T (630℃） |  | 20100142 | 轧硬 | 0.4*760-SPCC | 30210004 | 光亮卷 | 0.125-SPCC |  | 20 | MO000628-002 | 2024-06-05 06:44:34 | 2024-06-07 10:21:08
一次退火 | JG1224055055 | JG1224055055 | DT8 | 东方8# | 合格 | 甲 | 程新华,李龙礼,吴双勇 | 13780 | 13780 | 5900 | 0.4 | 760 | 退火 装炉量20T-45T(620℃), 装炉量>45T (630℃） |  | 20100142 | 轧硬 | 0.4*760-SPCC | 30210004 | 光亮卷 | 0.125-SPCC |  | 20 | MO000628-006 | 2024-06-05 06:44:34 | 2024-06-07 10:21:08
一次退火 | JG1224055142 | JG1224055142 | DT8 | 东方8# | 合格 | 甲 | 程新华,李龙礼,吴双勇 | 13820 | 13820 | 5930 | 0.4 | 760 | 退火 装炉量20T-45T(620℃), 装炉量>45T (630℃） |  | 20100142 | 轧硬 | 0.4*760-SPCC | 30210004 | 光亮卷 | 0.125-SPCC |  | 20 | MO000628-007 | 2024-06-05 06:44:34 | 2024-06-07 10:21:08
一次退火 | JG1224055056 | JG1224055056 | DT8 | 东方8# | 合格 | 甲 | 程新华,李龙礼,吴双勇 | 13790 | 13790 | 5900 | 0.4 | 760 | 退火 装炉量20T-45T(620℃), 装炉量>45T (630℃） |  | 20100142 | 轧硬 | 0.4*760-SPCC | 30210004 | 光亮卷 | 0.125-SPCC |  | 20 | MO000628-005 | 2024-06-05 06:44:34 | 2024-06-07 10:21:08
一次脱脂 | JG1224055039 | JG1224055039 | DX2 | 东方950脱脂2# | 合格 | 甲 | 关莫平,王建军 | 13800 | 13790 | 5900 | 0.4 | 760 | 950-2脱脂 |  | 20100142 | 轧硬 | 0.4*760-SPCC | 30210004 | 光亮卷 | 0.125-SPCC |  | 10 | MO000628-003 | 2024-06-05 06:23:40 | 2024-06-05 07:06:01
一次脱脂 | JG1224050242 | JG1224050242 | DX2 | 东方950脱脂2# | 合格 | 甲 | 关莫平,王建军 | 13810 | 13790 | 5920 | 0.4 | 760 | 950-2脱脂 |  | 20100142 | 轧硬 | 0.4*760-SPCC | 30210004 | 光亮卷 | 0.125-SPCC |  | 10 | MO000628-001 | 2024-06-05 05:42:38 | 2024-06-05 06:22:31
一次脱脂 | JG1224050243 | JG1224050243 | DX2 | 东方950脱脂2# | 合格 | 甲 | 关莫平,王建军 | 13830 | 13790 | 5910 | 0.4 | 760 | 950-2脱脂 |  | 20100142 | 轧硬 | 0.4*760-SPCC | 30210004 | 光亮卷 | 0.125-SPCC |  | 10 | MO000628-002 | 2024-06-05 05:31:57 | 2024-06-05 05:37:29
一次脱脂 | JG1224055056 | JG1224055056 | DX2 | 东方950脱脂2# | 合格 | 甲 | 关莫平,王建军 | 13820 | 13790 | 5900 | 0.4 | 760 | 950-2脱脂 |  | 20100142 | 轧硬 | 0.4*760-SPCC | 30210004 | 光亮卷 | 0.125-SPCC |  | 10 | MO000628-005 | 2024-06-05 04:28:19 | 2024-06-05 04:49:33
一次脱脂 | JL00240300441 | JL0024030044 | DX2 | 东方950脱脂2# | 合格 | 甲 | 关莫平,王建军 | 12370 | 6200 | 2240 | 0.6 | 590 | 950-2脱脂（单位张力5.0） |  | 20100077 | 轧硬 | 0.6*590-SPCC | 20600001 | 镍钝化卷半成品 | 0.203-SPCC |  | 10 | MO000612-001-01 | 2024-06-05 04:22:27 | 2024-06-05 04:23:17
一次脱脂 | JL00240300442 | JL0024030044 | DX2 | 东方950脱脂2# | 合格 | 甲 | 关莫平,王建军 | 12370 | 6160 | 2240 | 0.6 | 590 | 950-2脱脂（单位张力5.0） |  | 20100077 | 轧硬 | 0.6*590-SPCC | 20600001 | 镍钝化卷半成品 | 0.203-SPCC |  | 10 | MO000612-001-02 | 2024-06-05 04:21:00 | 2024-06-05 04:21:53
一次脱脂 | JG1224055055 | JG1224055055 | DX2 | 东方950脱脂2# | 合格 | 甲 | 关莫平,王建军 | 13800 | 13780 | 5900 | 0.4 | 760 | 950-2脱脂 |  | 20100142 | 轧硬 | 0.4*760-SPCC | 30210004 | 光亮卷 | 0.125-SPCC |  | 10 | MO000628-006 | 2024-06-05 03:04:07 | 2024-06-05 04:08:46
一次脱脂 | JG1224055142 | JG1224055142 | DX2 | 东方950脱脂2# | 合格 | 甲 | 关莫平,王建军 | 13820 | 13820 | 5930 | 0.4 | 760 | 950-2脱脂 |  | 20100142 | 轧硬 | 0.4*760-SPCC | 30210004 | 光亮卷 | 0.125-SPCC |  | 10 | MO000628-007 | 2024-06-05 02:54:49 | 2024-06-05 03:00:03
一次脱脂 | DL00240551072 | DL0024055107 | DX2 | 东方950脱脂2# | 合格 | 甲 | 关莫平,王建军 | 11860 | 5900 | 2160 | 0.6 | 590 | 950-2脱脂（单位张力5.0） |  | 20100077 | 轧硬 | 0.6*590-SPCC | 20600001 | 镍钝化卷半成品 | 0.203-SPCC |  | 10 | MO000612-002-02 | 2024-06-05 01:33:26 | 2024-06-05 01:39:21
一次脱脂 | DL00240551071 | DL0024055107 | DX2 | 东方950脱脂2# | 合格 | 甲 | 关莫平,王建军 | 11860 | 5900 | 2160 | 0.6 | 590 | 950-2脱脂（单位张力5.0） |  | 20100077 | 轧硬 | 0.6*590-SPCC | 20600001 | 镍钝化卷半成品 | 0.203-SPCC |  | 10 | MO000612-002-01 | 2024-06-05 01:33:26 | 2024-06-05 01:39:21
最终冷轧 | DL00240551092 | DL0024055109 | DZ1 | 东方650轧机 | 合格 | 乙 | 朱明 | 5890 | 5800 | 4900 | 0.254 | 590 | 650轧机中间道次普光辊（Ra0.2-0.3μm)轧制，最后一道用Ra0.8-1.0μm细毛化辊轧至0.254mm(0.6-0.45-0.35-0.29-0.25)厚度公差：0.254-0.259mm |  | 20100077 | 轧硬 | 0.6*590-SPCC | 20600002 | 镍钝化卷半成品 | 0.254-SPCC |  | 20 | MO000613-001-02 | 2024-06-04 20:19:51 | 2024-06-04 20:21:38
一次脱脂 | DL12240551722 | DL1224055172 | DX2 | 东方950脱脂2# | 合格 | 甲 | 韩成飞,周志平 | 11695 | 5915 | 1100 | 1.2 | 570 | 950-2脱脂(单位张力3.5） | 条印色差 | 20100146 | 轧硬 | 1.2*570-SPCC | 31010073 | 小品种钢卷 | 0.762-SPCC |  | 10 | MO000592-002-02 | 2024-06-04 19:54:08 | 2024-06-04 20:46:07
一次脱脂 | DL12240551742 | DL1224055174 | DX2 | 东方950脱脂2# | 合格 | 甲 | 韩成飞,周志平 | 11650 | 5895 | 1100 | 1.2 | 570 | 950-2脱脂(单位张力3.5） | 条印色差 | 20100146 | 轧硬 | 1.2*570-SPCC | 31010073 | 小品种钢卷 | 0.762-SPCC |  | 10 | MO000592-003-02 | 2024-06-04 19:51:35 | 2024-06-04 19:53:29
最终冷轧 | DL00240551091 | DL0024055109 | DZ1 | 东方650轧机 | 合格 | 乙 | 刘爱民 | 5930 | 5870 | 5080 | 0.254 | 590 | 650轧机中间道次普光辊（Ra0.2-0.3μm)轧制，最后一道用Ra0.8-1.0μm细毛化辊轧至0.254mm(0.6-0.45-0.35-0.29-0.25)厚度公差：0.254-0.259mm |  | 20100077 | 轧硬 | 0.6*590-SPCC | 20600002 | 镍钝化卷半成品 | 0.254-SPCC |  | 20 | MO000613-001-01 | 2024-06-04 17:34:23 | 2024-06-04 17:36:50
一次脱脂 | DL00240551111 | DL0024055111 | DX2 | 东方950脱脂2# | 合格 | 甲 | 韩成飞,周志平 | 11845 | 5920 | 2150 | 0.6 | 590 | 950-2脱脂(单位张力6.0） | 条印色差 | 20100077 | 轧硬 | 0.6*590-SPCC | 20600002 | 镍钝化卷半成品 | 0.254-SPCC |  | 10 | MO000613-002-01 | 2024-06-04 17:31:16 | 2024-06-04 18:35:59
一次脱脂 | DL00240551112 | DL0024055111 | DX2 | 东方950脱脂2# | 合格 | 甲 | 韩成飞,周志平 | 11845 | 5880 | 2130 | 0.6 | 590 | 950-2脱脂(单位张力6.0） | 条印色差 | 20100077 | 轧硬 | 0.6*590-SPCC | 20600002 | 镍钝化卷半成品 | 0.254-SPCC |  | 10 | MO000613-002-02 | 2024-06-04 17:31:16 | 2024-06-04 18:35:59
一次脱脂 | DL12240551691 | DL1224055169 | DX2 | 东方950脱脂2# | 合格 | 甲 | 韩成飞,周志平 | 13539.84 | 6440 | 1050 | 1.2 | 650 | 950-2脱脂(单位张力3.5） | 条印色差细划伤 | 20100152 | 轧硬 | 1.2*650-SPCC | 31010073 | 小品种钢卷 | 0.762-SPCC |  | 10 | MO000611-002-01 | 2024-06-04 17:28:00 | 2024-06-04 17:30:36
一次脱脂 | DL12240551692 | DL1224055169 | DX2 | 东方950脱脂2# | 合格 | 甲 | 韩成飞,周志平 | 13539.84 | 6670 | 1090 | 1.2 | 650 | 950-2脱脂(单位张力3.5） | 条印色差细划伤 | 20100152 | 轧硬 | 1.2*650-SPCC | 31010073 | 小品种钢卷 | 0.762-SPCC |  | 10 | MO000611-002-02 | 2024-06-04 17:28:00 | 2024-06-04 17:30:36
最终冷轧 | JL0024040080 | JL0024040080 | DZ1 | 东方650轧机 | 合格 | 甲 | 关颜伟,徐炜 | 5860 | 5810 | 6200 | 0.2 | 610 | 昆山泰德通：650轧机最后一道用Ra0.8-1.0um毛化辊轧制0.2mm(0.40-0.29-0.25-0.2)厚度公差：0.195-0.200mm、板面粗糙度控制Ra0.4-0.6μm、转脱脂 |  | 20100023 | 轧硬 | 0.4*610-SPCC | 31010030 | 小品种钢卷 | 0.2-SPCC |  | 30 | MO000395-003 | 2024-06-04 17:10:31 | 2024-06-04 17:12:19
最终冷轧 | JL0024040049 | JL0024040049 | DZ1 | 东方650轧机 | 合格 | 甲 | 关颜伟,徐炜 | 6060 | 6020 | 6450 | 0.2 | 610 | 昆山泰德通：650轧机最后一道用Ra0.8-1.0um毛化辊轧制0.2mm(0.40-0.29-0.25-0.2)厚度公差：0.195-0.200mm、板面粗糙度控制Ra0.4-0.6μm、转脱脂 |  | 20100023 | 轧硬 | 0.4*610-SPCC | 31010030 | 小品种钢卷 | 0.2-SPCC |  | 30 | MO000395-001 | 2024-06-04 17:08:51 | 2024-06-04 17:09:49
最终冷轧 | JL00240401122 | JL0024040112 | DZ1 | 东方650轧机 | 合格 | 甲 | 关颜伟,徐炜 | 6210 | 6160 | 6380 | 0.2 | 610 | 650轧机用普光辊Ra0.2-0.3μm轧制0.2mm（0.6-0.42-0.24-0.2）厚度公差：0.200-0.205mm（注意公差范围）、转脱脂 |  | 20100082 | 轧硬 | 0.6*610-SPCC | 31010030 | 小品种钢卷 | 0.2-SPCC |  | 30 | MO000485-005-02 | 2024-06-04 17:04:58 | 2024-06-04 17:06:23
最终冷轧 | JL00240401121 | JL0024040112 | DZ1 | 东方650轧机 | 合格 | 甲 | 关颜伟,徐炜 | 6180 | 6130 | 6380 | 0.2 | 610 | 650轧机用普光辊Ra0.2-0.3μm轧制0.2mm（0.6-0.42-0.24-0.2）厚度公差：0.200-0.205mm（注意公差范围）、转脱脂 |  | 20100082 | 轧硬 | 0.6*610-SPCC | 31010030 | 小品种钢卷 | 0.2-SPCC |  | 30 | MO000485-005-01 | 2024-06-04 17:02:55 | 2024-06-04 17:04:22
最终冷轧 | JL00240401111 | JL0024040111 | DZ1 | 东方650轧机 | 合格 | 乙 | 刘爱民,朱明 | 6170 | 6120 | 6300 | 0.2 | 610 | 650轧机用普光辊Ra0.2-0.3μm轧制0.2mm（0.6-0.42-0.24-0.2）厚度公差：0.200-0.205mm（注意公差范围）、转脱脂 |  | 20100082 | 轧硬 | 0.6*610-SPCC | 31010030 | 小品种钢卷 | 0.2-SPCC |  | 30 | MO000485-003-01 | 2024-06-04 16:59:07 | 2024-06-04 17:00:45
最终冷轧 | JL00240401102 | JL0024040110 | DZ1 | 东方650轧机 | 合格 | 乙 | 刘爱民,朱明 | 6240 | 6200 | 6350 | 0.2 | 610 | 650轧机用普光辊Ra0.2-0.3μm轧制0.2mm（0.6-0.42-0.24-0.2）厚度公差：0.200-0.205mm（注意公差范围）、转脱脂 |  | 20100082 | 轧硬 | 0.6*610-SPCC | 31010030 | 小品种钢卷 | 0.2-SPCC |  | 30 | MO000485-001-02 | 2024-06-04 16:57:23 | 2024-06-04 16:58:32
最终冷轧 | JL00240401101 | JL0024040110 | DZ1 | 东方650轧机 | 合格 | 乙 | 朱明,刘爱民 | 6200 | 6150 | 6300 | 0.2 | 610 | 650轧机用普光辊Ra0.2-0.3μm轧制0.2mm（0.6-0.42-0.24-0.2）厚度公差：0.200-0.205mm（注意公差范围）、转脱脂 |  | 20100082 | 轧硬 | 0.6*610-SPCC | 31010030 | 小品种钢卷 | 0.2-SPCC |  | 30 | MO000485-001-01 | 2024-06-04 16:53:29 | 2024-06-04 16:56:00
一次脱脂 | DL12240551711 | DL1224055171 | DX2 | 东方950脱脂2# | 合格 | 甲 | 韩成飞,周志平 | 13735.92 | 6450 | 1070 | 1.2 | 650 | 950-2脱脂(单位张力3.5） | 条印色差细划伤 | 20100152 | 轧硬 | 1.2*650-SPCC | 31010073 | 小品种钢卷 | 0.762-SPCC |  | 10 | MO000611-003-01 | 2024-06-04 15:26:25 | 2024-06-04 16:19:02
一次脱脂 | DL12240551712 | DL1224055171 | DX2 | 东方950脱脂2# | 合格 | 甲 | 韩成飞,周志平 | 13735.92 | 6830 | 1100 | 1.2 | 650 | 950-2脱脂(单位张力3.5） | 条印色差细划伤 | 20100152 | 轧硬 | 1.2*650-SPCC | 31010073 | 小品种钢卷 | 0.762-SPCC |  | 10 | MO000611-003-02 | 2024-06-04 15:26:25 | 2024-06-04 16:19:02
一次脱脂 | DL12240551732 | DL1224055173 | DX2 | 东方950脱脂2# | 合格 | 甲 | 韩成飞,周志平 | 13679.16 | 6735 | 1100 | 1.2 | 650 | 950-2脱脂(单位张力3.5） | 条印色差 | 20100152 | 轧硬 | 1.2*650-SPCC | 31010073 | 小品种钢卷 | 0.762-SPCC |  | 10 | MO000611-001-02 | 2024-06-04 15:23:49 | 2024-06-04 15:25:56
一次脱脂 | DL12240551731 | DL1224055173 | DX2 | 东方950脱脂2# | 合格 | 甲 | 韩成飞,周志平 | 13679.16 | 6535 | 1070 | 1.2 | 650 | 950-2脱脂(单位张力3.5） | 条印色差 | 20100152 | 轧硬 | 1.2*650-SPCC | 31010073 | 小品种钢卷 | 0.762-SPCC |  | 10 | MO000611-001-01 | 2024-06-04 15:23:49 | 2024-06-04 15:25:56
一次脱脂 | DL00240551091 | DL0024055109 | DX2 | 东方950脱脂2# | 合格 | 甲 | 韩成飞,周志平 | 11855 | 5930 | 2150 | 0.6 | 590 | 950-2脱脂(单位张力6.0） | 条印色差划伤 | 20100077 | 轧硬 | 0.6*590-SPCC | 20600002 | 镍钝化卷半成品 | 0.254-SPCC |  | 10 | MO000613-001-01 | 2024-06-04 12:36:39 | 2024-06-04 14:01:16
一次脱脂 | DL00240551092 | DL0024055109 | DX2 | 东方950脱脂2# | 合格 | 甲 | 韩成飞,周志平 | 11855 | 5890 | 2130 | 0.6 | 590 | 950-2脱脂(单位张力6.0） | 条印色差划伤 | 20100077 | 轧硬 | 0.6*590-SPCC | 20600002 | 镍钝化卷半成品 | 0.254-SPCC |  | 10 | MO000613-001-02 | 2024-06-04 12:36:39 | 2024-06-04 14:01:16
铬钝化 | JG1224040260-21 | JG1224040260-21 | DG2 | 东方铬钝化950 | 合格 | 甲 | 夏亚军 | 3620 | 3613 | 6600 | 0.1 | 710 | / |  | 30210015 | 光亮卷 | 0.1-SPCC | 30110014 | 铬钝化卷 | 0.1-SPCC |  | 10 | MO000449-001 | 2024-06-04 09:47:59 | 2024-06-04 09:48:52
一次退火 | JG1224055012 | JG1224055012 | DT3 | 东方3# | 合格 | 甲 | 程新华,李龙礼,吴双勇 | 13570 | 13570 | 6160 | 0.4 | 710 | 退火 装炉量20T-45T(620℃),装炉量>45T (630℃） |  | 20100028 | 轧硬 | 0.4*710-SPCC | 30210015 | 光亮卷 | 0.1-SPCC |  | 20 | MO000587-007 | 2024-06-03 22:11:48 | 2024-06-06 04:30:18
一次退火 | JG1224055002 | JG1224055002 | DT3 | 东方3# | 合格 | 甲 | 程新华,李龙礼,吴双勇 | 13520 | 13520 | 6130 | 0.4 | 710 | 退火 装炉量20T-45T(620℃),装炉量>45T (630℃） |  | 20100028 | 轧硬 | 0.4*710-SPCC | 30210015 | 光亮卷 | 0.1-SPCC |  | 20 | MO000587-003 | 2024-06-03 22:11:48 | 2024-06-06 04:30:18
一次退火 | JG1224055011 | JG1224055011 | DT3 | 东方3# | 合格 | 甲 | 程新华,李龙礼,吴双勇 | 13560 | 13560 | 6150 | 0.4 | 710 | 退火 装炉量20T-45T(620℃),装炉量>45T (630℃） |  | 20100028 | 轧硬 | 0.4*710-SPCC | 30210015 | 光亮卷 | 0.1-SPCC |  | 20 | MO000587-005 | 2024-06-03 22:11:48 | 2024-06-06 04:30:18
一次退火 | JG1224055074 | JG1224055074 | DT8 | 东方8# | 合格 | 甲 | 程新华,李龙礼,吴双勇 | 13600 | 13600 | 5840 | 0.4 | 760 | 退火 装炉量20T-45T(620℃),装炉量>45T (630℃） |  | 20100142 | 轧硬 | 0.4*760-SPCC | 30210015 | 光亮卷 | 0.1-SPCC |  | 20 | MO000585-008 | 2024-06-03 22:11:48 | 2024-06-06 04:30:18
一次脱脂 | JG1224055002 | JG1224055002 | DX2 | 东方950脱脂2# | 合格 | 甲 | 韩成飞,周志平 | 13540 | 13520 | 6130 | 0.4 | 710 | 脱脂（950-2） |  | 20100028 | 轧硬 | 0.4*710-SPCC | 30210015 | 光亮卷 | 0.1-SPCC |  | 10 | MO000587-003 | 2024-06-03 19:51:50 | 2024-06-03 19:55:04
一次退火 | JG1224055135 | JG1224055135 | DT8 | 东方8# | 合格 | 乙 | 陈国,袁亚东,张天圣 | 13545 | 13545 | 5750 | 0.4 | 760 | 退火 装炉量20T-45T(620℃),装炉量>45T (630℃） |  | 20100142 | 轧硬 | 0.4*760-SPCC | 30210015 | 光亮卷 | 0.1-SPCC |  | 20 | MO000589-004 | 2024-06-03 19:26:17 | 2024-06-06 04:29:25
一次退火 | JG1224055001 | JG1224055001 | DT3 | 东方3# | 合格 | 乙 | 陈国,袁亚东,张天圣 | 13510 | 13510 | 6140 | 0.4 | 710 | 退火 装炉量20T-45T(620℃),装炉量>45T (630℃） |  | 20100028 | 轧硬 | 0.4*710-SPCC | 30210015 | 光亮卷 | 0.1-SPCC |  | 20 | MO000587-001 | 2024-06-03 19:26:17 | 2024-06-06 04:29:25
一次退火 | JG1224055136 | JG1224055136 | DT8 | 东方8# | 合格 | 乙 | 陈国,袁亚东,张天圣 | 13550 | 13550 | 5750 | 0.4 | 760 | 退火 装炉量20T-45T(620℃),装炉量>45T (630℃） |  | 20100142 | 轧硬 | 0.4*760-SPCC | 30210015 | 光亮卷 | 0.1-SPCC |  | 20 | MO000589-003 | 2024-06-03 19:26:17 | 2024-06-06 04:29:25
一次退火 | JG1224055134 | JG1224055134 | DT8 | 东方8# | 合格 | 乙 | 陈国,袁亚东,张天圣 | 13795 | 13795 | 5840 | 0.4 | 760 | 退火 装炉量20T-45T(620℃),装炉量>45T (630℃） |  | 20100142 | 轧硬 | 0.4*760-SPCC | 30210015 | 光亮卷 | 0.1-SPCC |  | 20 | MO000588-009 | 2024-06-03 19:26:17 | 2024-06-06 04:29:25
一次脱脂 | JG1224055011 | JG1224055011 | DX2 | 东方950脱脂2# | 合格 | 甲 | 韩成飞,周志平 | 13565 | 13560 | 6150 | 0.4 | 710 | 脱脂（950-2） |  | 20100028 | 轧硬 | 0.4*710-SPCC | 30210015 | 光亮卷 | 0.1-SPCC |  | 10 | MO000587-005 | 2024-06-03 19:08:07 | 2024-06-03 19:11:29
一次脱脂 | JG1224055001 | JG1224055001 | DX2 | 东方950脱脂2# | 合格 | 甲 | 韩成飞,周志平 | 13520 | 13510 | 6140 | 0.4 | 710 | 脱脂（950-2） |  | 20100028 | 轧硬 | 0.4*710-SPCC | 30210015 | 光亮卷 | 0.1-SPCC |  | 10 | MO000587-001 | 2024-06-03 18:36:52 | 2024-06-03 18:51:04
一次脱脂 | JG1224055012 | JG1224055012 | DX2 | 东方950脱脂2# | 合格 | 甲 | 韩成飞,周志平 | 13580 | 13570 | 6160 | 0.4 | 710 | 脱脂（950-2） |  | 20100028 | 轧硬 | 0.4*710-SPCC | 30210015 | 光亮卷 | 0.1-SPCC |  | 10 | MO000587-007 | 2024-06-03 18:28:49 | 2024-06-03 18:33:58
一次脱脂 | JG1224055074 | JG1224055074 | DX2 | 东方950脱脂2# | 合格 | 甲 | 韩成飞,周志平 | 13605 | 13600 | 5840 | 0.4 | 760 | 脱脂（950-2） |  | 20100142 | 轧硬 | 0.4*760-SPCC | 30210015 | 光亮卷 | 0.1-SPCC |  | 10 | MO000585-008 | 2024-06-03 17:50:20 | 2024-06-03 17:55:07
一次退火 | JG1224055058 | JG1224055058 | DT8 | 东方8# | 合格 | 乙 | 陈国,袁亚东,张天圣 | 13475 | 13475 | 5730 | 0.4 | 760 | 退火 装炉量20T-45T(620℃),装炉量>45T (630℃） |  | 20100142 | 轧硬 | 0.4*760-SPCC | 30210015 | 光亮卷 | 0.1-SPCC |  | 20 | MO000589-002 | 2024-06-03 17:18:03 | 2024-06-06 11:19:02
一次退火 | JG1224050249 | JG1224050249 | DT8 | 东方8# | 合格 | 乙 | 陈国,袁亚东,张天圣 | 13750 | 13750 | 5830 | 0.4 | 760 | 退火 装炉量20T-45T(620℃),装炉量>45T (630℃） |  | 20100142 | 轧硬 | 0.4*760-SPCC | 30210015 | 光亮卷 | 0.1-SPCC |  | 20 | MO000588-003 | 2024-06-03 17:18:03 | 2024-06-06 11:19:02
一次退火 | JG1224050250 | JG1224050250 | DT8 | 东方8# | 合格 | 乙 | 陈国,袁亚东,张天圣 | 13775 | 13775 | 5840 | 0.4 | 760 | 退火 装炉量20T-45T(620℃),装炉量>45T (630℃） |  | 20100142 | 轧硬 | 0.4*760-SPCC | 30210015 | 光亮卷 | 0.1-SPCC |  | 20 | MO000588-005 | 2024-06-03 17:18:03 | 2024-06-06 11:19:02
一次退火 | JG1224055121 | JG1224055121 | DT8 | 东方8# | 合格 | 乙 | 陈国,袁亚东,张天圣 | 13855 | 13855 | 5870 | 0.4 | 760 | 退火 装炉量20T-45T(620℃),装炉量>45T (630℃） |  | 20100142 | 轧硬 | 0.4*760-SPCC | 30210015 | 光亮卷 | 0.1-SPCC |  | 20 | MO000588-010 | 2024-06-03 17:18:03 | 2024-06-06 11:19:02
一次退火 | JG1224055068 | JG1224055068 | DT18 | 东方18# | 合格 | 乙 | 陈国,袁亚东,张天圣 | 12830 | 12830 | 5420 | 0.4 | 760 | 退火 装炉量20T-45T(620℃),装炉量>45T (630℃） |  | 20100142 | 轧硬 | 0.4*760-SPCC | 30210015 | 光亮卷 | 0.1-SPCC |  | 20 | MO000591-002 | 2024-06-03 17:15:12 | 2024-06-06 04:29:58
一次退火 | JG122405090 | JG122405090 | DT8 | 东方8# | 合格 | 乙 | 陈国,袁亚东,张天圣 | 13480 | 13480 | 5730 | 0.4 | 760 | 退火 装炉量20T-45T(620℃),装炉量>45T (630℃） |  | 20100142 | 轧硬 | 0.4*760-SPCC | 30210015 | 光亮卷 | 0.1-SPCC |  | 20 | MO000589-006 | 2024-06-03 17:15:12 | 2024-06-06 04:29:58
一次退火 | JG1224055067 | JG1224055067 | DT18 | 东方18# | 合格 | 乙 | 陈国,袁亚东,张天圣 | 12805 | 12805 | 5420 | 0.4 | 760 | 退火 装炉量20T-45T(620℃),装炉量>45T (630℃） |  | 20100142 | 轧硬 | 0.4*760-SPCC | 30210015 | 光亮卷 | 0.1-SPCC |  | 20 | MO000591-001 | 2024-06-03 17:15:12 | 2024-06-06 04:29:58
一次退火 | JG1224055057 | JG1224055057 | DT8 | 东方8# | 合格 | 乙 | 陈国,袁亚东,张天圣 | 13475 | 13475 | 5730 | 0.4 | 760 | 退火 装炉量20T-45T(620℃),装炉量>45T (630℃） |  | 20100142 | 轧硬 | 0.4*760-SPCC | 30210015 | 光亮卷 | 0.1-SPCC |  | 20 | MO000589-001 | 2024-06-03 17:15:12 | 2024-06-06 04:29:58
铬钝化 | JG0024050099 | JG0024050099 | DG1 | 东方铬钝化750 | 合格 | 乙 | 李澍 | 6956 | 6931 | 9530 | 0.155 | 610 | 镀铬量80-100 | 色差(白斑 辊印 条印 粘钢折印 ) | 30210010 | 光亮卷 | 0.155-SPCC | 30110010 | 铬钝化卷 | 0.155-SPCC |  | 10 | MO000598-003 | 2024-06-03 17:05:56 | 2024-06-05 16:36:45
铬钝化 | JG0024050127 | JG0024050127 | DG1 | 东方铬钝化750 | 合格 | 乙 | 李澍 | 7010 | 7001 | 9660 | 0.155 | 610 | 镀铬量80-100 | 色差(辊印 条印 白斑 亮斑 线印 9270米操572大小0.11) | 30210010 | 光亮卷 | 0.155-SPCC | 30110010 | 铬钝化卷 | 0.155-SPCC |  | 10 | MO000598-002 | 2024-06-03 16:57:27 | 2024-06-03 16:58:58
一次脱脂 | JG1224055134 | JG1224055134 | DX2 | 东方950脱脂2# | 合格 | 甲 | 韩成飞,周志平 | 13820 | 13795 | 5840 | 0.4 | 760 | 脱脂（950-2） |  | 20100142 | 轧硬 | 0.4*760-SPCC | 30210015 | 光亮卷 | 0.1-SPCC |  | 10 | MO000588-009 | 2024-06-03 15:29:02 | 2024-06-03 16:06:15
一次脱脂 | JG1224055136 | JG1224055136 | DX2 | 东方950脱脂2# | 合格 | 甲 | 韩成飞,周志平 | 13565 | 13550 | 5750 | 0.4 | 760 | 脱脂（950-2） |  | 20100142 | 轧硬 | 0.4*760-SPCC | 30210015 | 光亮卷 | 0.1-SPCC |  | 10 | MO000589-003 | 2024-06-03 14:46:29 | 2024-06-03 15:26:46
铬钝化 | JG0024050120 | JG0024050120 | DG1 | 东方铬钝化750 | 合格 | 乙 | 李澍 | 7040 | 7013 | 9620 | 0.155 | 610 | 镀铬量80-100 | 色差，白斑，辊印，条印 | 30210010 | 光亮卷 | 0.155-SPCC | 30110010 | 铬钝化卷 | 0.155-SPCC |  | 10 | MO000598-005 | 2024-06-03 14:19:46 | 2024-06-03 14:20:27
铬钝化 | JG0024050191 | JG0024050191 | DG1 | 东方铬钝化750 | 合格 | 乙 | 李澍 | 6860 | 6845 | 9510 | 0.155 | 610 | 镀铬量80-100 | 色差 白斑 辊印 条印 粘钢折印 | 30210010 | 光亮卷 | 0.155-SPCC | 30110010 | 铬钝化卷 | 0.155-SPCC |  | 10 | MO000598-001 | 2024-06-03 14:06:49 | 2024-06-03 14:07:43
一次脱脂 | JG1224055135 | JG1224055135 | DX2 | 东方950脱脂2# | 合格 | 甲 | 韩成飞,周志平 | 13570 | 13545 | 5750 | 0.4 | 760 | 脱脂（950-2） |  | 20100142 | 轧硬 | 0.4*760-SPCC | 30210015 | 光亮卷 | 0.1-SPCC |  | 10 | MO000589-004 | 2024-06-03 14:03:51 | 2024-06-03 14:40:47
铬钝化 | JG1224050155 | JG1224050155 | DG1 | 东方铬钝化750 | 合格 | 乙 | 李澍 | 6488 | 6481 | 9470 | 0.15 | 610 | 镀铬量80-100 | 色差(白斑 辊印 条印) | 30210011 | 光亮卷 | 0.15-SPCC | 30110011 | 铬钝化卷 | 0.15-SPCC |  | 10 | MO000597-002 | 2024-06-03 13:55:14 | 2024-06-03 15:26:11
一次脱脂 | JG1224055067 | JG1224055067 | DX2 | 东方950脱脂2# | 合格 | 甲 | 韩成飞,周志平 | 12825 | 12805 | 5420 | 0.4 | 760 | 脱脂（950-2） |  | 20100142 | 轧硬 | 0.4*760-SPCC | 30210015 | 光亮卷 | 0.1-SPCC |  | 10 | MO000591-001 | 2024-06-03 13:24:11 | 2024-06-03 13:50:43
铬钝化 | JG0024050119 | JG0024050119 | DG1 | 东方铬钝化750 | 合格 | 甲 | 孙锋 | 7040 | 7037 | 9620 | 0.155 | 610 | 镀铬量80-100 | 8550米横向597MM，大小0.17，9100-9450米横向533-608MM处8个孔洞，大小0.11-0.17 | 30210010 | 光亮卷 | 0.155-SPCC | 30110010 | 铬钝化卷 | 0.155-SPCC |  | 10 | MO000598-009 | 2024-06-03 13:23:46 | 2024-06-03 14:18:07
一次脱脂 | JG1224055068 | JG1224055068 | DX2 | 东方950脱脂2# | 合格 | 甲 | 韩成飞,周志平 | 12845 | 12830 | 5420 | 0.4 | 760 | 脱脂（950-2） |  | 20100142 | 轧硬 | 0.4*760-SPCC | 30210015 | 光亮卷 | 0.1-SPCC |  | 10 | MO000591-002 | 2024-06-03 12:44:01 | 2024-06-03 13:10:58
一次脱脂 | JG122405090 | JG122405090 | DX2 | 东方950脱脂2# | 合格 | 甲 | 韩成飞,周志平 | 13510 | 13480 | 5730 | 0.4 | 760 | 脱脂（950-2） |  | 20100142 | 轧硬 | 0.4*760-SPCC | 30210015 | 光亮卷 | 0.1-SPCC |  | 10 | MO000589-006 | 2024-06-03 12:32:49 | 2024-06-03 12:33:19
铬钝化 | JG0024050192 | JG0024050192 | DG1 | 东方铬钝化750 | 合格 | 甲 | 孙锋 | 6860 | 6863 | 9510 | 0.15 | 610 | 镀铬量80-100 | 6365米横向51，大小0.45 | 30210011 | 光亮卷 | 0.15-SPCC | 30110011 | 铬钝化卷 | 0.15-SPCC |  | 10 | MO000597-004 | 2024-06-03 12:29:06 | 2024-06-03 13:21:42
铬钝化 | JG1224050110 | JG1224050110 | DG1 | 东方铬钝化750 | 合格 | 甲 | 孙锋 | 6910 | 6897 | 9610 | 0.155 | 610 | 镀铬量80-100 | 5/9130/9140/9150米横向340/34/11/10，大小0.11/0.11/0.28/0.28,9270-9460米横向21-43MM处10个孔洞，大小0.11-0.34，来料板面振纹，辊印，色差 | 30210010 | 光亮卷 | 0.155-SPCC | 30110010 | 铬钝化卷 | 0.155-SPCC |  | 10 | MO000598-013 | 2024-06-03 11:57:56 | 2024-06-03 12:25:50
一次脱脂 | JG1224055057 | JG1224055057 | DX2 | 东方950脱脂2# | 合格 | 甲 | 韩成飞,周志平 | 13475 | 13475 | 5730 | 0.4 | 760 | 脱脂（950-2） |  | 20100142 | 轧硬 | 0.4*760-SPCC | 30210015 | 光亮卷 | 0.1-SPCC |  | 10 | MO000589-001 | 2024-06-03 11:35:08 | 2024-06-03 11:35:35
一次脱脂 | JG1224055058 | JG1224055058 | DX2 | 东方950脱脂2# | 合格 | 甲 | 韩成飞,周志平 | 13490 | 13475 | 5730 | 0.4 | 760 | 脱脂（950-2） |  | 20100142 | 轧硬 | 0.4*760-SPCC | 30210015 | 光亮卷 | 0.1-SPCC |  | 10 | MO000589-002 | 2024-06-03 10:56:48 | 2024-06-03 10:57:19
最终冷轧 | JL00240401112 | JL0024040111 | DZ1 | 东方650轧机 | 合格 | 乙 | 朱明,刘爱民 | 6240 | 6200 | 6200 | 0.2 | 610 | 650轧机用普光辊Ra0.2-0.3μm轧制0.2mm（0.6-0.42-0.24-0.2）厚度公差：0.200-0.205mm（注意公差范围）、转脱脂 |  | 20100082 | 轧硬 | 0.6*610-SPCC | 31010030 | 小品种钢卷 | 0.2-SPCC |  | 30 | MO000485-003-02 | 2024-06-03 10:22:51 | 2024-06-04 17:02:03
一次脱脂 | JG1224050249 | JG1224050249 | DX2 | 东方950脱脂2# | 合格 | 甲 | 韩成飞,周志平 | 13785 | 13750 | 5830 | 0.4 | 760 | 脱脂（950-2） |  | 20100142 | 轧硬 | 0.4*760-SPCC | 30210015 | 光亮卷 | 0.1-SPCC |  | 10 | MO000588-003 | 2024-06-03 09:47:44 | 2024-06-03 10:12:34
铬钝化 | JG00240500912 | JG0024050091 | DG1 | 东方铬钝化750 | 合格 | 乙 | 李澍 | 7000 | 3485 | 4770 | 0.155 | 610 | 镀铬量80-100 |  | 30210010 | 光亮卷 | 0.155-SPCC | 30110010 | 铬钝化卷 | 0.155-SPCC |  | 10 | MO000598-007-02 | 2024-06-03 09:23:01 | 2024-06-03 13:46:34
铬钝化 | JG00240500911 | JG0024050091 | DG1 | 东方铬钝化750 | 合格 | 乙 | 李澍 | 7000 | 3505 | 4800 | 0.155 | 610 | 镀铬量80-100 |  | 30210010 | 光亮卷 | 0.155-SPCC | 30110010 | 铬钝化卷 | 0.155-SPCC |  | 10 | MO000598-007-01 | 2024-06-03 09:23:01 | 2024-06-03 13:46:34
铬钝化 | JG1224050096 | JG1224050096 | DG1 | 东方铬钝化750 | 合格 | 乙 | 李澍 | 6464 | 6451 | 9420 | 0.15 | 610 | 镀铬量80-100 | 色差 白斑 辊印 条印 厚薄公差0.162mm | 30210011 | 光亮卷 | 0.15-SPCC | 30110011 | 铬钝化卷 | 0.15-SPCC |  | 10 | MO000597-001 | 2024-06-03 09:11:21 | 2024-06-03 13:48:47
一次退火 | JG12240551221 | JG1224055122 | DT8 | 东方8# | 合格 | 甲 | 程新华,李龙礼,吴双勇 | 6975 | 6975 | 2950 | 0.4 | 760 | 退火 装炉量20T-45T(620℃),装炉量>45T (630℃） |  | 20100142 | 轧硬 | 0.4*760-SPCC | 30210015 | 光亮卷 | 0.1-SPCC |  | 20 | MO000588-011-01 | 2024-06-02 22:05:15 | 2024-06-04 16:34:30
一次退火 | JG12240551222 | JG1224055122 | DT8 | 东方8# | 合格 | 甲 | 程新华,李龙礼,吴双勇 | 6850 | 6850 | 2900 | 0.4 | 760 | 退火 装炉量20T-45T(620℃),装炉量>45T (630℃） |  | 20100142 | 轧硬 | 0.4*760-SPCC | 30210015 | 光亮卷 | 0.1-SPCC |  | 20 | MO000588-011-02 | 2024-06-02 22:05:15 | 2024-06-04 16:34:30
一次脱脂 | JG1224050250 | JG1224050250 | DX2 | 东方950脱脂2# | 合格 | 甲 | 韩成飞,周志平 | 13795 | 13775 | 5840 | 0.4 | 760 | 脱脂（950-2） |  | 20100142 | 轧硬 | 0.4*760-SPCC | 30210015 | 光亮卷 | 0.1-SPCC |  | 10 | MO000588-005 | 2024-06-02 19:54:59 | 2024-06-02 19:55:37
铬钝化 | JG1224050116 | JG1224050116 | DG1 | 东方铬钝化750 | 合格 | 甲 | 孙锋 | 6606 | 6607 | 9490 | 0.15 | 610 | 镀铬量80-100 | 9176米 横向14，大小0.11,9400米横向43，大小0.11 | 30210011 | 光亮卷 | 0.15-SPCC | 30110011 | 铬钝化卷 | 0.15-SPCC |  | 10 | MO000597-003 | 2024-06-02 18:38:33 | 2024-06-02 19:27:27
一次脱脂 | JG12240551221 | JG1224055122 | DX2 | 东方950脱脂2# | 合格 | 甲 | 韩成飞,周志平 | 13880 | 6975 | 2950 | 0.4 | 760 | 脱脂（950-2） |  | 20100142 | 轧硬 | 0.4*760-SPCC | 30210015 | 光亮卷 | 0.1-SPCC |  | 10 | MO000588-011-01 | 2024-06-02 18:13:37 | 2024-06-02 19:32:58
一次脱脂 | JG12240551222 | JG1224055122 | DX2 | 东方950脱脂2# | 合格 | 甲 | 韩成飞,周志平 | 13880 | 6850 | 2900 | 0.4 | 760 | 脱脂（950-2） |  | 20100142 | 轧硬 | 0.4*760-SPCC | 30210015 | 光亮卷 | 0.1-SPCC |  | 10 | MO000588-011-02 | 2024-06-02 18:13:37 | 2024-06-02 19:32:58
一次退火 | JG1224050236 | JG1224050236 | DT3 | 东方3# | 合格 | 乙 | 张天圣,李楷文,袁亚东 | 12245 | 12245 | 5200 | 0.4 | 760 | 退火 装炉量20T-45T(620℃),装炉量>45T (630℃） |  | 20100142 | 轧硬 | 0.4*760-SPCC | 30210015 | 光亮卷 | 0.1-SPCC |  | 20 | MO000590-001 | 2024-06-02 18:11:09 | 2024-06-04 19:23:38
一次退火 | JG1224050248 | JG1224050248 | DT8 | 东方8# | 合格 | 乙 | 张天圣,李楷文,袁亚东 | 13745 | 13745 | 5830 | 0.4 | 760 | 退火 装炉量20T-45T(620℃),装炉量>45T (630℃） |  | 20100142 | 轧硬 | 0.4*760-SPCC | 30210015 | 光亮卷 | 0.1-SPCC |  | 20 | MO000588-001 | 2024-06-02 18:11:09 | 2024-06-04 19:23:38
一次退火 | JG1224050237 | JG1224050237 | DT3 | 东方3# | 合格 | 乙 | 张天圣,李楷文,袁亚东 | 12245 | 12245 | 5200 | 0.4 | 760 | 退火 装炉量20T-45T(620℃),装炉量>45T (630℃） |  | 20100142 | 轧硬 | 0.4*760-SPCC | 30210015 | 光亮卷 | 0.1-SPCC |  | 20 | MO000590-002 | 2024-06-02 18:11:09 | 2024-06-04 19:23:38
一次退火 | JG1224055076 | JG1224055076 | DT8 | 东方8# | 合格 | 乙 | 张天圣,李楷文,袁亚东 | 13775 | 13775 | 5830 | 0.4 | 760 | 退火 装炉量20T-45T(620℃),装炉量>45T (630℃） |  | 20100142 | 轧硬 | 0.4*760-SPCC | 30210015 | 光亮卷 | 0.1-SPCC |  | 20 | MO000588-004 | 2024-06-02 18:11:09 | 2024-06-04 19:23:38
一次退火 | JG1224055075 | JG1224055075 | DT8 | 东方8# | 合格 | 乙 | 李楷文,袁亚东,张天圣 | 13760 | 13760 | 5850 | 0.4 | 760 | 退火 装炉量20T-45T(620℃),装炉量>45T (630℃） |  | 20100142 | 轧硬 | 0.4*760-SPCC | 30210015 | 光亮卷 | 0.1-SPCC |  | 20 | MO000588-002 | 2024-06-02 18:08:11 | 2024-06-04 20:40:22
一次退火 | JG1224055061 | JG1224055061 | DT8 | 东方8# | 合格 | 乙 | 李楷文,袁亚东,张天圣 | 13300 | 13300 | 5640 | 0.4 | 760 | 退火 装炉量20T-45T(620℃),装炉量>45T (630℃） |  | 20100142 | 轧硬 | 0.4*760-SPCC | 30210015 | 光亮卷 | 0.1-SPCC |  | 20 | MO000585-003 | 2024-06-02 18:08:11 | 2024-06-04 20:40:22
一次退火 | JG1224055089 | JG1224055089 | DT8 | 东方8# | 合格 | 乙 | 李楷文,袁亚东,张天圣 | 13465 | 13465 | 5720 | 0.4 | 760 | 退火 装炉量20T-45T(620℃),装炉量>45T (630℃） |  | 20100142 | 轧硬 | 0.4*760-SPCC | 30210015 | 光亮卷 | 0.1-SPCC |  | 20 | MO000589-005 | 2024-06-02 18:08:11 | 2024-06-04 20:40:22
一次退火 | JG1224050251 | JG1224050251 | DT8 | 东方8# | 合格 | 乙 | 李楷文,袁亚东,张天圣 | 13730 | 13730 | 5840 | 0.4 | 760 | 退火 装炉量20T-45T(620℃),装炉量>45T (630℃） |  | 20100142 | 轧硬 | 0.4*760-SPCC | 30210015 | 光亮卷 | 0.1-SPCC |  | 20 | MO000588-006 | 2024-06-02 18:08:11 | 2024-06-04 20:40:22
一次脱脂 | JG1224055121 | JG1224055121 | DX2 | 东方950脱脂2# | 合格 | 甲 | 韩成飞,周志平 | 13865 | 13855 | 5870 | 0.4 | 760 | 脱脂（950-2） |  | 20100142 | 轧硬 | 0.4*760-SPCC | 30210015 | 光亮卷 | 0.1-SPCC |  | 10 | MO000588-010 | 2024-06-02 18:05:06 | 2024-06-02 18:11:21
铬钝化 | JG0024050139 | JG0024050139 | DG1 | 东方铬钝化750 | 合格 | 甲 | 孙锋 | 6800 | 6779 | 9550 | 0.155 | 610 | 镀铬量80-100 | 内420米横向16-103mm处27个孔洞，大小0.11-0.28,1384/1394米横向264/264，大小0.17/0.17，2695米来料传边叠带，来料板面色差，辊印，7660/7660/9100/9102/9190/9240/9360/9370/9370/9390米横向215/215/11/118/528/245/278/279/466，大小0.11/0.17/0.17/0.23/0.34/0.11/0.23/0.11/0.17/0.17 | 30210010 | 光亮卷 | 0.155-SPCC | 30110010 | 铬钝化卷 | 0.155-SPCC |  | 10 | MO000598-008 | 2024-06-02 17:38:58 | 2024-06-02 18:36:13
一次脱脂 | JG1224055089 | JG1224055089 | DX2 | 东方950脱脂2# | 合格 | 甲 | 韩成飞,周志平 | 13490 | 13465 | 5720 | 0.4 | 760 | 脱脂（950-2） |  | 20100142 | 轧硬 | 0.4*760-SPCC | 30210015 | 光亮卷 | 0.1-SPCC |  | 10 | MO000589-005 | 2024-06-02 16:53:21 | 2024-06-02 17:28:44
一次脱脂 | JG1224050251 | JG1224050251 | DX2 | 东方950脱脂2# | 合格 | 甲 | 韩成飞,周志平 | 13815 | 13730 | 5840 | 0.4 | 760 | 脱脂（950-2） |  | 20100142 | 轧硬 | 0.4*760-SPCC | 30210015 | 光亮卷 | 0.1-SPCC |  | 10 | MO000588-006 | 2024-06-02 16:51:45 | 2024-06-02 16:52:21
一次脱脂 | JG1224055075 | JG1224055075 | DX2 | 东方950脱脂2# | 合格 | 甲 | 韩成飞,周志平 | 13775 | 13760 | 5850 | 0.4 | 760 | 脱脂（950-2） |  | 20100142 | 轧硬 | 0.4*760-SPCC | 30210015 | 光亮卷 | 0.1-SPCC |  | 10 | MO000588-002 | 2024-06-02 16:50:40 | 2024-06-02 16:51:20
一次脱脂 | JG1224055076 | JG1224055076 | DX2 | 东方950脱脂2# | 合格 | 甲 | 韩成飞,周志平 | 13795 | 13775 | 5830 | 0.4 | 760 | 脱脂（950-2） |  | 20100142 | 轧硬 | 0.4*760-SPCC | 30210015 | 光亮卷 | 0.1-SPCC |  | 10 | MO000588-004 | 2024-06-02 16:49:24 | 2024-06-02 16:50:06
一次脱脂 | JG1224050248 | JG1224050248 | DX2 | 东方950脱脂2# | 合格 | 甲 | 韩成飞,周志平 | 13765 | 13745 | 5830 | 0.4 | 760 | 脱脂（950-2） |  | 20100142 | 轧硬 | 0.4*760-SPCC | 30210015 | 光亮卷 | 0.1-SPCC |  | 10 | MO000588-001 | 2024-06-02 16:47:08 | 2024-06-02 16:47:50
一次脱脂 | JG1224050237 | JG1224050237 | DX2 | 东方950脱脂2# | 合格 | 甲 | 韩成飞,周志平 | 12270 | 12245 | 5200 | 0.4 | 760 | 脱脂（950-2） |  | 20100142 | 轧硬 | 0.4*760-SPCC | 30210015 | 光亮卷 | 0.1-SPCC |  | 10 | MO000590-002 | 2024-06-02 16:46:00 | 2024-06-02 16:46:19
一次脱脂 | JG1224050236 | JG1224050236 | DX2 | 东方950脱脂2# | 合格 | 甲 | 韩成飞,周志平 | 12250 | 12245 | 5200 | 0.4 | 760 | 脱脂（950-2） |  | 20100142 | 轧硬 | 0.4*760-SPCC | 30210015 | 光亮卷 | 0.1-SPCC |  | 10 | MO000590-001 | 2024-06-02 09:12:25 | 2024-06-02 16:44:41
一次退火 | JG1224055070 | JG1224055070 | DT8 | 东方8# | 合格 | 乙 | 陈国,李楷文,袁亚东,张天圣 | 13965 | 13965 | 5910 | 0.4 | 760 | 退火 装炉量20T-45T(620℃),装炉量>45T (630℃） |  | 20100142 | 轧硬 | 0.4*760-SPCC | 30210015 | 光亮卷 | 0.1-SPCC |  | 20 | MO000578-006 | 2024-06-01 20:07:57 | 2024-06-04 01:31:21
一次退火 | JG1224055047 | JG1224055047 | DT8 | 东方8# | 合格 | 乙 | 陈国,李楷文,袁亚东,张天圣 | 13910 | 13910 | 5890 | 0.4 | 760 | 退火 |  | 20100142 | 轧硬 | 0.4*760-SPCC | 30210015 | 光亮卷 | 0.1-SPCC |  | 20 | MO000539-009 | 2024-06-01 20:07:57 | 2024-06-04 01:31:21
一次退火 | JG1224055062 | JG1224055062 | DT8 | 东方8# | 合格 | 乙 | 陈国,李楷文,袁亚东,张天圣 | 13280 | 13280 | 5640 | 0.4 | 760 | 退火 装炉量20T-45T(620℃),装炉量>45T (630℃） |  | 20100142 | 轧硬 | 0.4*760-SPCC | 30210015 | 光亮卷 | 0.1-SPCC |  | 20 | MO000585-004 | 2024-06-01 20:07:57 | 2024-06-04 01:31:21
一次退火 | JG1224055072 | JG1224055072 | DT8 | 东方8# | 合格 | 乙 | 陈国,李楷文,袁亚东,张天圣 | 13360 | 13360 | 5670 | 0.4 | 760 | 退火 装炉量20T-45T(620℃),装炉量>45T (630℃） |  | 20100142 | 轧硬 | 0.4*760-SPCC | 30210015 | 光亮卷 | 0.1-SPCC |  | 20 | MO000585-006 | 2024-06-01 20:07:57 | 2024-06-04 01:31:21
最终冷轧 | JL002404002501 | JL002404002501 | DZ1 | 东方650轧机 | 合格 | 甲 | 徐炜 | 6480 | 6430 | 8300 | 0.15 | 610 | 650轧机用普光辊Ra0.2-0.3μm轧制0.15mm（0.6-0.42-0.31-0.24-0.19-0.16）厚度公差：0.158-0.163mm、转脱脂 |  | 20100082 | 轧硬 | 0.6*610-SPCC | 31010010 | 小品种钢卷 | 0.15-SPCC |  | 30 | MO000495-001 | 2024-06-01 12:21:55 | 2024-06-01 12:27:02
一次脱脂 | JG1224055070 | JG1224055070 | DX2 | 东方950脱脂2# | 合格 | 甲 | 韩成飞,周志平 | 14442.84 | 13965 | 5910 | 0.4 | 760 | 脱脂（950-2） |  | 20100142 | 轧硬 | 0.4*760-SPCC | 30210015 | 光亮卷 | 0.1-SPCC |  | 10 | MO000578-006 | 2024-06-01 06:46:53 | 2024-06-01 06:47:26
一次退火 | JG1224055071 | JG1224055071 | DT8 | 东方8# | 合格 | 乙 | 陈国,李楷文,袁亚东,张天圣 | 13345 | 13345 | 5670 | 0.4 | 760 | 退火 装炉量20T-45T(620℃),装炉量>45T (630℃） |  | 20100142 | 轧硬 | 0.4*760-SPCC | 30210015 | 光亮卷 | 0.1-SPCC |  | 20 | MO000585-005 | 2024-06-01 06:40:29 | 2024-06-03 16:32:59
一次退火 | JG1224055069 | JG1224055069 | DT8 | 东方8# | 合格 | 乙 | 陈国,李楷文,袁亚东,张天圣 | 13950 | 13950 | 5910 | 0.4 | 760 | 退火 装炉量20T-45T(620℃),装炉量>45T (630℃） |  | 20100142 | 轧硬 | 0.4*760-SPCC | 30210015 | 光亮卷 | 0.1-SPCC |  | 20 | MO000578-005 | 2024-06-01 06:40:29 | 2024-06-03 16:32:59
一次退火 | JG1224055041 | JG1224055041 | DT8 | 东方8# | 合格 | 乙 | 陈国,李楷文,袁亚东,张天圣 | 13695 | 13695 | 5810 | 0.4 | 760 | 退火 装炉量20T-45T(620℃),装炉量>45T (630℃） |  | 20100142 | 轧硬 | 0.4*760-SPCC | 30210015 | 光亮卷 | 0.1-SPCC |  | 20 | MO000578-001 | 2024-06-01 06:40:29 | 2024-06-03 16:32:59
一次退火 | JG1224055042 | JG1224055042 | DT8 | 东方8# | 合格 | 乙 | 陈国,李楷文,袁亚东,张天圣 | 13710 | 13710 | 5810 | 0.4 | 760 | 退火 装炉量20T-45T(620℃),装炉量>45T (630℃） |  | 20100142 | 轧硬 | 0.4*760-SPCC | 30210015 | 光亮卷 | 0.1-SPCC |  | 20 | MO000578-002 | 2024-06-01 06:40:29 | 2024-06-03 16:32:59
一次脱脂 | JG1224055069 | JG1224055069 | DX2 | 东方950脱脂2# | 合格 | 甲 | 韩成飞,周志平 | 14417.04 | 13950 | 5910 | 0.4 | 760 | 脱脂（950-2） |  | 20100142 | 轧硬 | 0.4*760-SPCC | 30210015 | 光亮卷 | 0.1-SPCC |  | 10 | MO000578-005 | 2024-06-01 05:32:45 | 2024-06-01 05:33:27
一次脱脂 | JG1224055071 | JG1224055071 | DX2 | 东方950脱脂2# | 合格 | 甲 | 韩成飞,周志平 | 13365 | 13345 | 5670 | 0.4 | 760 | 脱脂（950-2） |  | 20100142 | 轧硬 | 0.4*760-SPCC | 30210015 | 光亮卷 | 0.1-SPCC |  | 10 | MO000585-005 | 2024-06-01 04:51:13 | 2024-06-01 04:51:49
一次脱脂 | JG1224055072 | JG1224055072 | DX2 | 东方950脱脂2# | 合格 | 甲 | 韩成飞,周志平 | 13380 | 13360 | 5670 | 0.4 | 760 | 脱脂（950-2） |  | 20100142 | 轧硬 | 0.4*760-SPCC | 30210015 | 光亮卷 | 0.1-SPCC |  | 10 | MO000585-006 | 2024-06-01 04:24:52 | 2024-06-01 04:28:20
一次脱脂 | JG1224055047 | JG1224055047 | DX2 | 东方950脱脂2# | 合格 | 甲 | 韩成飞,周志平 | 13925 | 13910 | 5890 | 0.4 | 760 | 脱脂（单位张力5.0） |  | 20100142 | 轧硬 | 0.4*760-SPCC | 30210015 | 光亮卷 | 0.1-SPCC |  | 10 | MO000539-009 | 2024-06-01 04:23:36 | 2024-06-01 04:24:21
一次脱脂 | JG1224055042 | JG1224055042 | DX2 | 东方950脱脂2# | 合格 | 甲 | 韩成飞,周志平 | 14184.84 | 13710 | 5810 | 0.4 | 760 | 脱脂（950-2） |  | 20100142 | 轧硬 | 0.4*760-SPCC | 30210015 | 光亮卷 | 0.1-SPCC |  | 10 | MO000578-002 | 2024-06-01 02:22:56 | 2024-06-01 02:24:39
一次脱脂 | JG1224055041 | JG1224055041 | DX2 | 东方950脱脂2# | 合格 | 甲 | 周志平,韩成飞 | 14164.2 | 13695 | 5810 | 0.4 | 760 | 脱脂（950-2） |  | 20100142 | 轧硬 | 0.4*760-SPCC | 30210015 | 光亮卷 | 0.1-SPCC |  | 10 | MO000578-001 | 2024-06-01 02:05:12 | 2024-06-01 02:22:12
一次退火 | JG1224055004 | JG1224055004 | DT8 | 东方8# | 合格 | 乙 | 陈国,李楷文,袁亚东,张天圣 | 13700 | 13700 | 6210 | 0.4 | 710 | 退火 装炉量20T-45T(620℃),装炉量>45T (630℃） |  | 20100028 | 轧硬 | 0.4*710-SPCC | 30210015 | 光亮卷 | 0.1-SPCC |  | 20 | MO000583-003 | 2024-06-01 02:03:49 | 2024-06-05 12:48:31
一次退火 | JG1224055003 | JG1224055003 | DT8 | 东方8# | 合格 | 乙 | 陈国,李楷文,袁亚东,张天圣 | 13685 | 13685 | 6200 | 0.4 | 710 | 退火 装炉量20T-45T(620℃),装炉量>45T (630℃） |  | 20100028 | 轧硬 | 0.4*710-SPCC | 30210015 | 光亮卷 | 0.1-SPCC |  | 20 | MO000583-001 | 2024-06-01 02:03:49 | 2024-06-05 12:48:31
一次退火 | JG1224055044 | JG1224055044 | DT8 | 东方8# | 合格 | 乙 | 陈国,李楷文,袁亚东,张天圣 | 13810 | 13810 | 5850 | 0.4 | 760 | 退火 装炉量20T-45T(620℃),装炉量>45T (630℃） |  | 20100142 | 轧硬 | 0.4*760-SPCC | 30210015 | 光亮卷 | 0.1-SPCC |  | 20 | MO000578-004 | 2024-06-01 02:03:49 | 2024-06-05 12:48:31
一次退火 | JG1224055006 | JG1224055006 | DT8 | 东方8# | 合格 | 乙 | 陈国,李楷文,袁亚东,张天圣 | 13595 | 13595 | 6170 | 0.4 | 710 | 退火 装炉量20T-45T(620℃),装炉量>45T (630℃） |  | 20100028 | 轧硬 | 0.4*710-SPCC | 30210015 | 光亮卷 | 0.1-SPCC |  | 20 | MO000583-007 | 2024-06-01 02:03:49 | 2024-06-05 12:48:31
一次脱脂 | JG1224055044 | JG1224055044 | DX2 | 东方950脱脂2# | 合格 | 甲 | 周志平,韩成飞 | 14272.56 | 13810 | 5850 | 0.4 | 760 | 脱脂（950-2） |  | 20100142 | 轧硬 | 0.4*760-SPCC | 30210015 | 光亮卷 | 0.1-SPCC |  | 10 | MO000578-004 | 2024-06-01 00:47:09 | 2024-06-01 00:47:46
一次脱脂 | JG1224055062 | JG1224055062 | DX2 | 东方950脱脂2# | 合格 | 甲 | 韩成飞,周志平 | 13310 | 13280 | 5640 | 0.4 | 760 | 脱脂（950-2） |  | 20100142 | 轧硬 | 0.4*760-SPCC | 30210015 | 光亮卷 | 0.1-SPCC |  | 10 | MO000585-004 | 2024-05-31 23:57:24 | 2024-05-31 23:58:11
一次脱脂 | JG1224055061 | JG1224055061 | DX2 | 东方950脱脂2# | 合格 | 甲 | 韩成飞,周志平 | 13290 | 13300 | 5640 | 0.4 | 760 | 脱脂（950-2） |  | 20100142 | 轧硬 | 0.4*760-SPCC | 30210015 | 光亮卷 | 0.1-SPCC |  | 10 | MO000585-003 | 2024-05-31 23:14:43 | 2024-05-31 23:16:47
一次脱脂 | JG1224055004 | JG1224055004 | DX2 | 东方950脱脂2# | 合格 | 甲 | 韩成飞,周志平 | 14153.88 | 13700 | 6210 | 0.4 | 710 | 脱脂（950-2），按现场张力表执行 |  | 20100028 | 轧硬 | 0.4*710-SPCC | 30210015 | 光亮卷 | 0.1-SPCC |  | 10 | MO000583-003 | 2024-05-31 22:38:26 | 2024-05-31 22:38:50
一次退火 | JG12240550431 | JG1224055043 | DT8 | 东方8# | 合格 | 乙 | 陈国,李楷文,袁亚东,张天圣 | 7010 | 7010 | 2970 | 0.4 | 760 | 退火 装炉量20T-45T(620℃),装炉量>45T (630℃） |  | 20100142 | 轧硬 | 0.4*760-SPCC | 30210015 | 光亮卷 | 0.1-SPCC |  | 20 | MO000578-003-01 | 2024-05-31 21:27:02 | 2024-06-02 00:30:00
一次退火 | JG1224055048 | JG1224055048 | DT8 | 东方8# | 合格 | 乙 | 陈国,李楷文,袁亚东,张天圣 | 13920 | 13920 | 5890 | 0.4 | 760 | 退火 |  | 20100142 | 轧硬 | 0.4*760-SPCC | 30210015 | 光亮卷 | 0.1-SPCC |  | 20 | MO000539-010 | 2024-05-31 21:24:06 | 2024-06-02 11:26:23
一次退火 | JG1224055060 | JG1224055060 | DT8 | 东方8# | 合格 | 乙 | 陈国,李楷文,袁亚东,张天圣 | 13450 | 13450 | 5720 | 0.4 | 760 | 退火 装炉量20T-45T(620℃),装炉量>45T (630℃） |  | 20100142 | 轧硬 | 0.4*760-SPCC | 30210015 | 光亮卷 | 0.1-SPCC |  | 20 | MO000585-002 | 2024-05-31 21:24:06 | 2024-06-02 11:26:23
一次退火 | JG1224055045 | JG1224055045 | DT8 | 东方8# | 合格 | 乙 | 陈国,李楷文,袁亚东,张天圣 | 13710 | 13710 | 5800 | 0.4 | 760 | 退火 |  | 20100142 | 轧硬 | 0.4*760-SPCC | 30210015 | 光亮卷 | 0.1-SPCC |  | 20 | MO000539-007 | 2024-05-31 21:24:06 | 2024-06-02 11:26:23
一次退火 | JG1224055059 | JG1224055059 | DT8 | 东方8# | 合格 | 乙 | 陈国,李楷文,袁亚东,张天圣 | 13460 | 13460 | 5720 | 0.4 | 760 | 退火 装炉量20T-45T(620℃),装炉量>45T (630℃） |  | 20100142 | 轧硬 | 0.4*760-SPCC | 30210015 | 光亮卷 | 0.1-SPCC |  | 20 | MO000585-001 | 2024-05-31 21:24:06 | 2024-06-02 11:26:23
一次退火 | JG1224055009 | JG1224055009 | DT8 | 东方8# | 合格 | 乙 | 陈国,李楷文,袁亚东,张天圣 | 12895 | 12895 | 5860 | 0.4 | 710 | 退火 装炉量20T-45T(620℃),装炉量>45T (630℃） |  | 20100028 | 轧硬 | 0.4*710-SPCC | 30210015 | 光亮卷 | 0.1-SPCC |  | 20 | MO000581-001 | 2024-05-31 21:22:52 | 2024-06-02 18:06:26
一次退火 | JG1224055010 | JG1224055010 | DT8 | 东方8# | 合格 | 乙 | 陈国,李楷文,袁亚东,张天圣 | 12905 | 12905 | 5860 | 0.4 | 710 | 退火 装炉量20T-45T(620℃),装炉量>45T (630℃） |  | 20100028 | 轧硬 | 0.4*710-SPCC | 30210015 | 光亮卷 | 0.1-SPCC |  | 20 | MO000581-003 | 2024-05-31 21:22:52 | 2024-06-02 18:06:26
一次退火 | JG1224055008 | JG1224055008 | DT8 | 东方8# | 合格 | 乙 | 陈国,李楷文,袁亚东,张天圣 | 13595 | 13595 | 6170 | 0.4 | 710 | 退火 装炉量20T-45T(620℃),装炉量>45T (630℃） |  | 20100028 | 轧硬 | 0.4*710-SPCC | 30210015 | 光亮卷 | 0.1-SPCC |  | 20 | MO000583-011 | 2024-05-31 21:22:52 | 2024-06-02 18:06:26
一次退火 | JG1224055073 | JG1224055073 | DT8 | 东方8# | 合格 | 乙 | 陈国,李楷文,袁亚东,张天圣 | 13550 | 13550 | 5750 | 0.4 | 760 | 退火 装炉量20T-45T(620℃),装炉量>45T (630℃） |  | 20100142 | 轧硬 | 0.4*760-SPCC | 30210015 | 光亮卷 | 0.1-SPCC |  | 20 | MO000585-007 | 2024-05-31 21:22:52 | 2024-06-02 18:06:26
一次退火 | JG1224055005 | JG1224055005 | DT8 | 东方8# | 合格 | 乙 | 陈国,李楷文,袁亚东,张天圣 | 13585 | 13585 | 6170 | 0.4 | 710 | 退火 装炉量20T-45T(620℃),装炉量>45T (630℃） |  | 20100028 | 轧硬 | 0.4*710-SPCC | 30210015 | 光亮卷 | 0.1-SPCC |  | 20 | MO000583-005 | 2024-05-31 21:21:31 | 2024-06-03 17:16:35
一次退火 | JG1224055013 | JG1224055013 | DT8 | 东方8# | 合格 | 乙 | 陈国,李楷文,袁亚东,张天圣 | 13630 | 13630 | 6190 | 0.4 | 710 | 退火 装炉量20T-45T(620℃),装炉量>45T (630℃） |  | 20100028 | 轧硬 | 0.4*710-SPCC | 30210015 | 光亮卷 | 0.1-SPCC |  | 20 | MO000583-013 | 2024-05-31 21:21:31 | 2024-06-03 17:16:35
一次退火 | JG1224055007 | JG1224055007 | DT8 | 东方8# | 合格 | 乙 | 陈国,李楷文,袁亚东,张天圣 | 13575 | 13575 | 6170 | 0.4 | 710 | 退火 装炉量20T-45T(620℃),装炉量>45T (630℃） |  | 20100028 | 轧硬 | 0.4*710-SPCC | 30210015 | 光亮卷 | 0.1-SPCC |  | 20 | MO000583-009 | 2024-05-31 21:21:31 | 2024-06-03 17:16:35
一次退火 | JG1224055014 | JG1224055014 | DT8 | 东方8# | 合格 | 乙 | 陈国,李楷文,袁亚东,张天圣 | 13650 | 13650 | 6200 | 0.4 | 710 | 退火 装炉量20T-45T(620℃),装炉量>45T (630℃） |  | 20100028 | 轧硬 | 0.4*710-SPCC | 30210015 | 光亮卷 | 0.1-SPCC |  | 20 | MO000583-015 | 2024-05-31 21:21:31 | 2024-06-03 17:16:35
一次脱脂 | JG1224055003 | JG1224055003 | DX2 | 东方950脱脂2# | 合格 | 甲 | 韩成飞,周志平 | 14138.4 | 13685 | 6200 | 0.4 | 710 | 脱脂（950-2），按现场张力表执行 |  | 20100028 | 轧硬 | 0.4*710-SPCC | 30210015 | 光亮卷 | 0.1-SPCC |  | 10 | MO000583-001 | 2024-05-31 20:50:26 | 2024-05-31 20:51:15
一次脱脂 | JG1224055006 | JG1224055006 | DX2 | 东方950脱脂2# | 合格 | 甲 | 韩成飞,周志平 | 14035.2 | 13595 | 6170 | 0.4 | 710 | 脱脂（950-2），按现场张力表执行 |  | 20100028 | 轧硬 | 0.4*710-SPCC | 30210015 | 光亮卷 | 0.1-SPCC |  | 10 | MO000583-007 | 2024-05-31 20:49:29 | 2024-05-31 20:50:03
一次脱脂 | JG1224055005 | JG1224055005 | DX2 | 东方950脱脂2# | 合格 | 甲 | 韩成飞,周志平 | 14019.72 | 13585 | 6170 | 0.4 | 710 | 脱脂（950-2），按现场张力表执行 |  | 20100028 | 轧硬 | 0.4*710-SPCC | 30210015 | 光亮卷 | 0.1-SPCC |  | 10 | MO000583-005 | 2024-05-31 20:47:59 | 2024-05-31 20:49:00
一次脱脂 | JG1224055013 | JG1224055013 | DX2 | 东方950脱脂2# | 合格 | 甲 | 韩成飞,周志平 | 14086.8 | 13630 | 6190 | 0.4 | 710 | 脱脂（950-2），按现场张力表执行 |  | 20100028 | 轧硬 | 0.4*710-SPCC | 30210015 | 光亮卷 | 0.1-SPCC |  | 10 | MO000583-013 | 2024-05-31 20:43:14 | 2024-05-31 20:45:05
一次脱脂 | JG1224055014 | JG1224055014 | DX2 | 东方950脱脂2# | 合格 | 甲 | 韩成飞,周志平 | 14107.44 | 13650 | 6200 | 0.4 | 710 | 脱脂（950-2），按现场张力表执行 |  | 20100028 | 轧硬 | 0.4*710-SPCC | 30210015 | 光亮卷 | 0.1-SPCC |  | 10 | MO000583-015 | 2024-05-31 20:41:56 | 2024-05-31 20:42:44
一次脱脂 | JG1224055008 | JG1224055008 | DX2 | 东方950脱脂2# | 合格 | 甲 | 韩成飞,周志平 | 14035.2 | 13595 | 6170 | 0.4 | 710 | 脱脂（950-2），按现场张力表执行 |  | 20100028 | 轧硬 | 0.4*710-SPCC | 30210015 | 光亮卷 | 0.1-SPCC |  | 10 | MO000583-011 | 2024-05-31 20:40:21 | 2024-05-31 20:41:23
一次脱脂 | JG1224055010 | JG1224055010 | DX2 | 东方950脱脂2# | 合格 | 甲 | 韩成飞,周志平 | 13338.6 | 12905 | 5860 | 0.4 | 710 | 脱脂（950-2），按现场张力表执行 |  | 20100028 | 轧硬 | 0.4*710-SPCC | 30210015 | 光亮卷 | 0.1-SPCC |  | 10 | MO000581-003 | 2024-05-31 20:38:53 | 2024-05-31 20:39:45
一次脱脂 | JG1224055009 | JG1224055009 | DX2 | 东方950脱脂2# | 合格 | 甲 | 韩成飞,周志平 | 13317.96 | 12895 | 5860 | 0.4 | 710 | 脱脂（950-2），按现场张力表执行 |  | 20100028 | 轧硬 | 0.4*710-SPCC | 30210015 | 光亮卷 | 0.1-SPCC |  | 10 | MO000581-001 | 2024-05-31 20:36:58 | 2024-05-31 20:37:45
一次脱脂 | JG1224055007 | JG1224055007 | DX2 | 东方950脱脂2# | 合格 | 甲 | 周志平,韩成飞 | 14019.72 | 13575 | 6170 | 0.4 | 710 | 脱脂（950-2），按现场张力表执行 |  | 20100028 | 轧硬 | 0.4*710-SPCC | 30210015 | 光亮卷 | 0.1-SPCC |  | 10 | MO000583-009 | 2024-05-31 20:11:55 | 2024-05-31 20:12:50
一次脱脂 | JG1224055073 | JG1224055073 | DX2 | 东方950脱脂2# | 合格 | 甲 | 周志平,韩成飞 | 13575 | 13550 | 5750 | 0.4 | 760 | 脱脂（950-2） |  | 20100142 | 轧硬 | 0.4*760-SPCC | 30210015 | 光亮卷 | 0.1-SPCC |  | 10 | MO000585-007 | 2024-05-31 20:10:54 | 2024-05-31 20:11:22
一次脱脂 | JG1224055059 | JG1224055059 | DX2 | 东方950脱脂2# | 合格 | 甲 | 周志平,韩成飞 | 13455 | 13460 | 5720 | 0.4 | 760 | 脱脂（950-2） |  | 20100142 | 轧硬 | 0.4*760-SPCC | 30210015 | 光亮卷 | 0.1-SPCC |  | 10 | MO000585-001 | 2024-05-31 20:09:56 | 2024-05-31 20:10:29
一次脱脂 | JG1224055060 | JG1224055060 | DX2 | 东方950脱脂2# | 合格 | 甲 | 周志平 | 13470 | 13450 | 5720 | 0.4 | 760 | 脱脂（950-2） |  | 20100142 | 轧硬 | 0.4*760-SPCC | 30210015 | 光亮卷 | 0.1-SPCC |  | 10 | MO000585-002 | 2024-05-31 20:06:52 | 2024-05-31 20:08:21
一次退火 | JL002404002501 | JL002404002501 | DT8 | 东方8# | 合格 | 甲 | 刘忠于 | 6480 | 6480 | 2270 | 0.6 | 610 | 退火温度（620℃）、转650轧机 |  | 20100082 | 轧硬 | 0.6*610-SPCC | 31010010 | 小品种钢卷 | 0.15-SPCC |  | 20 | MO000495-001 | 2024-05-31 16:40:00 | 2024-05-31 16:40:58
一次退火 | JL00240401102 | JL0024040110 | DT8 | 东方8# | 合格 | 甲 | 刘忠于 | 6240 | 6240 | 2180 | 0.6 | 610 | 退火温度（620℃）、转650轧机 |  | 20100082 | 轧硬 | 0.6*610-SPCC | 31010030 | 小品种钢卷 | 0.2-SPCC |  | 20 | MO000485-001-02 | 2024-05-31 16:39:41 | 2024-05-31 16:40:48
一次退火 | JL0024040049 | JL0024040049 | DT8 | 东方8# | 合格 | 甲 | 刘忠于 | 6060 | 6060 | 3200 | 0.4 | 610 | 昆山泰德通：退火(620℃)、转650轧机 |  | 20100023 | 轧硬 | 0.4*610-SPCC | 31010030 | 小品种钢卷 | 0.2-SPCC |  | 20 | MO000395-001 | 2024-05-31 16:39:41 | 2024-05-31 16:40:48
一次退火 | JL00240401101 | JL0024040110 | DT8 | 东方8# | 合格 | 甲 | 刘忠于 | 6200 | 6200 | 2170 | 0.6 | 610 | 退火温度（620℃）、转650轧机 |  | 20100082 | 轧硬 | 0.6*610-SPCC | 31010030 | 小品种钢卷 | 0.2-SPCC |  | 20 | MO000485-001-01 | 2024-05-31 16:39:41 | 2024-05-31 16:40:48
一次退火 | JL0024040080 | JL0024040080 | DT8 | 东方8# | 合格 | 甲 | 刘忠于 | 5860 | 5860 | 3090 | 0.4 | 610 | 昆山泰德通：退火(620℃)、转650轧机 |  | 20100023 | 轧硬 | 0.4*610-SPCC | 31010030 | 小品种钢卷 | 0.2-SPCC |  | 20 | MO000395-003 | 2024-05-31 16:39:41 | 2024-05-31 16:40:48
一次退火 | JL00240401111 | JL0024040111 | DT8 | 东方8# | 合格 | 甲 | 刘忠于 | 6170 | 6170 | 2170 | 0.6 | 610 | 退火温度（620℃）、转650轧机 |  | 20100082 | 轧硬 | 0.6*610-SPCC | 31010030 | 小品种钢卷 | 0.2-SPCC |  | 20 | MO000485-003-01 | 2024-05-31 16:39:14 | 2024-05-31 16:40:24
一次退火 | JL00240401112 | JL0024040111 | DT8 | 东方8# | 合格 | 甲 | 刘忠于 | 6240 | 6240 | 2190 | 0.6 | 610 | 退火温度（620℃）、转650轧机 |  | 20100082 | 轧硬 | 0.6*610-SPCC | 31010030 | 小品种钢卷 | 0.2-SPCC |  | 20 | MO000485-003-02 | 2024-05-31 16:39:14 | 2024-05-31 16:40:24
一次退火 | JL00240401122 | JL0024040112 | DT8 | 东方8# | 合格 | 甲 | 刘忠于 | 6210 | 6210 | 2180 | 0.6 | 610 | 退火温度（620℃）、转650轧机 |  | 20100082 | 轧硬 | 0.6*610-SPCC | 31010030 | 小品种钢卷 | 0.2-SPCC |  | 20 | MO000485-005-02 | 2024-05-31 16:39:14 | 2024-05-31 16:40:24
一次退火 | JL00240401121 | JL0024040112 | DT8 | 东方8# | 合格 | 甲 | 刘忠于 | 6180 | 6180 | 2170 | 0.6 | 610 | 退火温度（620℃）、转650轧机 |  | 20100082 | 轧硬 | 0.6*610-SPCC | 31010030 | 小品种钢卷 | 0.2-SPCC |  | 20 | MO000485-005-01 | 2024-05-31 16:39:14 | 2024-05-31 16:40:24
一次脱脂 | JG12240550431 | JG1224055043 | DX2 | 东方950脱脂2# | 合格 | 甲 | 周志平,韩成飞 | 14257.08 | 7010 | 2970 | 0.4 | 760 | 脱脂（950-2） | 色差条印细划伤 | 20100142 | 轧硬 | 0.4*760-SPCC | 30210015 | 光亮卷 | 0.1-SPCC |  | 10 | MO000578-003-01 | 2024-05-31 16:37:40 | 2024-05-31 16:40:10
一次脱脂 | JG12240550432 | JG1224055043 | DX2 | 东方950脱脂2# | 合格 | 甲 | 周志平,韩成飞 | 14257.08 | 6770 | 2880 | 0.4 | 760 | 脱脂（950-2） | 色差条印细划伤 | 20100142 | 轧硬 | 0.4*760-SPCC | 30210015 | 光亮卷 | 0.1-SPCC |  | 10 | MO000578-003-02 | 2024-05-31 16:37:40 | 2024-05-31 16:40:10
最终平整 | JL002404012421 | JL0024040124 | DP2 | 东方750平整 | 合格 | 甲 | 丁振,刘飞 | 5950 | 2900 | 4230 | 0.15 | 610 | 东莞鸿力：750平整用超光棍Ra<0.1μm平整、厚度公差：0.14-0.15mm、硬度90-110HV,粗糙度Ra≤0.15μm |  | 20100082 | 轧硬 | 0.6*610-SPCC | 20200004 | 小品种钢半成品 | 0.15-SPCC |  | 60 | MO000433-005-02-01 | 2024-05-31 16:33:41 | 2024-05-31 16:35:24
铬钝化 | JG1224050078-2 | JG1224050078-2 | DG2 | 东方铬钝化950 | 合格 | 乙 | 李志祥 | 7590 | 7565 | 9550 | 0.15 | 710 | 镀铬量80-100 | 乳化斑(乳化斑 9472米孔洞大小0.27操395 色差 传边有一处叠带) | 30210011 | 光亮卷 | 0.15-SPCC | 30110011 | 铬钝化卷 | 0.15-SPCC |  | 10 | MO000501-005 | 2024-05-31 15:48:27 | 2024-05-31 15:49:21
铬钝化 | JG1224050058-1 | JG1224050058-1 | DG2 | 东方铬钝化950 | 合格 | 甲 | 夏亚军 | 5680 | 5651 | 7150 | 0.15 | 710 | 镀铬量80-100 |  | 30210011 | 光亮卷 | 0.15-SPCC | 30110011 | 铬钝化卷 | 0.15-SPCC |  | 10 | MO000481-004 | 2024-05-31 15:37:02 | 2024-05-31 15:37:54
铬钝化 | JG1224050008-2 | JG1224050008-2 | DG2 | 东方铬钝化950 | 合格 | 甲 | 夏亚军 | 5220 | 5185 | 9850 | 0.1 | 710 | / | 针眼孔洞(1720米1个孔洞 横向162.6 大小6.01 8150米4个孔洞 横向4.81-23.68 大小0.35-3.36) | 30210015 | 光亮卷 | 0.1-SPCC | 30110014 | 铬钝化卷 | 0.1-SPCC |  | 10 | MO000472-022 | 2024-05-31 15:35:08 | 2024-05-31 15:36:08
铬钝化 | JG1224050050-21 | JG1224050050-2 | DG2 | 东方铬钝化950 | 合格 | 乙 | 李志祥 | 7700 | 3867 | 4850 | 0.15 | 710 | 镀铬量80-100 |  | 30210011 | 光亮卷 | 0.15-SPCC | 30110011 | 铬钝化卷 | 0.15-SPCC |  | 10 | MO000481-001-01 | 2024-05-31 15:31:13 | 2024-05-31 15:32:22
铬钝化 | JG1224050050-22 | JG1224050050-2 | DG2 | 东方铬钝化950 | 合格 | 乙 | 李志祥 | 7700 | 3811 | 4810 | 0.15 | 710 | 镀铬量80-100 | 针眼孔洞(2935米操侧146MM处1个大小0.27) | 30210011 | 光亮卷 | 0.15-SPCC | 30110011 | 铬钝化卷 | 0.15-SPCC |  | 10 | MO000481-001-02 | 2024-05-31 15:31:13 | 2024-05-31 15:32:22
铬钝化 | JG1224050067-1 | JG1224050067-1 | DG2 | 东方铬钝化950 | 合格 | 甲 | 夏亚军 | 5740 | 5709 | 7130 | 0.15 | 710 | 镀铬量80-100 |  | 30210011 | 光亮卷 | 0.15-SPCC | 30110011 | 铬钝化卷 | 0.15-SPCC |  | 10 | MO000481-003 | 2024-05-31 15:30:00 | 2024-05-31 15:30:35
铬钝化 | JG1224040251-22 | JG1224040251-22 | DG2 | 东方铬钝化950 | 合格 | 乙 | 李志祥 | 3790 | 3780 | 7000 | 0.1 | 710 | / | 凹印(尾200米板面凹印 碱液斑 并包外 白斑 花辊印) | 30210015 | 光亮卷 | 0.1-SPCC | 30110014 | 铬钝化卷 | 0.1-SPCC |  | 10 | MO000472-038 | 2024-05-31 15:28:19 | 2024-05-31 15:29:09
铬钝化 | JG1224040249-21 | JG1224040249-21 | DG2 | 东方铬钝化950 | 合格 | 甲 | 夏亚军 | 3680 | 3669 | 6740 | 0.1 | 710 | / | 针眼孔洞(5260米1个孔洞 横向384.4 大小0.62) | 30210015 | 光亮卷 | 0.1-SPCC | 30110014 | 铬钝化卷 | 0.1-SPCC |  | 10 | MO000472-036 | 2024-05-31 15:24:09 | 2024-05-31 15:24:46
铬钝化 | JG1224050015-1 | JG1224050015-1 | DG2 | 东方铬钝化950 | 合格 | 甲 | 夏亚军 | 6520 | 6497 | 12130 | 0.1 | 710 | / | 色差(色差 条印 收卷不齐) | 30210015 | 光亮卷 | 0.1-SPCC | 30110014 | 铬钝化卷 | 0.1-SPCC |  | 10 | MO000472-016 | 2024-05-31 15:22:42 | 2024-05-31 15:23:25
铬钝化 | JG1224030699-22 | JG1224030699-22 | DG2 | 东方铬钝化950 | 合格 | 甲 | 夏亚军 | 1530 | 1530 | 2810 | 0.1 | 710 | / | 并包(中) | 30210015 | 光亮卷 | 0.1-SPCC | 30110014 | 铬钝化卷 | 0.1-SPCC |  | 10 | MO000472-018 | 2024-05-31 15:21:44 | 2024-05-31 15:22:15
铬钝化 | JG1224050015-2 | JG1224050015-2 | DG2 | 东方铬钝化950 | 合格 | 乙 | 李志祥 | 6550 | 6539 | 12220 | 0.1 | 710 | / | 针眼孔洞(针眼孔洞(9360米孔洞大小0.18操109)) | 30210015 | 光亮卷 | 0.1-SPCC | 30110014 | 铬钝化卷 | 0.1-SPCC |  | 10 | MO000472-011 | 2024-05-31 15:20:19 | 2024-05-31 15:20:50
铬钝化 | JG1224050051-1 | JG1224050051-1 | DG2 | 东方铬钝化950 | 合格 | 甲 | 夏亚军 | 6450 | 6439 | 12100 | 0.1 | 710 | / |  | 30210015 | 光亮卷 | 0.1-SPCC | 30110014 | 铬钝化卷 | 0.1-SPCC |  | 10 | MO000472-017 | 2024-05-31 15:19:32 | 2024-05-31 15:20:03
铬钝化 | JG1224050030-2 | JG1224050030-2 | DG2 | 东方铬钝化950 | 合格 | 乙 | 李志祥 | 5510 | 5497 | 10230 | 0.1 | 710 | / | 针眼孔洞(718-722米3个孔洞大小0.27-0.18操259 ) | 30210015 | 光亮卷 | 0.1-SPCC | 30110014 | 铬钝化卷 | 0.1-SPCC |  | 10 | MO000472-025 | 2024-05-31 15:18:27 | 2024-05-31 15:19:09
铬钝化 | JG1224050075-21 | JG1224050075-21 | DG2 | 东方铬钝化950 | 合格 | 乙 | 李志祥 | 3830 | 3811 | 7260 | 0.1 | 710 | / | 针眼孔洞(5706米操侧527MM处1个大小0.18 6748米操侧575MM1个大小3027 内80米折印) | 30210015 | 光亮卷 | 0.1-SPCC | 30110014 | 铬钝化卷 | 0.1-SPCC |  | 10 | MO000472-010 | 2024-05-31 15:17:35 | 2024-05-31 15:18:10
铬钝化 | JG1224050041-2 | JG1224050041-2 | DG2 | 东方铬钝化950 | 合格 | 甲 | 夏亚军 | 6620 | 6595 | 12380 | 0.1 | 710 | / | 针眼孔洞(8580米孔洞大小2.25操357) | 30210015 | 光亮卷 | 0.1-SPCC | 30110014 | 铬钝化卷 | 0.1-SPCC |  | 10 | MO000472-020 | 2024-05-31 15:16:20 | 2024-05-31 15:17:18
铬钝化 | JG1224050001-1 | JG1224050001-1 | DG2 | 东方铬钝化950 | 合格 | 乙 | 李志祥 | 6665 | 6643 | 12450 | 0.1 | 710 | / | 针眼孔洞(1030米孔洞大小3.89操154 色差 辊印) | 30210015 | 光亮卷 | 0.1-SPCC | 30110014 | 铬钝化卷 | 0.1-SPCC |  | 10 | MO000472-023 | 2024-05-31 15:14:42 | 2024-05-31 15:15:53
铬钝化 | JG1224050051-2 | JG1224050051-2 | DG2 | 东方铬钝化950 | 合格 | 甲 | 夏亚军 | 6400 | 6439 | 12120 | 0.1 | 710 | / | 针眼孔洞(230米1个孔洞 横向207.5 大小2.3 条印 色差) | 30210015 | 光亮卷 | 0.1-SPCC | 30110014 | 铬钝化卷 | 0.1-SPCC |  | 10 | MO000472-014 | 2024-05-31 15:13:21 | 2024-05-31 15:14:23
铬钝化 | JG1224040243-22 | JG1224040243-22 | DG2 | 东方铬钝化950 | 合格 | 乙 | 李志祥 | 3616 | 3610 | 6570 | 0.1 | 710 | / | 并包(內 松花印) | 30210015 | 光亮卷 | 0.1-SPCC | 30110014 | 铬钝化卷 | 0.1-SPCC |  | 10 | MO000472-034 | 2024-05-31 15:12:27 | 2024-05-31 15:12:57
铬钝化 | JG1224050019-1 | JG1224050019-1 | DG2 | 东方铬钝化950 | 合格 | 甲 | 夏亚军 | 6600 | 6577 | 12210 | 0.1 | 710 | / | 针眼孔洞(3050 7560米各1个孔洞 横向分别525.3 173.2 大小6.28 0.62) | 30210015 | 光亮卷 | 0.1-SPCC | 30110014 | 铬钝化卷 | 0.1-SPCC |  | 10 | MO000472-019 | 2024-05-31 15:07:42 | 2024-05-31 15:08:21
铬钝化 | JG12240406091 | JG12240406091 | DG1 | 东方铬钝化750 | 合格 | 乙 | 李澍 | 2810 | 2803 | 5890 | 0.1 | 630 | / |  | 30210015 | 光亮卷 | 0.1-SPCC | 30110014 | 铬钝化卷 | 0.1-SPCC |  | 10 | MO000505-001 | 2024-05-31 15:06:29 | 2024-05-31 15:07:16
铬钝化 | JG1224040261-21 | JG1224040261-21 | DG2 | 东方铬钝化950 | 合格 | 甲 | 夏亚军 | 3586 | 3577 | 6540 | 0.1 | 710 | / |  | 30210015 | 光亮卷 | 0.1-SPCC | 30110014 | 铬钝化卷 | 0.1-SPCC |  | 10 | MO000497-014 | 2024-05-31 15:05:30 | 2024-05-31 15:06:03
铬钝化 | JG1224040262-22 | JG1224040262-22 | DG2 | 东方铬钝化950 | 合格 | 乙 | 李志祥 | 3110 | 3110 | 5680 | 0.1 | 710 | / | 并包(外 ) | 30210015 | 光亮卷 | 0.1-SPCC | 30110014 | 铬钝化卷 | 0.1-SPCC |  | 10 | MO000497-015 | 2024-05-31 15:04:21 | 2024-05-31 15:05:02
铬钝化 | JG1224040111-1 | JG1224040111-1 | DG2 | 东方铬钝化950 | 合格 | 乙 | 李志祥 | 5540 | 5529 | 10330 | 0.1 | 710 | / | 缺口(传操都有碎边 8261米操缺口大小4.69 松花印) | 30210015 | 光亮卷 | 0.1-SPCC | 30110014 | 铬钝化卷 | 0.1-SPCC |  | 10 | MO000472-030 | 2024-05-31 15:03:06 | 2024-05-31 15:04:02
铬钝化 | JG1224040250-21 | JG1224040250-21 | DG2 | 东方铬钝化950 | 合格 | 乙 | 李志祥 | 3656 | 3635 | 6670 | 0.1 | 710 | / | 针眼孔洞(46米孔洞大小0.18操14 95米孔洞大小0.18操120 203-204米2个孔洞大小0.18操86 640米孔洞大小0.27操61 947米孔洞大小0.18操116 1688米孔洞大小0.18操82 辊印 色差) | 30210015 | 光亮卷 | 0.1-SPCC | 30110014 | 铬钝化卷 | 0.1-SPCC |  | 10 | MO000497-009 | 2024-05-31 15:01:36 | 2024-05-31 15:02:29
最终平整 | JL002404012322 | JL0024040123 | DP2 | 东方750平整 | 合格 | 甲 | 丁振,刘飞 | 6000 | 3000 | 4350 | 0.15 | 610 | 东莞鸿力：750平整用超光棍Ra<0.1μm平整、厚度公差：0.14-0.15mm、硬度90-110HV,粗糙度Ra≤0.15μm |  | 20100082 | 轧硬 | 0.6*610-SPCC | 31010010 | 小品种钢卷 | 0.15-SPCC |  | 60 | MO000433-003-02-02 | 2024-05-31 14:00:48 | 2024-05-31 14:02:57
最终平整 | JL002404012321 | JL0024040123 | DP2 | 东方750平整 | 合格 | 甲 | 丁振,刘飞 | 6000 | 2965 | 4300 | 0.15 | 610 | 东莞鸿力：750平整用超光棍Ra<0.1μm平整、厚度公差：0.14-0.15mm、硬度90-110HV,粗糙度Ra≤0.15μm |  | 20100082 | 轧硬 | 0.6*610-SPCC | 31010010 | 小品种钢卷 | 0.15-SPCC |  | 60 | MO000433-003-02-01 | 2024-05-31 14:00:48 | 2024-05-31 14:02:57
最终平整 | JL002404012411 | JL0024040124 | DP2 | 东方750平整 | 合格 | 甲 | 丁振,刘飞 | 5710 | 2810 | 4100 | 0.15 | 610 | 东莞鸿力：750平整用超光棍Ra<0.1μm平整、厚度公差：0.14-0.15mm、硬度90-110HV,粗糙度Ra≤0.15μm |  | 20100082 | 轧硬 | 0.6*610-SPCC | 31010010 | 小品种钢卷 | 0.15-SPCC |  | 60 | MO000433-005-01-01 | 2024-05-31 11:54:11 | 2024-05-31 11:56:12
铬钝化 | JG1224050057-2 | JG1224050057-2 | DG2 | 东方铬钝化950 | 合格 | 乙 | 李志祥 | 6560 | 6545 | 12120 | 0.1 | 710 | / | 针眼孔洞(内150米顶伤 5600米2个孔洞大小1.24-0.71操415 11475米孔洞大小0.18操116 ) | 30210015 | 光亮卷 | 0.1-SPCC | 30110014 | 铬钝化卷 | 0.1-SPCC |  | 10 | MO000472-028 | 2024-05-31 11:33:20 | 2024-05-31 15:25:57
铬钝化 | JG1224040136-2 | JG1224040136-2 | DG2 | 东方铬钝化950 | 合格 | 乙 | 李志祥 | 7432 | 7419 | 13620 | 0.1 | 710 | / | 针眼孔洞(10562-10573米3个孔洞大小0.18-0.35操331-547 辊印 色差) | 30210015 | 光亮卷 | 0.1-SPCC | 30110014 | 铬钝化卷 | 0.1-SPCC |  | 10 | MO000472-032 | 2024-05-31 09:50:53 | 2024-05-31 09:51:54
铬钝化 | JG1124040059-21 | JG1124040059-2 | DG2 | 东方铬钝化950 | 合格 | 甲 | 孙锋 | 6010 | 2427 | 4200 | 0.1 | 760 | / |  | 30210015 | 光亮卷 | 0.1-SPCC | 30110014 | 铬钝化卷 | 0.1-SPCC |  | 10 | MO000465-004-01 | 2024-05-31 09:47:47 | 2024-05-31 09:48:55
铬钝化 | JG1124040059-22 | JG1124040059-2 | DG2 | 东方铬钝化950 | 合格 | 甲 | 孙锋 | 6010 | 3571 | 6200 | 0.1 | 760 | / |  | 30210015 | 光亮卷 | 0.1-SPCC | 30110014 | 铬钝化卷 | 0.1-SPCC |  | 10 | MO000465-004-02 | 2024-05-31 09:47:47 | 2024-05-31 09:48:55
分剪 | 45B0107/13 | 45B0107 | DJ5 | 东方分剪7# | 合格 | 乙 | 尹斌斌 | 9320 | 377 | 0 | 0.3 | 126 | 1:排刀规格 126*8 摩丁普信 DCG 料 切5刀 2：成品内孔φ500MM 成品外径≤850MM |  | 11010037 | 原钢卷 | 0.3*1020-DCG | 31020100 | 小品种钢分切带 | 0.3-DCG |  | 10 | MO000551-001-13 | 2024-05-31 09:09:01 | 2024-05-31 14:54:07
分剪 | 45B0107/18 | 45B0107 | DJ5 | 东方分剪7# | 合格 | 乙 | 尹斌斌 | 9320 | 386 | 0 | 0.3 | 126 | 1:排刀规格 126*8 摩丁普信 DCG 料 切5刀 2：成品内孔φ500MM 成品外径≤850MM |  | 11010037 | 原钢卷 | 0.3*1020-DCG | 31020100 | 小品种钢分切带 | 0.3-DCG |  | 10 | MO000551-001-18 | 2024-05-31 09:09:01 | 2024-05-31 14:54:07
分剪 | 45B0107/16 | 45B0107 | DJ5 | 东方分剪7# | 合格 | 乙 | 尹斌斌 | 9320 | 375 | 0 | 0.3 | 126 | 1:排刀规格 126*8 摩丁普信 DCG 料 切5刀 2：成品内孔φ500MM 成品外径≤850MM |  | 11010037 | 原钢卷 | 0.3*1020-DCG | 31020100 | 小品种钢分切带 | 0.3-DCG |  | 10 | MO000551-001-16 | 2024-05-31 09:09:01 | 2024-05-31 14:54:07
分剪 | 45B0107/12 | 45B0107 | DJ5 | 东方分剪7# | 合格 | 乙 | 尹斌斌 | 9320 | 376 | 0 | 0.3 | 126 | 1:排刀规格 126*8 摩丁普信 DCG 料 切5刀 2：成品内孔φ500MM 成品外径≤850MM |  | 11010037 | 原钢卷 | 0.3*1020-DCG | 31020100 | 小品种钢分切带 | 0.3-DCG |  | 10 | MO000551-001-12 | 2024-05-31 09:09:01 | 2024-05-31 14:54:07
分剪 | 45B0107/8 | 45B0107 | DJ5 | 东方分剪7# | 合格 | 乙 | 尹斌斌 | 9320 | 374 | 0 | 0.3 | 126 | 1:排刀规格 126*8 摩丁普信 DCG 料 切5刀 2：成品内孔φ500MM 成品外径≤850MM |  | 11010037 | 原钢卷 | 0.3*1020-DCG | 31020100 | 小品种钢分切带 | 0.3-DCG |  | 10 | MO000551-001-08 | 2024-05-31 09:09:01 | 2024-05-31 14:54:07
分剪 | 45B0107/24 | 45B0107 | DJ5 | 东方分剪7# | 合格 | 乙 | 尹斌斌 | 9320 | 388 | 0 | 0.3 | 126 | 1:排刀规格 126*8 摩丁普信 DCG 料 切5刀 2：成品内孔φ500MM 成品外径≤850MM |  | 11010037 | 原钢卷 | 0.3*1020-DCG | 31020100 | 小品种钢分切带 | 0.3-DCG |  | 10 | MO000551-001-24 | 2024-05-31 09:09:01 | 2024-05-31 14:54:07
分剪 | 45B0107/15 | 45B0107 | DJ5 | 东方分剪7# | 合格 | 乙 | 尹斌斌 | 9320 | 376 | 0 | 0.3 | 126 | 1:排刀规格 126*8 摩丁普信 DCG 料 切5刀 2：成品内孔φ500MM 成品外径≤850MM |  | 11010037 | 原钢卷 | 0.3*1020-DCG | 31020100 | 小品种钢分切带 | 0.3-DCG |  | 10 | MO000551-001-15 | 2024-05-31 09:09:01 | 2024-05-31 14:54:07
分剪 | 45B0107/5 | 45B0107 | DJ5 | 东方分剪7# | 合格 | 乙 | 尹斌斌 | 9320 | 377 | 0 | 0.3 | 126 | 1:排刀规格 126*8 摩丁普信 DCG 料 切5刀 2：成品内孔φ500MM 成品外径≤850MM |  | 11010037 | 原钢卷 | 0.3*1020-DCG | 31020100 | 小品种钢分切带 | 0.3-DCG |  | 10 | MO000551-001-05 | 2024-05-31 09:09:01 | 2024-05-31 14:54:07
分剪 | 45B0107/10 | 45B0107 | DJ5 | 东方分剪7# | 合格 | 乙 | 尹斌斌 | 9320 | 373 | 0 | 0.3 | 126 | 1:排刀规格 126*8 摩丁普信 DCG 料 切5刀 2：成品内孔φ500MM 成品外径≤850MM |  | 11010037 | 原钢卷 | 0.3*1020-DCG | 31020100 | 小品种钢分切带 | 0.3-DCG |  | 10 | MO000551-001-10 | 2024-05-31 09:09:01 | 2024-05-31 14:54:07
分剪 | 45B0107/11 | 45B0107 | DJ5 | 东方分剪7# | 合格 | 乙 | 尹斌斌 | 9320 | 375 | 0 | 0.3 | 126 | 1:排刀规格 126*8 摩丁普信 DCG 料 切5刀 2：成品内孔φ500MM 成品外径≤850MM |  | 11010037 | 原钢卷 | 0.3*1020-DCG | 31020100 | 小品种钢分切带 | 0.3-DCG |  | 10 | MO000551-001-11 | 2024-05-31 09:09:01 | 2024-05-31 14:54:07
分剪 | 45B0107/23 | 45B0107 | DJ5 | 东方分剪7# | 合格 | 乙 | 尹斌斌 | 9320 | 388 | 0 | 0.3 | 126 | 1:排刀规格 126*8 摩丁普信 DCG 料 切5刀 2：成品内孔φ500MM 成品外径≤850MM |  | 11010037 | 原钢卷 | 0.3*1020-DCG | 31020100 | 小品种钢分切带 | 0.3-DCG |  | 10 | MO000551-001-23 | 2024-05-31 09:09:01 | 2024-05-31 14:54:07
分剪 | 45B0107/17 | 45B0107 | DJ5 | 东方分剪7# | 合格 | 乙 | 尹斌斌 | 9320 | 384 | 0 | 0.3 | 126 | 1:排刀规格 126*8 摩丁普信 DCG 料 切5刀 2：成品内孔φ500MM 成品外径≤850MM |  | 11010037 | 原钢卷 | 0.3*1020-DCG | 31020100 | 小品种钢分切带 | 0.3-DCG |  | 10 | MO000551-001-17 | 2024-05-31 09:09:01 | 2024-05-31 14:54:07
分剪 | 45B0107/21 | 45B0107 | DJ5 | 东方分剪7# | 合格 | 乙 | 尹斌斌 | 9320 | 387 | 0 | 0.3 | 126 | 1:排刀规格 126*8 摩丁普信 DCG 料 切5刀 2：成品内孔φ500MM 成品外径≤850MM |  | 11010037 | 原钢卷 | 0.3*1020-DCG | 31020100 | 小品种钢分切带 | 0.3-DCG |  | 10 | MO000551-001-21 | 2024-05-31 09:09:01 | 2024-05-31 14:54:07
分剪 | 45B0107/20 | 45B0107 | DJ5 | 东方分剪7# | 合格 | 乙 | 尹斌斌 | 9320 | 388 | 0 | 0.3 | 126 | 1:排刀规格 126*8 摩丁普信 DCG 料 切5刀 2：成品内孔φ500MM 成品外径≤850MM |  | 11010037 | 原钢卷 | 0.3*1020-DCG | 31020100 | 小品种钢分切带 | 0.3-DCG |  | 10 | MO000551-001-20 | 2024-05-31 09:09:01 | 2024-05-31 14:54:07
分剪 | 45B0107/3 | 45B0107 | DJ5 | 东方分剪7# | 合格 | 乙 | 尹斌斌 | 9320 | 377 | 0 | 0.3 | 126 | 1:排刀规格 126*8 摩丁普信 DCG 料 切5刀 2：成品内孔φ500MM 成品外径≤850MM |  | 11010037 | 原钢卷 | 0.3*1020-DCG | 31020100 | 小品种钢分切带 | 0.3-DCG |  | 10 | MO000551-001-03 | 2024-05-31 09:09:01 | 2024-05-31 14:54:07
分剪 | 45B0107/4 | 45B0107 | DJ5 | 东方分剪7# | 合格 | 乙 | 尹斌斌 | 9320 | 377 | 0 | 0.3 | 126 | 1:排刀规格 126*8 摩丁普信 DCG 料 切5刀 2：成品内孔φ500MM 成品外径≤850MM |  | 11010037 | 原钢卷 | 0.3*1020-DCG | 31020100 | 小品种钢分切带 | 0.3-DCG |  | 10 | MO000551-001-04 | 2024-05-31 09:09:01 | 2024-05-31 14:54:07
分剪 | 45B0107/2 | 45B0107 | DJ5 | 东方分剪7# | 合格 | 乙 | 尹斌斌 | 9320 | 376 | 0 | 0.3 | 126 | 1:排刀规格 126*8 摩丁普信 DCG 料 切5刀 2：成品内孔φ500MM 成品外径≤850MM |  | 11010037 | 原钢卷 | 0.3*1020-DCG | 31020100 | 小品种钢分切带 | 0.3-DCG |  | 10 | MO000551-001-02 | 2024-05-31 09:09:01 | 2024-05-31 14:54:07
分剪 | 45B0107/9 | 45B0107 | DJ5 | 东方分剪7# | 合格 | 乙 | 尹斌斌 | 9320 | 372 | 0 | 0.3 | 126 | 1:排刀规格 126*8 摩丁普信 DCG 料 切5刀 2：成品内孔φ500MM 成品外径≤850MM |  | 11010037 | 原钢卷 | 0.3*1020-DCG | 31020100 | 小品种钢分切带 | 0.3-DCG |  | 10 | MO000551-001-09 | 2024-05-31 09:09:01 | 2024-05-31 14:54:07
分剪 | 45B0107/7 | 45B0107 | DJ5 | 东方分剪7# | 合格 | 乙 | 尹斌斌 | 9320 | 375 | 0 | 0.3 | 126 | 1:排刀规格 126*8 摩丁普信 DCG 料 切5刀 2：成品内孔φ500MM 成品外径≤850MM |  | 11010037 | 原钢卷 | 0.3*1020-DCG | 31020100 | 小品种钢分切带 | 0.3-DCG |  | 10 | MO000551-001-07 | 2024-05-31 09:09:01 | 2024-05-31 14:54:07
分剪 | 45B0107/19 | 45B0107 | DJ5 | 东方分剪7# | 合格 | 乙 | 尹斌斌 | 9320 | 387 | 0 | 0.3 | 126 | 1:排刀规格 126*8 摩丁普信 DCG 料 切5刀 2：成品内孔φ500MM 成品外径≤850MM |  | 11010037 | 原钢卷 | 0.3*1020-DCG | 31020100 | 小品种钢分切带 | 0.3-DCG |  | 10 | MO000551-001-19 | 2024-05-31 09:09:01 | 2024-05-31 14:54:07
分剪 | 45B0107/1 | 45B0107 | DJ5 | 东方分剪7# | 合格 | 乙 | 尹斌斌 | 9320 | 343 | 0 | 0.3 | 126 | 1:排刀规格 126*8 摩丁普信 DCG 料 切5刀 2：成品内孔φ500MM 成品外径≤850MM |  | 11010037 | 原钢卷 | 0.3*1020-DCG | 31020100 | 小品种钢分切带 | 0.3-DCG |  | 10 | MO000551-001-01 | 2024-05-31 09:09:01 | 2024-05-31 14:54:07
分剪 | 45B0107/22 | 45B0107 | DJ5 | 东方分剪7# | 合格 | 乙 | 尹斌斌 | 9320 | 388 | 0 | 0.3 | 126 | 1:排刀规格 126*8 摩丁普信 DCG 料 切5刀 2：成品内孔φ500MM 成品外径≤850MM |  | 11010037 | 原钢卷 | 0.3*1020-DCG | 31020100 | 小品种钢分切带 | 0.3-DCG |  | 10 | MO000551-001-22 | 2024-05-31 09:09:01 | 2024-05-31 14:54:07
分剪 | 45B0107/14 | 45B0107 | DJ5 | 东方分剪7# | 合格 | 乙 | 尹斌斌 | 9320 | 376 | 0 | 0.3 | 126 | 1:排刀规格 126*8 摩丁普信 DCG 料 切5刀 2：成品内孔φ500MM 成品外径≤850MM |  | 11010037 | 原钢卷 | 0.3*1020-DCG | 31020100 | 小品种钢分切带 | 0.3-DCG |  | 10 | MO000551-001-14 | 2024-05-31 09:09:01 | 2024-05-31 14:54:07
分剪 | 45B0107/6 | 45B0107 | DJ5 | 东方分剪7# | 合格 | 乙 | 尹斌斌 | 9320 | 377 | 0 | 0.3 | 126 | 1:排刀规格 126*8 摩丁普信 DCG 料 切5刀 2：成品内孔φ500MM 成品外径≤850MM |  | 11010037 | 原钢卷 | 0.3*1020-DCG | 31020100 | 小品种钢分切带 | 0.3-DCG |  | 10 | MO000551-001-06 | 2024-05-31 09:09:01 | 2024-05-31 14:54:07
最终平整 | JL0024040058 | JL0024040058 | DP1 | 东方850平整 | 合格 | 乙 | 鞠承 | 5520 | 5510 | 8020 | 0.15 | 610 | 昆山泰德通:850平整用Ra1.0-1.2um毛化辊平整、厚度公差：0.145-0.155mm、硬度90-110HV、粗糙度0.5-0.7um、转镀镍（合格证上备注镍基带） | 尾30米表面多处/来料表面多处 暗条印/表面轻微细划伤 | 20100023 | 轧硬 | 0.4*610-SPCC | 31010010 | 小品种钢卷 | 0.15-SPCC |  | 60 | MO000315-007 | 2024-05-31 07:29:30 | 2024-05-31 07:33:00
最终平整 | JL0024040075 | JL0024040075 | DP1 | 东方850平整 | 合格 | 乙 | 龚政,钱琨 | 5460 | 5460 | 7800 | 0.15 | 610 | 昆山泰德通:850平整用Ra1.0-1.2um毛化辊平整、厚度公差：0.145-0.155mm、硬度90-110HV、粗糙度0.5-0.7um、转镀镍（合格证上备注镍基带） |  | 20100023 | 轧硬 | 0.4*610-SPCC | 31010010 | 小品种钢卷 | 0.15-SPCC |  | 60 | MO000315-001 | 2024-05-31 07:19:06 | 2024-05-31 07:20:58
最终平整 | JL0024040076 | JL0024040076 | DP1 | 东方850平整 | 合格 | 乙 | 鞠承 | 5485 | 5440 | 7860 | 0.15 | 610 | 昆山泰德通:850平整用Ra1.0-1.2um毛化辊平整、厚度公差：0.145-0.155mm、硬度90-110HV、粗糙度0.5-0.7um、转镀镍（合格证上备注镍基带） | 7280米来料水印挫伤重/尾30米表面多处/来料表面多处暗平后强光明显 | 20100023 | 轧硬 | 0.4*610-SPCC | 31010010 | 小品种钢卷 | 0.15-SPCC |  | 60 | MO000315-003 | 2024-05-31 06:39:00 | 2024-05-31 06:41:45
一次退火 | JG12240550462 | JG1224055046 | DT8 | 东方8# | 合格 | 乙 | 陈国,李楷文,袁亚东,张天圣 | 6690 | 6690 | 2840 | 0.4 | 760 | 退火 |  | 20100142 | 轧硬 | 0.4*760-SPCC | 30210015 | 光亮卷 | 0.1-SPCC |  | 20 | MO000539-008-02 | 2024-05-30 23:48:43 | 2024-06-01 17:59:31
一次退火 | JG12240550461 | JG1224055046 | DT8 | 东方8# | 合格 | 乙 | 陈国,李楷文,袁亚东,张天圣 | 7020 | 7020 | 2950 | 0.4 | 760 | 退火 |  | 20100142 | 轧硬 | 0.4*760-SPCC | 30210015 | 光亮卷 | 0.1-SPCC |  | 20 | MO000539-008-01 | 2024-05-30 23:48:43 | 2024-06-01 17:59:31
一次脱脂 | JG12240550462 | JG1224055046 | DX2 | 东方950脱脂2# | 合格 | 甲 | 韩成飞,周志平 | 13750 | 6690 | 2840 | 0.4 | 760 | 脱脂（单位张力5.0） | 黄斑 | 20100142 | 轧硬 | 0.4*760-SPCC | 30210015 | 光亮卷 | 0.1-SPCC |  | 10 | MO000539-008-02 | 2024-05-30 21:26:55 | 2024-05-30 22:17:29
一次脱脂 | JG12240550461 | JG1224055046 | DX2 | 东方950脱脂2# | 合格 | 甲 | 周志平,韩成飞 | 13750 | 7020 | 2950 | 0.4 | 760 | 脱脂（单位张力5.0） | 黄斑 | 20100142 | 轧硬 | 0.4*760-SPCC | 30210015 | 光亮卷 | 0.1-SPCC |  | 10 | MO000539-008-01 | 2024-05-30 21:26:55 | 2024-05-30 22:17:29
一次脱脂 | JL0024040080 | JL0024040080 | DX2 | 东方950脱脂2# | 合格 | 甲 | 周志平,韩成飞 | 5860 | 5860 | 3090 | 0.4 | 610 | 昆山泰德通：脱脂（单位张力5.0）、转退火 |  | 20100023 | 轧硬 | 0.4*610-SPCC | 31010030 | 小品种钢卷 | 0.2-SPCC |  | 10 | MO000395-003 | 2024-05-30 17:14:38 | 2024-05-30 17:16:58
一次脱脂 | JL0024040049 | JL0024040049 | DX2 | 东方950脱脂2# | 合格 | 甲 | 周志平,韩成飞 | 6060 | 6060 | 3200 | 0.4 | 610 | 昆山泰德通：脱脂（单位张力5.0）、转退火 |  | 20100023 | 轧硬 | 0.4*610-SPCC | 31010030 | 小品种钢卷 | 0.2-SPCC |  | 10 | MO000395-001 | 2024-05-30 17:13:23 | 2024-05-30 17:13:58
一次脱脂 | JL00240401121 | JL0024040112 | DX2 | 东方950脱脂2# | 合格 | 甲 | 周志平,韩成飞 | 12420 | 6180 | 2170 | 0.6 | 610 | 脱脂单位张力（5.0）、转退火 |  | 20100082 | 轧硬 | 0.6*610-SPCC | 31010030 | 小品种钢卷 | 0.2-SPCC |  | 10 | MO000485-005-01 | 2024-05-30 17:10:33 | 2024-05-30 17:12:20
一次脱脂 | JL00240401122 | JL0024040112 | DX2 | 东方950脱脂2# | 合格 | 甲 | 周志平,韩成飞 | 12420 | 6210 | 2180 | 0.6 | 610 | 脱脂单位张力（5.0）、转退火 |  | 20100082 | 轧硬 | 0.6*610-SPCC | 31010030 | 小品种钢卷 | 0.2-SPCC |  | 10 | MO000485-005-02 | 2024-05-30 17:10:33 | 2024-05-30 17:12:20
一次脱脂 | JL00240401112 | JL0024040111 | DX2 | 东方950脱脂2# | 合格 | 甲 | 周志平,韩成飞 | 12415 | 6240 | 2190 | 0.6 | 610 | 脱脂单位张力（5.0）、转退火 |  | 20100082 | 轧硬 | 0.6*610-SPCC | 31010030 | 小品种钢卷 | 0.2-SPCC |  | 10 | MO000485-003-02 | 2024-05-30 17:04:29 | 2024-05-30 17:09:07
一次脱脂 | JL00240401111 | JL0024040111 | DX2 | 东方950脱脂2# | 合格 | 甲 | 周志平,韩成飞 | 12415 | 6170 | 2170 | 0.6 | 610 | 脱脂单位张力（5.0）、转退火 |  | 20100082 | 轧硬 | 0.6*610-SPCC | 31010030 | 小品种钢卷 | 0.2-SPCC |  | 10 | MO000485-003-01 | 2024-05-30 17:04:29 | 2024-05-30 17:09:07
一次脱脂 | JL00240401102 | JL0024040110 | DX2 | 东方950脱脂2# | 合格 | 甲 | 周志平,韩成飞 | 12450 | 6240 | 2180 | 0.6 | 610 | 脱脂单位张力（5.0）、转退火 |  | 20100082 | 轧硬 | 0.6*610-SPCC | 31010030 | 小品种钢卷 | 0.2-SPCC |  | 10 | MO000485-001-02 | 2024-05-30 16:59:39 | 2024-05-30 17:03:16
一次脱脂 | JL00240401101 | JL0024040110 | DX2 | 东方950脱脂2# | 合格 | 甲 | 周志平,韩成飞 | 12450 | 6200 | 2170 | 0.6 | 610 | 脱脂单位张力（5.0）、转退火 |  | 20100082 | 轧硬 | 0.6*610-SPCC | 31010030 | 小品种钢卷 | 0.2-SPCC |  | 10 | MO000485-001-01 | 2024-05-30 16:59:39 | 2024-05-30 17:03:16
一次脱脂 | JL002404002501 | JL002404002501 | DX2 | 东方950脱脂2# | 合格 | 甲 | 周志平,韩成飞 | 6480 | 6480 | 2270 | 0.6 | 610 | 脱脂单位张力（5.0）、转退火 |  | 20100082 | 轧硬 | 0.6*610-SPCC | 31010010 | 小品种钢卷 | 0.15-SPCC |  | 10 | MO000495-001 | 2024-05-30 16:54:53 | 2024-05-30 16:57:25
铬钝化 | JG1224040084-2 | JG1224040084-2 | DG2 | 东方铬钝化950 | 合格 | 乙 | 李志祥 | 7442 | 7425 | 13650 | 0.1 | 710 | / | 色差(色差 辊印) | 30210015 | 光亮卷 | 0.1-SPCC | 30110014 | 铬钝化卷 | 0.1-SPCC |  | 10 | MO000472-026 | 2024-05-30 16:10:50 | 2024-05-30 16:11:48
铬钝化 | JG1224050008-1 | JG1224050008-1 | DG2 | 东方铬钝化950 | 合格 | 乙 | 李志祥 | 6570 | 6543 | 12400 | 0.1 | 710 | / |  | 30210015 | 光亮卷 | 0.1-SPCC | 30110014 | 铬钝化卷 | 0.1-SPCC |  | 10 | MO000472-027 | 2024-05-30 16:08:52 | 2024-05-30 16:09:22
铬钝化 | JG1224050012-1 | JG1224050012-1 | DG2 | 东方铬钝化950 | 合格 | 甲 | 夏亚军 | 7510 | 7419 | 13720 | 0.1 | 710 | / | 收卷不齐(收卷不齐 滑桶) | 30210015 | 光亮卷 | 0.1-SPCC | 30110014 | 铬钝化卷 | 0.1-SPCC |  | 10 | MO000472-021 | 2024-05-30 15:58:56 | 2024-05-30 16:00:14
铬钝化 | JG1224050012-2 | JG1224050012-2 | DG2 | 东方铬钝化950 | 合格 | 甲 | 夏亚军 | 5580 | 5561 | 10290 | 0.1 | 710 | / |  | 30210015 | 光亮卷 | 0.1-SPCC | 30110014 | 铬钝化卷 | 0.1-SPCC |  | 10 | MO000472-015 | 2024-05-30 15:57:24 | 2024-05-30 15:58:14
铬钝化 | JG1224050050-1 | JG1224050050-1 | DG2 | 东方铬钝化950 | 合格 | 甲 | 夏亚军 | 5760 | 5717 | 7140 | 0.15 | 710 | 镀铬量80-100 |  | 30210011 | 光亮卷 | 0.15-SPCC | 30110011 | 铬钝化卷 | 0.15-SPCC |  | 10 | MO000481-005 | 2024-05-30 15:51:52 | 2024-05-30 15:52:48
铬钝化 | JG1224050064-1 | JG1224050064-1 | DG2 | 东方铬钝化950 | 合格 | 甲 | 夏亚军 | 7450 | 7423 | 13750 | 0.1 | 710 | / | 针眼孔洞(1990 2650米各1个孔洞 横向分别550.5 247.9 大小1.7 0.18) | 30210015 | 光亮卷 | 0.1-SPCC | 30110014 | 铬钝化卷 | 0.1-SPCC |  | 10 | MO000472-012 | 2024-05-30 15:49:29 | 2024-05-30 15:50:36
铬钝化 | JG1224040038-2 | JG1224040038-2 | DG2 | 东方铬钝化950 | 合格 | 甲 | 夏亚军 | 5860 | 5815 | 10130 | 0.1 | 760 | / | 针眼孔洞(9610米1个孔洞 横向186.3 大小3.8) | 30210015 | 光亮卷 | 0.1-SPCC | 30110014 | 铬钝化卷 | 0.1-SPCC |  | 10 | MO000465-015 | 2024-05-30 15:35:00 | 2024-05-30 15:36:03
铬钝化 | JG1224030699-21 | JG1224030699-21 | DG2 | 东方铬钝化950 | 合格 | 乙 | 李志祥 | 4355 | 4325 | 8130 | 0.1 | 710 | / | 针眼孔洞(6134米孔洞大小1.15操140 辊印 色差) | 30210015 | 光亮卷 | 0.1-SPCC | 30110014 | 铬钝化卷 | 0.1-SPCC |  | 10 | MO000472-008 | 2024-05-30 15:33:29 | 2024-05-30 15:34:27
铬钝化 | JG1224050028-12 | JG1224050028-12 | DG2 | 东方铬钝化950 | 合格 | 乙 | 李志祥 | 6800 | 6775 | 12690 | 0.1 | 710 | / |  | 30210015 | 光亮卷 | 0.1-SPCC | 30110014 | 铬钝化卷 | 0.1-SPCC |  | 10 | MO000472-006 | 2024-05-30 15:32:14 | 2024-05-30 15:33:01
铬钝化 | JG1224050019-2 | JG1224050019-2 | DG2 | 东方铬钝化950 | 合格 | 乙 | 李志祥 | 6590 | 6568 | 12300 | 0.1 | 710 | / | 针眼孔洞(9518米2个孔洞大小1.41-2.03操225-324 花辊印 色差) | 30210015 | 光亮卷 | 0.1-SPCC | 30110014 | 铬钝化卷 | 0.1-SPCC |  | 10 | MO000472-007 | 2024-05-30 15:13:01 | 2024-05-30 15:13:56
铬钝化 | JG1124040069-12 | JG1124040069-1 | DG2 | 东方铬钝化950 | 合格 | 甲 | 夏亚军 | 7810 | 3864 | 6700 | 0.1 | 760 | / | 针眼孔洞(6404-6466米12个孔洞大小1.06-40.84操6-113 3886米孔洞大小0.35操112) | 30210015 | 光亮卷 | 0.1-SPCC | 30110014 | 铬钝化卷 | 0.1-SPCC |  | 10 | MO000465-016-02 | 2024-05-30 15:10:44 | 2024-05-30 15:12:36
铬钝化 | JG1124040069-11 | JG1124040069-1 | DG2 | 东方铬钝化950 | 合格 | 甲 | 夏亚军 | 7810 | 3922 | 6800 | 0.1 | 760 | / | 针眼孔洞(902米孔洞大小0.80操463908米孔洞大小4.07操463) | 30210015 | 光亮卷 | 0.1-SPCC | 30110014 | 铬钝化卷 | 0.1-SPCC |  | 10 | MO000465-016-01 | 2024-05-30 15:10:44 | 2024-05-30 15:12:36
铬钝化 | JG1224050033-2 | JG1224050033-2 | DG2 | 东方铬钝化950 | 合格 | 甲 | 夏亚军 | 7110 | 7007 | 13240 | 0.1 | 710 | / | 花辊印(来料板面花辊印) | 30210015 | 光亮卷 | 0.1-SPCC | 30110014 | 铬钝化卷 | 0.1-SPCC |  | 10 | MO000472-005 | 2024-05-30 15:09:16 | 2024-05-30 15:10:10
铬钝化 | JG1224050007-11 | JG1224050007-11 | DG2 | 东方铬钝化950 | 合格 | 甲 | 孙锋 | 6100 | 6109 | 11460 | 0.1 | 710 | / | 针眼孔洞(29/30/2700/6100/7000/10538/10998/11000米横向537/536/125/339/159/572/570/570，大小5.66/3.80/0.27/0.18/0.71/9.28/12.29/8.40) | 30210015 | 光亮卷 | 0.1-SPCC | 30110014 | 铬钝化卷 | 0.1-SPCC |  | 10 | MO000472-004 | 2024-05-30 14:59:43 | 2024-05-30 15:05:03
铬钝化 | JG1224050041-1 | JG1224050041-1 | DG2 | 东方铬钝化950 | 合格 | 甲 | 夏亚军 | 6605 | 6589 | 12350 | 0.1 | 710 | / |  | 30210015 | 光亮卷 | 0.1-SPCC | 30110014 | 铬钝化卷 | 0.1-SPCC |  | 10 | MO000472-003 | 2024-05-30 14:53:40 | 2024-05-30 14:54:25
最终平整 | JL0024040057 | JL0024040057 | DP1 | 东方850平整 | 合格 | 甲 | 陈俊华 | 5500 | 5500 | 8050 | 0.15 | 610 | 昆山泰德通:850平整用Ra1.0-1.2um毛化辊平整、厚度公差：0.145-0.155mm、硬度90-110HV、粗糙度0.5-0.7um、转镀镍（合格证上备注镍基带） |  | 20100023 | 轧硬 | 0.4*610-SPCC | 31010010 | 小品种钢卷 | 0.15-SPCC |  | 60 | MO000315-005 | 2024-05-30 14:52:02 | 2024-05-30 14:59:55
铬钝化 | JG1224050005-2 | JG1224050005-2 | DG2 | 东方铬钝化950 | 合格 | 甲 | 夏亚军 | 6585 | 6553 | 12250 | 0.1 | 710 | / | 针眼孔洞(7325米横向131， 大小2.39) | 30210015 | 光亮卷 | 0.1-SPCC | 30110014 | 铬钝化卷 | 0.1-SPCC |  | 10 | MO000472-002 | 2024-05-30 14:51:09 | 2024-05-30 14:53:18
最终平整 | JL122404013721 | JL12240401372 | DP1 | 东方850平整 | 合格 | 甲 | 陈俊华 | 6800 | 3390 | 1020 | 0.69 | 610 | 850平整用Ra1.1-1.3μm毛化辊，厚度公差：0.675-0.695mm，HV85-105,Ra0.5-0.8μm。 | 厚薄公差(0.692-0.695同板差0.007设高点偶跳0.696)，偶有擦划伤，氧化边 | 20100130 | 轧硬 | 1.2*610-SPCC | 31010069 | 小品种钢卷 | 0.69*610 |  | 50 | MO000384-001-01 | 2024-05-30 14:47:36 | 2024-05-30 14:50:14
最终退火 | JL0024040075 | JL0024040075 | DT20 | 东方20# | 合格 | 甲 | 刘忠于 | 5460 | 5460 | 7800 | 0.15 | 610 | 昆山泰德通:退火(590℃)、转850平整 |  | 20100023 | 轧硬 | 0.4*610-SPCC | 31010010 | 小品种钢卷 | 0.15-SPCC |  | 50 | MO000315-001 | 2024-05-30 14:46:06 | 2024-05-30 14:46:25
最终退火 | JL12240401372 | JL12240401372 | DT20 | 东方20# | 合格 | 甲 | 刘忠于 | 6800 | 6800 | 2050 | 0.69 | 610 | 退火温度(620℃)、转850平整 |  | 20100130 | 轧硬 | 1.2*610-SPCC | 31010069 | 小品种钢卷 | 0.69-SPCC |  | 40 | MO000384-001 | 2024-05-30 14:46:06 | 2024-05-30 14:46:25
最终退火 | JL0024040057 | JL0024040057 | DT20 | 东方20# | 合格 | 甲 | 刘忠于 | 5500 | 5500 | 7985 | 0.15 | 610 | 昆山泰德通:退火(590℃)、转850平整 |  | 20100023 | 轧硬 | 0.4*610-SPCC | 31010010 | 小品种钢卷 | 0.15-SPCC |  | 50 | MO000315-005 | 2024-05-30 14:46:06 | 2024-05-30 14:46:25
最终退火 | JL0024040058 | JL0024040058 | DT20 | 东方20# | 合格 | 甲 | 刘忠于 | 5520 | 5520 | 8000 | 0.15 | 610 | 昆山泰德通:退火(590℃)、转850平整 |  | 20100023 | 轧硬 | 0.4*610-SPCC | 31010010 | 小品种钢卷 | 0.15-SPCC |  | 50 | MO000315-007 | 2024-05-30 14:46:06 | 2024-05-30 14:46:25
最终退火 | JL0024040076 | JL0024040076 | DT20 | 东方20# | 合格 | 甲 | 刘忠于 | 5485 | 5485 | 7850 | 0.15 | 610 | 昆山泰德通:退火(590℃)、转850平整 |  | 20100023 | 轧硬 | 0.4*610-SPCC | 31010010 | 小品种钢卷 | 0.15-SPCC |  | 50 | MO000315-003 | 2024-05-30 14:46:06 | 2024-05-30 14:46:25
最终退火 | JL0024040083 | JL0024040083 | DT20 | 东方20# | 合格 | 甲 | 刘忠于 | 5480 | 5480 | 7900 | 0.15 | 610 | 昆山泰德通:退火(590℃)、转850平整 |  | 20100023 | 轧硬 | 0.4*610-SPCC | 31010010 | 小品种钢卷 | 0.15-SPCC |  | 50 | MO000315-009 | 2024-05-30 14:46:06 | 2024-05-30 14:46:25
最终脱脂 | JL0024040084 | JL0024040084 | DX1 | 东方950脱脂1# | 合格 | 甲 | 王建军,关莫平 | 5520 | 5430 | 7800 | 0.15 | 610 | 昆山泰德通:脱脂（单位张力7.5）、转退火 |  | 20100023 | 轧硬 | 0.4*610-SPCC | 31010010 | 小品种钢卷 | 0.15-SPCC |  | 40 | MO000315-011 | 2024-05-30 14:41:43 | 2024-05-30 14:42:11
最终脱脂 | JL0024040083 | JL0024040083 | DX1 | 东方950脱脂1# | 合格 | 乙 | 何晓健,张东兵 | 5500 | 5480 | 7900 | 0.15 | 610 | 昆山泰德通:脱脂（单位张力7.5）、转退火 |  | 20100023 | 轧硬 | 0.4*610-SPCC | 31010010 | 小品种钢卷 | 0.15-SPCC |  | 40 | MO000315-009 | 2024-05-30 14:40:26 | 2024-05-30 14:41:01
最终脱脂 | JL0024040058 | JL0024040058 | DX1 | 东方950脱脂1# | 合格 | 甲 | 王建军,关莫平 | 5600 | 5520 | 8000 | 0.15 | 610 | 昆山泰德通:脱脂（单位张力7.5）、转退火 |  | 20100023 | 轧硬 | 0.4*610-SPCC | 31010010 | 小品种钢卷 | 0.15-SPCC |  | 40 | MO000315-007 | 2024-05-30 14:37:39 | 2024-05-30 14:38:36
最终脱脂 | JL0024040057 | JL0024040057 | DX1 | 东方950脱脂1# | 合格 | 甲 | 王建军,关莫平 | 5600 | 5500 | 7985 | 0.15 | 610 | 昆山泰德通:脱脂（单位张力7.5）、转退火 |  | 20100023 | 轧硬 | 0.4*610-SPCC | 31010010 | 小品种钢卷 | 0.15-SPCC |  | 40 | MO000315-005 | 2024-05-30 14:36:10 | 2024-05-30 14:36:46
铬钝化 | JG1224050052-2 | JG1224050052-2 | DG2 | 东方铬钝化950 | 合格 | 甲 | 夏亚军 | 6530 | 6481 | 12120 | 0.1 | 710 | / | 针眼孔洞(10680米2个孔洞 横向361.9-362.4 大小0.18-0.27 ) | 30210015 | 光亮卷 | 0.1-SPCC | 30110014 | 铬钝化卷 | 0.1-SPCC |  | 10 | MO000472-001 | 2024-05-30 14:35:50 | 2024-05-30 14:50:30
铬钝化 | JG1224040022-11 | JG1224040022-11 | DG2 | 东方铬钝化950 | 合格 | 乙 | 陈猛 | 5210 | 5168 | 9060 | 0.1 | 760 | / | 色差(1018米操侧65MM处1个大小0.44 8324米操侧538MM处1个大小1.15) | 30210015 | 光亮卷 | 0.1-SPCC | 30110014 | 铬钝化卷 | 0.1-SPCC |  | 10 | MO000465-018 | 2024-05-30 14:34:39 | 2024-05-30 14:35:24
最终脱脂 | JL0024040076 | JL0024040076 | DX1 | 东方950脱脂1# | 合格 | 乙 | 何晓健,张东兵 | 5550 | 5485 | 7850 | 0.15 | 610 | 昆山泰德通:脱脂（单位张力7.5）、转退火 |  | 20100023 | 轧硬 | 0.4*610-SPCC | 31010010 | 小品种钢卷 | 0.15-SPCC |  | 40 | MO000315-003 | 2024-05-30 14:32:37 | 2024-05-30 14:35:27
铬钝化 | JG1124040060-21 | JG1124040060-2 | DG2 | 东方铬钝化950 | 合格 | 乙 | 李志祥 | 6170 | 2425 | 4210 | 0.1 | 760 | / |  | 30210015 | 光亮卷 | 0.1-SPCC | 30110014 | 铬钝化卷 | 0.1-SPCC |  | 10 | MO000465-017-01 | 2024-05-30 14:32:11 | 2024-05-30 14:33:59
铬钝化 | JG1124040060-22 | JG1124040060-2 | DG2 | 东方铬钝化950 | 合格 | 乙 | 李志祥 | 6170 | 3731 | 6570 | 0.1 | 760 | / | 针眼孔洞(2080米1个孔洞 横向85.0 大小6.1 白斑 印) | 30210015 | 光亮卷 | 0.1-SPCC | 30110014 | 铬钝化卷 | 0.1-SPCC |  | 10 | MO000465-017-02 | 2024-05-30 14:32:11 | 2024-05-30 14:33:59
铬钝化 | JG1124040065-21 | JG1124040065-2 | DG2 | 东方铬钝化950 | 合格 | 甲 | 夏亚军 | 5880 | 2353 | 4100 | 0.1 | 760 | / | 花辊印(花辊印) | 30210015 | 光亮卷 | 0.1-SPCC | 30110014 | 铬钝化卷 | 0.1-SPCC |  | 10 | MO000465-005-01 | 2024-05-30 14:29:47 | 2024-05-30 14:31:14
铬钝化 | JG1124040065-22 | JG1124040065-2 | DG2 | 东方铬钝化950 | 合格 | 甲 | 夏亚军 | 5880 | 3513 | 6150 | 0.1 | 760 | / | 花辊印 (花辊印4530米1个孔洞 横向222.3 大小0.8) | 30210015 | 光亮卷 | 0.1-SPCC | 30110014 | 铬钝化卷 | 0.1-SPCC |  | 10 | MO000465-005-02 | 2024-05-30 14:29:47 | 2024-05-30 14:31:14
铬钝化 | JG1224040033-2 | JG1224040033-2 | DG2 | 东方铬钝化950 | 合格 | 乙 | 李志祥 | 5770 | 5770 | 10130 | 0.1 | 760 | / |  | 30210015 | 光亮卷 | 0.1-SPCC | 30110014 | 铬钝化卷 | 0.1-SPCC |  | 10 | MO000465-013 | 2024-05-30 14:28:32 | 2024-05-30 14:29:12
最终脱脂 | JL0024040075 | JL0024040075 | DX1 | 东方950脱脂1# | 合格 | 乙 | 何晓健,张东兵 | 5530 | 5460 | 7800 | 0.15 | 610 | 昆山泰德通:脱脂（单位张力7.5）、转退火 |  | 20100023 | 轧硬 | 0.4*610-SPCC | 31010010 | 小品种钢卷 | 0.15-SPCC |  | 40 | MO000315-001 | 2024-05-30 14:27:30 | 2024-05-30 14:31:22
铬钝化 | JG1224040244-22 | JG1224040244-22 | DG2 | 东方铬钝化950 | 合格 | 甲 | 夏亚军 | 3700 | 3700 | 6790 | 0.1 | 710 | / | 并包(内) | 30210015 | 光亮卷 | 0.1-SPCC | 30110014 | 铬钝化卷 | 0.1-SPCC |  | 10 | MO000497-013 | 2024-05-30 14:26:25 | 2024-05-30 14:27:04
最终脱脂 | JL12240401372 | JL12240401372 | DX1 | 东方950脱脂1# | 合格 | 甲 | 王建军,关莫平 | 6800 | 6800 | 2050 | 0.69 | 610 | 脱脂单位张力（3.8）、转退火 |  | 20100130 | 轧硬 | 1.2*610-SPCC | 31010069 | 小品种钢卷 | 0.69-SPCC |  | 30 | MO000384-001 | 2024-05-30 14:25:34 | 2024-05-30 14:26:42
铬钝化 | JG122403070001-112 | JG122403070001-11 | DG2 | 东方铬钝化950 | 合格 | 甲 | 夏亚军 | 6310 | 3707 | 6580 | 0.1 | 760 | / | 花辊印(花辊印) | 30210015 | 光亮卷 | 0.1-SPCC | 30110014 | 铬钝化卷 | 0.1-SPCC |  | 10 | MO000465-003-02 | 2024-05-30 14:24:37 | 2024-05-30 14:25:59
铬钝化 | JG122403070001-111 | JG122403070001-11 | DG2 | 东方铬钝化950 | 合格 | 甲 | 夏亚军 | 6310 | 2491 | 4400 | 0.1 | 760 | / | 花辊印(花辊印) | 30210015 | 光亮卷 | 0.1-SPCC | 30110014 | 铬钝化卷 | 0.1-SPCC |  | 10 | MO000465-003-01 | 2024-05-30 14:24:37 | 2024-05-30 14:25:59
最终平整 | JL002404001021 | JL0024040010 | DP2 | 东方750平整 | 合格 | 甲 | 丁振,刘飞 | 6700 | 1700 | 2500 | 0.15 | 610 | 东莞鸿力:退火(590℃)、转750平整 | 振纹(来料振纹，横条印),线条印(来料上表面多条暗线印) | 20100023 | 轧硬 | 0.4*610-SPCC | 31010010 | 小品种钢卷 | 0.15-SPCC |  | 60 | MO000276-005-02-01 | 2024-05-30 14:17:07 | 2024-05-30 14:23:39
最终平整 | JL002404001022 | JL0024040010 | DP2 | 东方750平整 | 合格 | 甲 | 丁振,刘飞 | 6700 | 2480 | 3600 | 0.15 | 610 | 东莞鸿力:退火(590℃)、转750平整 | 针眼孔洞(710-780米顶伤重，有孔洞),振纹(来料振纹，横条印，白条印),线条印(来料多条暗线印) | 20100023 | 轧硬 | 0.4*610-SPCC | 31010010 | 小品种钢卷 | 0.15-SPCC |  | 60 | MO000276-005-02-02 | 2024-05-30 14:17:07 | 2024-05-30 14:23:39
最终平整 | JL002404001023 | JL0024040010 | DP2 | 东方750平整 | 合格 | 甲 | 丁振,刘飞 | 6700 | 2450 | 3570 | 0.15 | 610 | 东莞鸿力:退火(590℃)、转750平整 | 1800米后操边折印1-20CM，尾部300米不规律折印，振纹，横条印，白条印，多条暗线印 | 20100023 | 轧硬 | 0.4*610-SPCC | 31010010 | 小品种钢卷 | 0.15-SPCC |  | 60 | MO000276-005-02-03 | 2024-05-30 14:17:07 | 2024-05-30 14:23:39
最终平整 | JL002403004221 | JL0024030042 | DP1 | 东方850平整 | 合格 | 甲 | 陈俊华 | 3745 | 3750 | 3620 | 0.22 | 590 | 850平整用Ra1.0-1.2μm毛化辊平整、厚度公差：0.2-0.225mm、硬度90-110HV、粗糙度0.5-0.9um、转分切 | 3170米处轻微挫伤,内50米处脱脂停机斑,横辊印(头尾，轻微) | 20100077 | 轧硬 | 0.6*590-SPCC | 31010021 | 小品种钢卷 | 0.22-SPCC |  | 50 | MO000380-001-02-01 | 2024-05-30 14:14:19 | 2024-05-30 14:15:30
最终平整 | JL00240300421 | JL0024030042 | DP1 | 东方850平整 | 合格 | 甲 | 陈俊华 | 6090 | 6090 | 5990 | 0.22 | 590 | 850平整用Ra1.0-1.2μm毛化辊平整、厚度公差：0.2-0.225mm、硬度90-110HV、粗糙度0.5-0.9um、转分切 | 上表面传1CM处，下表面中间2条划伤重，平后明显,4840-4850米，轻微挫伤，5335米处，5570-5600米松包挫伤重,线条印(上表面传5CM处，平后强光下能见),色差(表面中间),氧化边(两边) | 20100077 | 轧硬 | 0.6*590-SPCC | 31010021 | 小品种钢卷 | 0.22-SPCC |  | 50 | MO000380-001-01 | 2024-05-30 14:11:20 | 2024-05-30 14:13:15
最终平整 | JL00240401152 | JL0024040115 | DP1 | 东方850平整 | 合格 | 甲 | 陈俊华 | 5390 | 5300 | 7620 | 0.15 | 610 | 江北科思:850平整用Ra0.8-1.0um毛化辊平整、厚度公差：0.14-0.15mm、硬度90-110HV、粗糙度0.4-0.6μm. |  | 20100082 | 轧硬 | 0.6*610-SPCC | 31010010 | 小品种钢卷 | 0.15-SPCC |  | 60 | MO000394-001-02 | 2024-05-30 14:09:50 | 2024-05-30 14:10:33
最终平整 | JL00240401151 | JL0024040115 | DP1 | 东方850平整 | 合格 | 甲 | 陈俊华 | 5425 | 5420 | 7880 | 0.15 | 610 | 江北科思:850平整用Ra0.8-1.0um毛化辊平整、厚度公差：0.14-0.15mm、硬度90-110HV、粗糙度0.4-0.6μm. | 线条印(上下表面多，平后强光下能见),横辊印(头尾，轻微) | 20100082 | 轧硬 | 0.6*610-SPCC | 31010010 | 小品种钢卷 | 0.15-SPCC |  | 60 | MO000394-001-01 | 2024-05-30 14:08:11 | 2024-05-30 14:09:10
最终平整 | JL1224030153 | JL1224030153 | DP1 | 东方850平整 | 合格 | 乙 | 鞠承 | 7215 | 7210 | 4840 | 0.3 | 650 | 摩丁普信：850平整用Ra1.0-1.2μm毛化辊，厚度公差：0.293-0.303mm，HV90-110，粗糙度0.5-0.8μm，抗拉310-360Mpa.转分切 | 厚薄公差(内150米公差高夹纸内),粘钢折印(尾30米表面多处),线条印(来料表面多处),白斑(表面),氧化边(两边),横辊印(表面轻微) | 20100026 | 轧硬 | 0.4*650-SPCC | 31010041 | 小品种钢卷 | 0.3-SPCC |  | 50 | MO000393-019 | 2024-05-30 14:05:46 | 2024-05-30 14:07:18
最终平整 | JL1224030152 | JL1224030152 | DP1 | 东方850平整 | 合格 | 乙 | 鞠承 | 5370 | 5340 | 3560 | 0.3 | 650 | 摩丁普信：850平整用Ra1.0-1.2μm毛化辊，厚度公差：0.293-0.303mm，HV90-110，粗糙度0.5-0.8μm，抗拉310-360Mpa.转分切 | 粘钢折印(尾30米表面多处),振纹(表面),线条印(表面来料暗),氧化边(两边),横辊印(表面轻微) | 20100026 | 轧硬 | 0.4*650-SPCC | 31010041 | 小品种钢卷 | 0.3-SPCC |  | 50 | MO000393-017 | 2024-05-30 14:03:50 | 2024-05-30 14:05:11
铬钝化 | JG1224040008-21 | JG1224040008-2 | DG2 | 东方铬钝化950 | 合格 | 甲 | 夏亚军 | 6110 | 2401 | 4200 | 0.1 | 760 | / | 乳化斑(来料碱液斑重钝化后板面发黄) | 30210015 | 光亮卷 | 0.1-SPCC | 30110014 | 铬钝化卷 | 0.1-SPCC |  | 10 | MO000465-006-01 | 2024-05-30 14:02:16 | 2024-05-30 14:03:30
铬钝化 | JG1224040008-22 | JG1224040008-2 | DG2 | 东方铬钝化950 | 合格 | 甲 | 夏亚军 | 6110 | 3597 | 6310 | 0.1 | 760 | / | 乳化斑(来料碱液斑重钝化后板面发黄) | 30210015 | 光亮卷 | 0.1-SPCC | 30110014 | 铬钝化卷 | 0.1-SPCC |  | 10 | MO000465-006-02 | 2024-05-30 14:02:16 | 2024-05-30 14:03:30
最终平整 | JL1224030149 | JL1224030149 | DP1 | 东方850平整 | 合格 | 甲 | 陈俊华 | 6970 | 6920 | 4650 | 0.3 | 650 | 摩丁普信：850平整用Ra1.0-1.2μm毛化辊，厚度公差：0.293-0.303mm，HV90-110，粗糙度0.5-0.8μm，抗拉310-360Mpa.转分切 | 4113.9米传侧230.5mm一个孔洞（0.07mm2），偶有白斑，氧化边平后发白，轻横辊印 | 20100026 | 轧硬 | 0.4*650-SPCC | 31010041 | 小品种钢卷 | 0.3-SPCC |  | 50 | MO000393-015 | 2024-05-30 14:01:36 | 2024-05-30 14:03:07
铬钝化 | JG1224040043-2 | JG1224040043-2 | DG2 | 东方铬钝化950 | 合格 | 甲 | 夏亚军 | 6070 | 6051 | 10580 | 0.1 | 760 | / | 锈斑(锈斑 条印 辊印 板面轻微发黄 尾撞伤印) | 30210015 | 光亮卷 | 0.1-SPCC | 30110014 | 铬钝化卷 | 0.1-SPCC |  | 10 | MO000465-007 | 2024-05-30 13:59:38 | 2024-05-30 14:00:53
最终平整 | JL1224030148 | JL1224030148 | DP1 | 东方850平整 | 合格 | 乙 | 鞠承 | 5220 | 5210 | 3500 | 0.3 | 650 | 摩丁普信：850平整用Ra1.0-1.2μm毛化辊，厚度公差：0.293-0.303mm，HV90-110，粗糙度0.5-0.8μm，抗拉310-360Mpa.转分切 | 粘钢折印(尾30米表面多处),振纹(表面),线条印(来料表面暗 ),白斑(表面),氧化边(两边),横辊印(表面轻微) | 20100026 | 轧硬 | 0.4*650-SPCC | 31010041 | 小品种钢卷 | 0.3-SPCC |  | 50 | MO000393-013 | 2024-05-30 13:58:55 | 2024-05-30 14:00:34
铬钝化 | JG1224050068-22 | JG1224050068-2 | DG2 | 东方铬钝化950 | 合格 | 乙 | 李志祥 | 7740 | 5053 | 6350 | 0.15 | 710 | 镀铬量80-100 | 乳化斑(乳化斑 横辊印 色差 白斑点 尾传水锈斑) | 30210011 | 光亮卷 | 0.15-SPCC | 30110011 | 铬钝化卷 | 0.15-SPCC |  | 10 | MO000501-004-02 | 2024-05-30 13:56:22 | 2024-05-30 13:58:26
铬钝化 | JG1224050068-21 | JG1224050068-2 | DG2 | 东方铬钝化950 | 合格 | 乙 | 李志祥 | 7740 | 2633 | 3300 | 0.15 | 710 | 镀铬量80-100 | 乳化斑(乳化斑 横辊印 色差 白斑点) | 30210011 | 光亮卷 | 0.15-SPCC | 30110011 | 铬钝化卷 | 0.15-SPCC |  | 10 | MO000501-004-01 | 2024-05-30 13:56:22 | 2024-05-30 13:58:26
最终平整 | JL1224030143 | JL1224030143 | DP1 | 东方850平整 | 合格 | 乙 | 鞠承 | 7040 | 7030 | 4690 | 0.3 | 650 | 摩丁普信：850平整用Ra1.0-1.2μm毛化辊，厚度公差：0.293-0.303mm，HV90-110，粗糙度0.5-0.8μm，抗拉310-360Mpa.转分切 | 擦划伤(表面偶有),挫伤(80米处挫伤麻点),粘钢折印(尾80米表面中间10-40cm),停机斑(50米、80米处),线条印(表面暗 ),氧化边(两边),横辊印(两边轻微) | 20100026 | 轧硬 | 0.4*650-SPCC | 31010041 | 小品种钢卷 | 0.3-SPCC |  | 50 | MO000393-011 | 2024-05-30 13:55:55 | 2024-05-30 13:58:12
铬钝化 | JG1224050049-1 | JG1224050049-1 | DG2 | 东方铬钝化950 | 合格 | 甲 | 夏亚军 | 5700 | 5669 | 7140 | 0.15 | 710 | 镀铬量80-100 | 锈斑(锈斑 680 6260米各1个孔洞 横向分别576.5 467.9 大小0.53 0.18) | 30210011 | 光亮卷 | 0.15-SPCC | 30110011 | 铬钝化卷 | 0.15-SPCC |  | 10 | MO000501-003 | 2024-05-30 13:54:49 | 2024-05-30 13:56:02
最终平整 | JL1224030142 | JL1224030142 | DP1 | 东方850平整 | 合格 | 甲 | 陈俊华 | 5275 | 5200 | 3470 | 0.3 | 650 | 摩丁普信：850平整用Ra1.0-1.2μm毛化辊，厚度公差：0.293-0.303mm，HV90-110，粗糙度0.5-0.8μm，抗拉310-360Mpa.转分切 | 线条印(下表面操5cm处，平后淡),氧化边(两边，重) | 20100026 | 轧硬 | 0.4*650-SPCC | 31010041 | 小品种钢卷 | 0.3-SPCC |  | 50 | MO000393-009 | 2024-05-30 13:54:10 | 2024-05-30 13:55:18
铬钝化 | JG1224050088-22 | JG1224050088-2 | DG2 | 东方铬钝化950 | 合格 | 甲 | 夏亚军 | 7370 | 4893 | 6200 | 0.15 | 710 | 镀铬量80-100 |  | 30210011 | 光亮卷 | 0.15-SPCC | 30110011 | 铬钝化卷 | 0.15-SPCC |  | 10 | MO000501-002-02 | 2024-05-30 13:53:18 | 2024-05-30 13:54:30
铬钝化 | JG1224050088-21 | JG1224050088-2 | DG2 | 东方铬钝化950 | 合格 | 甲 | 夏亚军 | 7370 | 2445 | 3100 | 0.15 | 710 | 镀铬量80-100 |  | 30210011 | 光亮卷 | 0.15-SPCC | 30110011 | 铬钝化卷 | 0.15-SPCC |  | 10 | MO000501-002-01 | 2024-05-30 13:53:18 | 2024-05-30 13:54:30
最终平整 | JL1224030141 | JL1224030141 | DP1 | 东方850平整 | 合格 | 乙 | 鞠承 | 6390 | 6335 | 4240 | 0.3 | 650 | 摩丁普信：850平整用Ra1.0-1.2μm毛化辊，厚度公差：0.293-0.303mm，HV90-110，粗糙度0.5-0.8μm，抗拉310-360Mpa.转分切 | 粘钢折印(尾40米表面多处),800米传4cm0.14mm2孔洞,线条印(来料表面暗),氧化边(两边),横辊印(表面两边10cm)，下道工序注意孔洞 | 20100026 | 轧硬 | 0.4*650-SPCC | 31010041 | 小品种钢卷 | 0.3-SPCC |  | 50 | MO000393-007 | 2024-05-30 13:53:04 | 2024-05-30 13:53:32
铬钝化 | JG1224050078-1 | JG1224050078-1 | DG2 | 东方铬钝化950 | 合格 | 甲 | 夏亚军 | 5670 | 5651 | 7140 | 0.15 | 710 | 镀铬量80-100 | 针眼孔洞(3070米2个孔洞 横向89.7-91.4 大小1.41-0.8) | 30210011 | 光亮卷 | 0.15-SPCC | 30110011 | 铬钝化卷 | 0.15-SPCC |  | 10 | MO000501-001 | 2024-05-30 13:51:56 | 2024-05-30 13:52:49
最终平整 | JL1224030140 | JL1224030140 | DP1 | 东方850平整 | 合格 | 乙 | 鞠承 | 5350 | 5330 | 3520 | 0.3 | 650 | 摩丁普信：850平整用Ra1.0-1.2μm毛化辊，厚度公差：0.293-0.303mm，HV90-110，粗糙度0.5-0.8μm，抗拉310-360Mpa.转分切 | 粘钢折印(尾70米传10-30cm),亮点(斑)(表面),线条印(来料表面暗),氧化边(两边),横辊印(表面) | 20100026 | 轧硬 | 0.4*650-SPCC | 31010041 | 小品种钢卷 | 0.3-SPCC |  | 50 | MO000393-005 | 2024-05-30 13:46:08 | 2024-05-30 13:49:08
铬钝化 | JG1224040244-21 | JG1224040244-21 | DG2 | 东方铬钝化950 | 合格 | 甲 | 夏亚军 | 3660 | 3660 | 6700 | 0.1 | 710 | / | 并包(内),松花印(松花印) | 30210015 | 光亮卷 | 0.1-SPCC | 30110014 | 铬钝化卷 | 0.1-SPCC |  | 10 | MO000497-007 | 2024-05-30 13:43:08 | 2024-05-30 13:44:41
最终平整 | JL1224030139 | JL1224030139 | DP1 | 东方850平整 | 合格 | 甲 | 陈俊华 | 6215 | 6200 | 4150 | 0.3 | 650 | 摩丁普信：850平整用Ra1.0-1.2μm毛化辊，厚度公差：0.293-0.303mm，HV90-110，粗糙度0.5-0.8μm，抗拉310-360Mpa.转分切 | 黄斑(尾100米表面小黄点多),氧化边(两边，重),横辊印(轻微) | 20100026 | 轧硬 | 0.4*650-SPCC | 31010041 | 小品种钢卷 | 0.3-SPCC |  | 50 | MO000393-003 | 2024-05-30 13:41:56 | 2024-05-30 13:45:14
最终平整 | JL1224030138 | JL1224030138 | DP1 | 东方850平整 | 合格 | 甲 | 陈俊华 | 5330 | 5270 | 3510 | 0.3 | 650 | 摩丁普信：850平整用Ra1.0-1.2μm毛化辊，厚度公差：0.293-0.303mm，HV90-110，粗糙度0.5-0.8μm，抗拉310-360Mpa.转分切 | 黑斑(内170米传3cm),氧化边(两边，重) | 20100026 | 轧硬 | 0.4*650-SPCC | 31010041 | 小品种钢卷 | 0.3-SPCC |  | 50 | MO000393-001 | 2024-05-30 13:40:12 | 2024-05-30 13:41:15
最终平整 | JL002404003421 | JL0024040034 | DP1 | 东方850平整 | 合格 | 乙 | 鞠承 | 6095 | 3100 | 1200 | 0.6 | 610 | 昆山宝必达:850平整用Ra1.0-1.2um毛化辊，厚度公差：0.53-0.55mm、硬度85-105HV、粗糙度Ra0.5-0.8μm | 厚薄公差(0.532-0.548),振纹(表面),线条印(来料表面暗),擦划伤(来料表面细划伤平后不太明显) | 20100082 | 轧硬 | 0.6*610-SPCC | 31010056 | 小品种钢卷 | 0.54-SPCC |  | 50 | MO000427-001-02-01 | 2024-05-30 13:33:09 | 2024-05-30 13:37:06
最终冷轧 | JL0024040084 | JL0024040084 | DZ1 | 东方650轧机 | 合格 | 乙 | 刘爱民,朱明 | 5570 | 5520 | 7800 | 0.15 | 610 | 昆山泰德通:650轧机最后一道用Ra0.8-1.0um毛化辊轧至0.15mm（0.4-0.3-0.22-0.17-0.15）厚度公差：0.145-0.150mm、转脱脂 |  | 20100023 | 轧硬 | 0.4*610-SPCC | 31010010 | 小品种钢卷 | 0.15-SPCC |  | 30 | MO000315-011 | 2024-05-30 13:23:03 | 2024-05-30 13:23:59
最终冷轧 | JL0024040083 | JL0024040083 | DZ1 | 东方650轧机 | 合格 | 甲 | 关颜伟,徐炜 | 5570 | 5500 | 7900 | 0.15 | 610 | 昆山泰德通:650轧机最后一道用Ra0.8-1.0um毛化辊轧至0.15mm（0.4-0.3-0.22-0.17-0.15）厚度公差：0.145-0.150mm、转脱脂 |  | 20100023 | 轧硬 | 0.4*610-SPCC | 31010010 | 小品种钢卷 | 0.15-SPCC |  | 30 | MO000315-009 | 2024-05-30 13:21:23 | 2024-05-30 13:22:26
最终冷轧 | JL0024040058 | JL0024040058 | DZ1 | 东方650轧机 | 合格 | 甲 | 关颜伟,徐炜 | 5670 | 5600 | 8000 | 0.15 | 610 | 昆山泰德通:650轧机最后一道用Ra0.8-1.0um毛化辊轧至0.15mm（0.4-0.3-0.22-0.17-0.15）厚度公差：0.145-0.150mm、转脱脂 |  | 20100023 | 轧硬 | 0.4*610-SPCC | 31010010 | 小品种钢卷 | 0.15-SPCC |  | 30 | MO000315-007 | 2024-05-30 13:19:16 | 2024-05-30 13:20:45
最终冷轧 | JL0024040057 | JL0024040057 | DZ1 | 东方650轧机 | 合格 | 乙 | 朱明,刘爱民 | 5650 | 5600 | 8000 | 0.15 | 610 | 昆山泰德通:650轧机最后一道用Ra0.8-1.0um毛化辊轧至0.15mm（0.4-0.3-0.22-0.17-0.15）厚度公差：0.145-0.150mm、转脱脂 |  | 20100023 | 轧硬 | 0.4*610-SPCC | 31010010 | 小品种钢卷 | 0.15-SPCC |  | 30 | MO000315-005 | 2024-05-30 13:17:21 | 2024-05-30 13:18:21
最终冷轧 | JL0024040076 | JL0024040076 | DZ1 | 东方650轧机 | 合格 | 甲 | 关颜伟,徐炜 | 5610 | 5550 | 7880 | 0.15 | 610 | 昆山泰德通:650轧机最后一道用Ra0.8-1.0um毛化辊轧至0.15mm（0.4-0.3-0.22-0.17-0.15）厚度公差：0.145-0.150mm、转脱脂 |  | 20100023 | 轧硬 | 0.4*610-SPCC | 31010010 | 小品种钢卷 | 0.15-SPCC |  | 30 | MO000315-003 | 2024-05-30 13:14:54 | 2024-05-30 13:16:44
最终冷轧 | JL0024040075 | JL0024040075 | DZ1 | 东方650轧机 | 合格 | 甲 | 关颜伟,徐炜 | 5595 | 5530 | 7900 | 0.15 | 610 | 昆山泰德通:650轧机最后一道用Ra0.8-1.0um毛化辊轧至0.15mm（0.4-0.3-0.22-0.17-0.15）厚度公差：0.145-0.150mm、转脱脂 |  | 20100023 | 轧硬 | 0.4*610-SPCC | 31010010 | 小品种钢卷 | 0.15-SPCC |  | 30 | MO000315-001 | 2024-05-30 13:12:48 | 2024-05-30 13:14:16
最终平整 | JL00240400321 | JL0024040032 | DP1 | 东方850平整 | 合格 | 甲 | 陈俊华 | 5150 | 5150 | 2135 | 0.51 | 610 | 昆山宝必达；850平整用Ra1.0-1.2um毛化辊，厚度公差：0.50-0.52mm，硬度85-105HV，粗糙度0.5-0.8μm. | 线条印(上表面中间，平后淡),横辊印(内50米，轻微) | 20100082 | 轧硬 | 0.6*610-SPCC | 31010052 | 小品种钢卷 | 0.51-SPCC |  | 60 | MO000426-002-01 | 2024-05-30 13:10:21 | 2024-05-30 13:11:28
一次退火 | JL0024040058 | JL0024040058 | DT8 | 东方8# | 合格 | 甲 | 刘忠于 | 5670 | 5670 | 2990 | 0.4 | 611 | 昆山泰德通:退火(620℃)、转650轧机 |  | 20100023 | 轧硬 | 0.4*610-SPCC | 31010010 | 小品种钢卷 | 0.15-SPCC |  | 20 | MO000315-007 | 2024-05-30 12:59:07 | 2024-05-30 12:59:16
一次退火 | JL0024040057 | JL0024040057 | DT8 | 东方8# | 合格 | 甲 | 刘忠于 | 5650 | 5650 | 2990 | 0.4 | 610 | 昆山泰德通:退火(620℃)、转650轧机 |  | 20100023 | 轧硬 | 0.4*610-SPCC | 31010010 | 小品种钢卷 | 0.15-SPCC |  | 20 | MO000315-005 | 2024-05-30 12:59:07 | 2024-05-30 12:59:16
一次退火 | JL0024040076 | JL0024040076 | DT8 | 东方8# | 合格 | 甲 | 刘忠于 | 5610 | 5610 | 2950 | 0.4 | 610 | 昆山泰德通:退火(620℃)、转650轧机 |  | 20100023 | 轧硬 | 0.4*610-SPCC | 31010010 | 小品种钢卷 | 0.15-SPCC |  | 20 | MO000315-003 | 2024-05-30 12:58:32 | 2024-05-30 12:58:48
一次退火 | JL0024040084 | JL0024040084 | DT8 | 东方8# | 合格 | 甲 | 刘忠于 | 5570 | 5570 | 2930 | 0.4 | 610 | 昆山泰德通:退火(620℃)、转650轧机 |  | 20100023 | 轧硬 | 0.4*610-SPCC | 31010010 | 小品种钢卷 | 0.15-SPCC |  | 20 | MO000315-011 | 2024-05-30 12:58:32 | 2024-05-30 12:58:48
最终退火 | JL00240401151 | JL0024040115 | DT16 | 东方16# | 合格 | 甲 | 刘忠于 | 5425 | 5425 | 7805 | 0.15 | 610 | 江北科思:退火(590℃)、转850平整 |  | 20100082 | 轧硬 | 0.6*610-SPCC | 31010010 | 小品种钢卷 | 0.15-SPCC |  | 50 | MO000394-001-01 | 2024-05-30 12:58:32 | 2024-05-30 12:58:48
一次退火 | JL0024040083 | JL0024040083 | DT8 | 东方8# | 合格 | 甲 | 刘忠于 | 5570 | 5570 | 2930 | 0.4 | 610 | 昆山泰德通:退火(620℃)、转650轧机 |  | 20100023 | 轧硬 | 0.4*610-SPCC | 31010010 | 小品种钢卷 | 0.15-SPCC |  | 20 | MO000315-009 | 2024-05-30 12:58:32 | 2024-05-30 12:58:48
一次退火 | JL0024040075 | JL0024040075 | DT8 | 东方8# | 合格 | 甲 | 刘忠于 | 5595 | 5595 | 2950 | 0.4 | 610 | 昆山泰德通:退火(620℃)、转650轧机 |  | 20100023 | 轧硬 | 0.4*610-SPCC | 31010010 | 小品种钢卷 | 0.15-SPCC |  | 20 | MO000315-001 | 2024-05-30 12:58:32 | 2024-05-30 12:58:48
最终退火 | JL00240401232 | JL0024040123 | DT20 | 东方20# | 合格 | 甲 | 刘忠于 | 6000 | 6000 | 8255 | 0.15 | 610 | 东莞鸿力：退火(590℃)、转750平整 |  | 20100082 | 轧硬 | 0.6*610-SPCC | 31010010 | 小品种钢卷 | 0.15-SPCC |  | 50 | MO000433-003-02 | 2024-05-30 12:58:11 | 2024-05-30 12:58:21
最终退火 | JL00240401241 | JL0024040124 | DT20 | 东方20# | 合格 | 甲 | 刘忠于 | 5710 | 5710 | 7900 | 0.15 | 610 | 东莞鸿力：退火(590℃)、转750平整 |  | 20100082 | 轧硬 | 0.6*610-SPCC | 31010010 | 小品种钢卷 | 0.15-SPCC |  | 50 | MO000433-005-01 | 2024-05-30 12:58:11 | 2024-05-30 12:58:21
最终退火 | JL00240401222 | JL0024040122 | DT20 | 东方20# | 合格 | 甲 | 刘忠于 | 6005 | 6005 | 8300 | 0.15 | 610 | 东莞鸿力：退火(590℃)、转750平整 |  | 20100082 | 轧硬 | 0.6*610-SPCC | 31010010 | 小品种钢卷 | 0.15-SPCC |  | 50 | MO000433-001-02 | 2024-05-30 12:58:11 | 2024-05-30 12:58:21
最终退火 | JL00240401221 | JL0024040122 | DT20 | 东方20# | 合格 | 甲 | 刘忠于 | 6030 | 6030 | 8400 | 0.15 | 610 | 东莞鸿力：退火(590℃)、转750平整 |  | 20100082 | 轧硬 | 0.6*610-SPCC | 31010010 | 小品种钢卷 | 0.15-SPCC |  | 50 | MO000433-001-01 | 2024-05-30 12:58:11 | 2024-05-30 12:58:21
最终退火 | JL00240401152 | JL0024040115 | DT16 | 东方16# | 合格 | 甲 | 刘忠于 | 5390 | 5390 | 7710 | 0.15 | 610 | 江北科思:退火(590℃)、转850平整 |  | 20100082 | 轧硬 | 0.6*610-SPCC | 31010010 | 小品种钢卷 | 0.15-SPCC |  | 50 | MO000394-001-02 | 2024-05-30 12:58:11 | 2024-05-30 12:58:21
最终退火 | JL1224030138 | JL1224030138 | DT7 | 东方7# | 合格 | 甲 | 刘忠于 | 5330 | 5330 | 3525 | 0.3 | 650 | 摩丁普信：退火(620℃)，转850平整 |  | 20100026 | 轧硬 | 0.4*650-SPCC | 31010041 | 小品种钢卷 | 0.3-SPCC |  | 40 | MO000393-001 | 2024-05-30 12:57:37 | 2024-05-30 12:57:50
最终退火 | JL00240401242 | JL0024040124 | DT20 | 东方20# | 合格 | 甲 | 刘忠于 | 5950 | 5950 | 8250 | 0.15 | 610 | 东莞鸿力：退火(590℃)、转750平整 |  | 20100082 | 轧硬 | 0.6*610-SPCC | 31010010 | 小品种钢卷 | 0.15-SPCC |  | 50 | MO000433-005-02 | 2024-05-30 12:57:37 | 2024-05-30 12:57:50
最终退火 | JL1224030141 | JL1224030141 | DT7 | 东方7# | 合格 | 甲 | 刘忠于 | 6390 | 6390 | 4250 | 0.3 | 650 | 摩丁普信：退火(620℃)，转850平整 |  | 20100026 | 轧硬 | 0.4*650-SPCC | 31010041 | 小品种钢卷 | 0.3-SPCC |  | 40 | MO000393-007 | 2024-05-30 12:57:37 | 2024-05-30 12:57:50
最终退火 | JL1224030140 | JL1224030140 | DT7 | 东方7# | 合格 | 甲 | 刘忠于 | 5350 | 5350 | 3520 | 0.3 | 650 | 摩丁普信：退火(620℃)，转850平整 |  | 20100026 | 轧硬 | 0.4*650-SPCC | 31010041 | 小品种钢卷 | 0.3-SPCC |  | 40 | MO000393-005 | 2024-05-30 12:57:37 | 2024-05-30 12:57:50
最终退火 | JL1224030139 | JL1224030139 | DT7 | 东方7# | 合格 | 甲 | 刘忠于 | 6215 | 6215 | 4150 | 0.3 | 650 | 摩丁普信：退火(620℃)，转850平整 |  | 20100026 | 轧硬 | 0.4*650-SPCC | 31010041 | 小品种钢卷 | 0.3-SPCC |  | 40 | MO000393-003 | 2024-05-30 12:57:37 | 2024-05-30 12:57:50
最终退火 | JL1224030143 | JL1224030143 | DT7 | 东方7# | 合格 | 甲 | 刘忠于 | 7040 | 7040 | 4700 | 0.3 | 650 | 摩丁普信：退火(620℃)，转850平整 |  | 20100026 | 轧硬 | 0.4*650-SPCC | 31010041 | 小品种钢卷 | 0.3-SPCC |  | 40 | MO000393-011 | 2024-05-30 12:56:42 | 2024-05-30 12:57:06
最终退火 | JL1224030149 | JL1224030149 | DT7 | 东方7# | 合格 | 甲 | 刘忠于 | 6970 | 6970 | 4610 | 0.3 | 650 | 摩丁普信：退火(620℃)，转850平整 |  | 20100026 | 轧硬 | 0.4*650-SPCC | 31010041 | 小品种钢卷 | 0.3-SPCC |  | 40 | MO000393-015 | 2024-05-30 12:56:42 | 2024-05-30 12:57:06
最终退火 | JL1224030152 | JL1224030152 | DT7 | 东方7# | 合格 | 甲 | 刘忠于 | 5370 | 5370 | 3550 | 0.3 | 650 | 摩丁普信：退火(620℃)，转850平整 |  | 20100026 | 轧硬 | 0.4*650-SPCC | 31010041 | 小品种钢卷 | 0.3-SPCC |  | 40 | MO000393-017 | 2024-05-30 12:56:42 | 2024-05-30 12:57:06
最终退火 | JL1224030142 | JL1224030142 | DT7 | 东方7# | 合格 | 甲 | 刘忠于 | 5275 | 5275 | 3485 | 0.3 | 650 | 摩丁普信：退火(620℃)，转850平整 |  | 20100026 | 轧硬 | 0.4*650-SPCC | 31010041 | 小品种钢卷 | 0.3-SPCC |  | 40 | MO000393-009 | 2024-05-30 12:56:42 | 2024-05-30 12:57:06
最终退火 | JL1224030153 | JL1224030153 | DT7 | 东方7# | 合格 | 甲 | 刘忠于 | 7215 | 7215 | 4830 | 0.3 | 650 | 摩丁普信：退火(620℃)，转850平整 |  | 20100026 | 轧硬 | 0.4*650-SPCC | 31010041 | 小品种钢卷 | 0.3-SPCC |  | 40 | MO000393-019 | 2024-05-30 12:56:42 | 2024-05-30 12:57:06
最终脱脂 | JL00240401152 | JL0024040115 | DX1 | 东方950脱脂1# | 合格 | 甲 | 王建军,关莫平 | 5500 | 5390 | 7710 | 0.15 | 610 | 江北科思:脱脂（单位张力7.5）、转退火 |  | 20100082 | 轧硬 | 0.6*610-SPCC | 31010010 | 小品种钢卷 | 0.15-SPCC |  | 40 | MO000394-001-02 | 2024-05-30 12:54:38 | 2024-05-30 12:55:13
最终脱脂 | JL00240401151 | JL0024040115 | DX1 | 东方950脱脂1# | 合格 | 甲 | 王建军,关莫平 | 5500 | 5425 | 7805 | 0.15 | 610 | 江北科思:脱脂（单位张力7.5）、转退火 |  | 20100082 | 轧硬 | 0.6*610-SPCC | 31010010 | 小品种钢卷 | 0.15-SPCC |  | 40 | MO000394-001-01 | 2024-05-30 12:52:41 | 2024-05-30 12:53:30
最终脱脂 | JL1224030153 | JL1224030153 | DX1 | 东方950脱脂1# | 合格 | 乙 | 何晓健,张东兵 | 7320 | 7215 | 4830 | 0.3 | 650 | 摩丁普信：脱脂（单位张力6.5）、转退火 |  | 20100026 | 轧硬 | 0.4*650-SPCC | 31010041 | 小品种钢卷 | 0.3-SPCC |  | 30 | MO000393-019 | 2024-05-30 12:51:12 | 2024-05-30 12:51:45
最终脱脂 | JL1224030152 | JL1224030152 | DX1 | 东方950脱脂1# | 合格 | 乙 | 何晓健,张东兵 | 5420 | 5370 | 3550 | 0.3 | 650 | 摩丁普信：脱脂（单位张力6.5）、转退火 |  | 20100026 | 轧硬 | 0.4*650-SPCC | 31010041 | 小品种钢卷 | 0.3-SPCC |  | 30 | MO000393-017 | 2024-05-30 12:49:59 | 2024-05-30 12:50:40
最终脱脂 | JL1224030149 | JL1224030149 | DX1 | 东方950脱脂1# | 合格 | 乙 | 何晓健,张东兵 | 7050 | 6970 | 4610 | 0.3 | 650 | 摩丁普信：脱脂（单位张力6.5）、转退火 |  | 20100026 | 轧硬 | 0.4*650-SPCC | 31010041 | 小品种钢卷 | 0.3-SPCC |  | 30 | MO000393-015 | 2024-05-30 12:48:13 | 2024-05-30 12:49:04
最终脱脂 | JL1224030143 | JL1224030143 | DX1 | 东方950脱脂1# | 合格 | 乙 | 何晓健,张东兵 | 7090 | 7040 | 4700 | 0.3 | 650 | 摩丁普信：脱脂（单位张力6.5）、转退火 |  | 20100026 | 轧硬 | 0.4*650-SPCC | 31010041 | 小品种钢卷 | 0.3-SPCC |  | 30 | MO000393-011 | 2024-05-30 12:47:02 | 2024-05-30 12:47:35
最终脱脂 | JL1224030142 | JL1224030142 | DX1 | 东方950脱脂1# | 合格 | 甲 | 王建军,关莫平 | 5300 | 5275 | 3485 | 0.3 | 650 | 摩丁普信：脱脂（单位张力6.5）、转退火 |  | 20100026 | 轧硬 | 0.4*650-SPCC | 31010041 | 小品种钢卷 | 0.3-SPCC |  | 30 | MO000393-009 | 2024-05-30 12:45:59 | 2024-05-30 12:46:30
最终脱脂 | JL1224030141 | JL1224030141 | DX1 | 东方950脱脂1# | 合格 | 乙 | 何晓健,张东兵 | 6440 | 6390 | 4250 | 0.3 | 650 | 摩丁普信：脱脂（单位张力6.5）、转退火 |  | 20100026 | 轧硬 | 0.4*650-SPCC | 31010041 | 小品种钢卷 | 0.3-SPCC |  | 30 | MO000393-007 | 2024-05-30 12:44:31 | 2024-05-30 12:45:15
最终脱脂 | JL1224030140 | JL1224030140 | DX1 | 东方950脱脂1# | 合格 | 甲 | 王建军,关莫平 | 5415 | 5350 | 3520 | 0.3 | 650 | 摩丁普信：脱脂（单位张力6.5）、转退火 |  | 20100026 | 轧硬 | 0.4*650-SPCC | 31010041 | 小品种钢卷 | 0.3-SPCC |  | 30 | MO000393-005 | 2024-05-30 12:43:24 | 2024-05-30 12:43:58
最终脱脂 | JL1224030139 | JL1224030139 | DX1 | 东方950脱脂1# | 合格 | 乙 | 何晓健,张东兵 | 6300 | 6215 | 4150 | 0.3 | 650 | 摩丁普信：脱脂（单位张力6.5）、转退火 |  | 20100026 | 轧硬 | 0.4*650-SPCC | 31010041 | 小品种钢卷 | 0.3-SPCC |  | 30 | MO000393-003 | 2024-05-30 12:42:17 | 2024-05-30 12:42:50
最终脱脂 | JL1224030138 | JL1224030138 | DX1 | 东方950脱脂1# | 合格 | 甲 | 王建军,关莫平 | 5410 | 5330 | 3525 | 0.3 | 650 | 摩丁普信：脱脂（单位张力6.5）、转退火 |  | 20100026 | 轧硬 | 0.4*650-SPCC | 31010041 | 小品种钢卷 | 0.3-SPCC |  | 30 | MO000393-001 | 2024-05-30 12:40:47 | 2024-05-30 12:41:30
最终脱脂 | JL00240401242 | JL0024040124 | DX1 | 东方950脱脂1# | 合格 | 乙 | 何晓健,关莫平 | 6100 | 5950 | 8250 | 0.15 | 610 | 东莞鸿力：脱脂(单位张力3.5）、转退火 |  | 20100082 | 轧硬 | 0.6*610-SPCC | 31010010 | 小品种钢卷 | 0.15-SPCC |  | 40 | MO000433-005-02 | 2024-05-30 12:38:54 | 2024-05-30 12:40:02
最终脱脂 | JL00240401241 | JL0024040124 | DX1 | 东方950脱脂1# | 合格 | 甲 | 王建军,关莫平 | 5825 | 5710 | 7900 | 0.15 | 610 | 东莞鸿力：脱脂(单位张力3.5）、转退火 |  | 20100082 | 轧硬 | 0.6*610-SPCC | 31010010 | 小品种钢卷 | 0.15-SPCC |  | 40 | MO000433-005-01 | 2024-05-30 12:37:23 | 2024-05-30 12:38:01
最终平整 | JL00240300891 | JL0024030089 | DP2 | 东方850平整 | 合格 | 乙 | 鞠承 | 6026.88 | 2410 | 1280 | 0.39 | 610 | 泰兴双永:脱脂(单位张力6.2）、转退火 |  | 20100082 | 轧硬 | 0.6*610-SPCC | 31010040 | 小品种钢卷 | 0.39-SPCC |  | 60 | MO000272-007-01 | 2024-05-30 12:37:07 | 2024-05-30 12:38:11
最终平整 | JL00240300892 | JL0024030089 | DP2 | 东方850平整 | 合格 | 乙 | 鞠承 | 6026.88 | 2900 | 1540 | 0.39 | 610 | 泰兴双永:脱脂(单位张力6.2）、转退火 |  | 20100082 | 轧硬 | 0.6*610-SPCC | 31010040 | 小品种钢卷 | 0.39-SPCC |  | 60 | MO000272-007-02 | 2024-05-30 12:37:07 | 2024-05-30 12:38:11
最终脱脂 | JL00240401222 | JL0024040122 | DX1 | 东方950脱脂1# | 合格 | 乙 | 何晓健,张东兵 | 6065 | 6005 | 8300 | 0.15 | 610 | 东莞鸿力：脱脂(单位张力3.5）、转退火 |  | 20100082 | 轧硬 | 0.6*610-SPCC | 31010010 | 小品种钢卷 | 0.15-SPCC |  | 40 | MO000433-001-02 | 2024-05-30 12:35:58 | 2024-05-30 12:36:30
最终脱脂 | JL00240401221 | JL0024040122 | DX1 | 东方950脱脂1# | 合格 | 甲 | 王建军,关莫平 | 6140 | 6030 | 8400 | 0.15 | 610 | 东莞鸿力：脱脂(单位张力3.5）、转退火 |  | 20100082 | 轧硬 | 0.6*610-SPCC | 31010010 | 小品种钢卷 | 0.15-SPCC |  | 40 | MO000433-001-01 | 2024-05-30 12:34:11 | 2024-05-30 12:35:06
最终平整 | JL002404001011 | JL0024040010 | DP2 | 东方750平整 | 合格 | 甲 | 丁振 | 4700 | 2265 | 3350 | 0.15 | 610 | 东莞鸿力:退火(590℃)、转750平整 |  | 20100023 | 轧硬 | 0.4*610-SPCC | 31010010 | 小品种钢卷 | 0.15-SPCC |  | 60 | MO000276-005-01-01 | 2024-05-30 10:11:47 | 2024-05-30 10:12:42
最终平整 | JL002404001012 | JL0024040010 | DP2 | 东方750平整 | 合格 | 甲 | 丁振 | 4700 | 2330 | 3490 | 0.15 | 610 | 东莞鸿力:退火(590℃)、转750平整 |  | 20100023 | 轧硬 | 0.4*610-SPCC | 31010010 | 小品种钢卷 | 0.15-SPCC |  | 60 | MO000276-005-01-02 | 2024-05-30 10:11:47 | 2024-05-30 10:12:42
铬钝化 | JL11240401021 | JL1124040102 | DG1 | 东方铬钝化750 | 合格 | 乙 | 李澍 | 4360 | 1594 | 3070 | 0.13 | 533 | / | 色差(外100米折皱印) | 30210007 | 光亮卷 | 0.13-SPCC | 30110007 | 铬钝化卷 | 0.13-SPCC |  | 10 | MO000482-002-01 | 2024-05-30 09:50:05 | 2024-05-30 10:12:22
铬钝化 | JL11240401022 | JL1124040102 | DG1 | 东方铬钝化750 | 合格 | 乙 | 李澍 | 4360 | 2736 | 5230 | 0.13 | 533 | / |  | 30210007 | 光亮卷 | 0.13-SPCC | 30110007 | 铬钝化卷 | 0.13-SPCC |  | 10 | MO000482-002-02 | 2024-05-30 09:50:05 | 2024-05-30 10:12:22
铬钝化 | JL1124040100 | JL1124040100 | DG1 | 东方铬钝化750 | 合格 | 乙 | 李澍 | 4360 | 4322 | 8250 | 0.13 | 533 | / | 针眼孔洞(8200米操17大小0.17 白斑 花辊印 白条印 辊印) | 30210007 | 光亮卷 | 0.13-SPCC | 30110007 | 铬钝化卷 | 0.13-SPCC |  | 10 | MO000482-001 | 2024-05-30 09:48:50 | 2024-05-30 09:49:41
铬钝化 | JG1224040290 | JG1224040290 | DG1 | 东方铬钝化750 | 合格 | 乙 | 李澍 | 5142 | 5131 | 7180 | 0.155 | 610 | 镀铬量80-100 | 色差(色差 辊印 白斑 条印) | 30210010 | 光亮卷 | 0.155-SPCC | 30110010 | 铬钝化卷 | 0.155-SPCC |  | 10 | MO000480-004 | 2024-05-30 09:47:32 | 2024-05-30 09:48:31
铬钝化 | JG1224040301 | JG1224040301 | DG1 | 东方铬钝化750 | 合格 | 乙 | 李澍 | 5180 | 5153 | 7210 | 0.155 | 610 | 镀铬量80-100 | 色差(白斑 条印 辊印 6870米操49大小0.11) | 30210010 | 光亮卷 | 0.155-SPCC | 30110010 | 铬钝化卷 | 0.155-SPCC |  | 10 | MO000480-003 | 2024-05-30 09:46:22 | 2024-05-30 09:47:12
铬钝化 | JG1224040358 | JG1224040358 | DG1 | 东方铬钝化750 | 合格 | 甲 | 周建锋 | 5130 | 5127 | 7170 | 0.155 | 610 | 镀铬量80-100 |  | 30210010 | 光亮卷 | 0.155-SPCC | 30110010 | 铬钝化卷 | 0.155-SPCC |  | 10 | MO000480-002 | 2024-05-30 09:45:19 | 2024-05-30 09:45:59
铬钝化 | JG1224040297 | JG1224040297 | DG1 | 东方铬钝化750 | 合格 | 乙 | 李澍 | 5148 | 5129 | 7170 | 0.155 | 610 | 镀铬量80-100 | 色差( 白斑 条印 辊印) | 30210010 | 光亮卷 | 0.155-SPCC | 30110010 | 铬钝化卷 | 0.155-SPCC |  | 10 | MO000480-001 | 2024-05-30 09:36:12 | 2024-05-30 09:37:02
铬钝化 | JG1124040576 | JG1124040576 | DG1 | 东方铬钝化750 | 合格 | 乙 | 李澍 | 4000 | 3986 | 9600 | 0.1 | 533 | / | 色差(色差 白斑 辊印 外200米来料铁桶顶伤凹印) | 30210015 | 光亮卷 | 0.1-SPCC | 30110014 | 铬钝化卷 | 0.1-SPCC |  | 10 | MO000479-016 | 2024-05-30 09:34:47 | 2024-05-30 09:35:39
铬钝化 | JG11240405661 | JG11240405661 | DG1 | 东方铬钝化750 | 合格 | 乙 | 李澍 | 3400 | 3380 | 8520 | 0.1 | 533 | / | 针眼孔洞(8350米操24大小0.11 7910-7930米3处孔洞操13大小0.11-0.28 辊印 亮斑 白斑) | 30210015 | 光亮卷 | 0.1-SPCC | 30110014 | 铬钝化卷 | 0.1-SPCC |  | 10 | MO000479-015 | 2024-05-30 09:33:35 | 2024-05-30 09:34:30
铬钝化 | JG11240405611 | JG11240405611 | DG1 | 东方铬钝化750 | 合格 | 甲 | 周建锋 | 3000 | 3000 | 7450 | 0.1 | 533 | / | 并包(外),针眼孔洞(7360米横向138，大小0.17) | 30210015 | 光亮卷 | 0.1-SPCC | 30110014 | 铬钝化卷 | 0.1-SPCC |  | 10 | MO000479-012 | 2024-05-30 09:32:21 | 2024-05-30 09:32:55
铬钝化 | JG1124040573 | JG1124040573 | DG1 | 东方铬钝化750 | 合格 | 甲 | 周建锋 | 4024 | 4016 | 9960 | 0.1 | 533 | / |  | 30210015 | 光亮卷 | 0.1-SPCC | 30110014 | 铬钝化卷 | 0.1-SPCC |  | 10 | MO000479-011 | 2024-05-30 09:31:14 | 2024-05-30 09:31:52
铬钝化 | JG11240405772 | JG11240405772 | DG1 | 东方铬钝化750 | 合格 | 甲 | 周建锋 | 1286 | 1276 | 3190 | 0.1 | 533 | / |  | 30210015 | 光亮卷 | 0.1-SPCC | 30110014 | 铬钝化卷 | 0.1-SPCC |  | 10 | MO000479-009 | 2024-05-30 09:30:06 | 2024-05-30 09:30:36
铬钝化 | JG112312000701 | JG112312000701 | DG1 | 东方铬钝化750 | 合格 | 甲 | 孙锋 | 1900 | 1900 | 4680 | 0.1 | 533 | / | 并包(内),色差(来料整卷操边色差辊印重) | 30210015 | 光亮卷 | 0.1-SPCC | 30110014 | 铬钝化卷 | 0.1-SPCC |  | 10 | MO000479-008 | 2024-05-30 09:28:51 | 2024-05-30 09:29:31
铬钝化 | JG1124040567 | JG1124040567 | DG1 | 东方铬钝化750 | 合格 | 甲 | 孙锋 | 4360 | 4342 | 10830 | 0.1 | 533 | / |  | 30210015 | 光亮卷 | 0.1-SPCC | 30110014 | 铬钝化卷 | 0.1-SPCC |  | 10 | MO000479-007 | 2024-05-30 09:27:51 | 2024-05-30 09:28:32
铬钝化 | JG1124040570 | JG1124040570 | DG1 | 东方铬钝化750 | 合格 | 甲 | 孙锋 | 4276 | 4260 | 10530 | 0.1 | 533 | / | 针眼孔洞(8480-8590米横向275-462mm处17个孔洞，大小0.17-0.56) | 30210015 | 光亮卷 | 0.1-SPCC | 30110014 | 铬钝化卷 | 0.1-SPCC |  | 10 | MO000479-006 | 2024-05-30 09:26:24 | 2024-05-30 09:27:28
铬钝化 | JG1124040571 | JG1124040571 | DG1 | 东方铬钝化750 | 合格 | 甲 | 周建锋 | 4318 | 4318 | 10750 | 0.1 | 533 | / | 针眼孔洞(9950-10200米横向28-518mm处10个孔洞，大小0.11-2.43) | 30210015 | 光亮卷 | 0.1-SPCC | 30110014 | 铬钝化卷 | 0.1-SPCC |  | 10 | MO000479-005 | 2024-05-30 09:25:27 | 2024-05-30 09:26:06
铬钝化 | JG1124040564 | JG1124040564 | DG1 | 东方铬钝化750 | 合格 | 乙 | 李澍 | 4412 | 4396 | 10850 | 0.1 | 533 | / |  | 30210015 | 光亮卷 | 0.1-SPCC | 30110014 | 铬钝化卷 | 0.1-SPCC |  | 10 | MO000479-003 | 2024-05-30 09:23:34 | 2024-05-30 09:24:06
铬钝化 | JG1124040572 | JG1124040572 | DG1 | 东方铬钝化750 | 合格 | 乙 | 李澍 | 4284 | 4266 | 10340 | 0.1 | 533 | / | 针眼孔洞(7840米操14大小0.11 白斑 辊印 条印) | 30210015 | 光亮卷 | 0.1-SPCC | 30110014 | 铬钝化卷 | 0.1-SPCC |  | 10 | MO000479-002 | 2024-05-30 09:21:38 | 2024-05-30 09:23:16
铬钝化 | JG1124040569 | JG1124040569 | DG1 | 东方铬钝化750 | 合格 | 乙 | 李澍 | 4350 | 4346 | 10830 | 0.1 | 533 | / |  | 30210015 | 光亮卷 | 0.1-SPCC | 30110014 | 铬钝化卷 | 0.1-SPCC |  | 10 | MO000479-001 | 2024-05-30 09:20:26 | 2024-05-30 09:21:10
铬钝化 | JG12240405001 | JG12240405001 | DG1 | 东方铬钝化750 | 合格 | 甲 | 周建锋 | 3690 | 3683 | 7910 | 0.1 | 610 | / |  | 30210015 | 光亮卷 | 0.1-SPCC | 30110014 | 铬钝化卷 | 0.1-SPCC |  | 10 | MO000502-002 | 2024-05-30 09:17:56 | 2024-05-30 09:18:53
铬钝化 | JG12240405002 | JG12240405002 | DG1 | 东方铬钝化750 | 合格 | 甲 | 孙锋 | 2750 | 2745 | 5920 | 0.1 | 610 | / | 停机斑(内10米来料板面停机斑) | 30210015 | 光亮卷 | 0.1-SPCC | 30110014 | 铬钝化卷 | 0.1-SPCC |  | 10 | MO000502-001 | 2024-05-30 09:16:17 | 2024-05-30 09:17:17
最终平整 | JL002404002311 | JL0024040023 | DP1 | 东方850平整 | 合格 | 乙 | 龚政 | 6090 | 3050 | 1250 | 0.51 | 610 | 昆山宝必达；850平整用Ra1.0-1.2um毛化辊，厚度公差：0.50-0.52mm，硬度85-105HV，粗糙度0.5-0.8μm. | 厚薄公差（传0.514操0.504量0.514跳0.512-0.517）线条印（来料表面暗）氧化边（两边）横辊印（来料表面轻微） | 20100082 | 轧硬 | 0.6*610-SPCC | 31010052 | 小品种钢卷 | 0.51-SPCC |  | 60 | MO000426-003-01-01 | 2024-05-30 08:25:22 | 2024-05-30 13:26:40
一次脱脂 | JG1224055045 | JG1224055045 | DX2 | 东方950脱脂2# | 合格 | 甲 | 韩成飞,周志平 | 13730 | 13710 | 5800 | 0.4 | 760 | 脱脂（单位张力5.0） |  | 20100142 | 轧硬 | 0.4*760-SPCC | 30210015 | 光亮卷 | 0.1-SPCC |  | 10 | MO000539-007 | 2024-05-30 08:02:56 | 2024-05-30 08:03:21
一次退火 | JG1224055036 | JG1224055036 | DT8 | 东方8# | 合格 | 乙 | 陈国,李楷文,袁亚东,张天圣 | 13875 | 13875 | 5870 | 0.4 | 760 | 退火 |  | 20100142 | 轧硬 | 0.4*760-SPCC | 30210015 | 光亮卷 | 0.1-SPCC |  | 20 | MO000539-006 | 2024-05-30 07:36:03 | 2024-06-01 20:06:04
一次退火 | JG1224055021 | JG1224055021 | DT8 | 东方8# | 合格 | 乙 | 陈国,李楷文,袁亚东,张天圣 | 13770 | 13770 | 5840 | 0.4 | 760 | 退火 |  | 20100142 | 轧硬 | 0.4*760-SPCC | 30210015 | 光亮卷 | 0.1-SPCC |  | 20 | MO000539-001 | 2024-05-30 07:36:03 | 2024-06-01 20:06:04
一次退火 | JG1224055050 | JG1224055050 | DT8 | 东方8# | 合格 | 乙 | 陈国,李楷文,袁亚东,张天圣 | 13730 | 13730 | 5820 | 0.4 | 760 | 退火 |  | 20100142 | 轧硬 | 0.4*760-SPCC | 30210015 | 光亮卷 | 0.1-SPCC |  | 20 | MO000539-012 | 2024-05-30 07:36:03 | 2024-06-01 20:06:04
一次退火 | JG1224055035 | JG1224055035 | DT8 | 东方8# | 合格 | 乙 | 陈国,李楷文,袁亚东,张天圣 | 13875 | 13875 | 5870 | 0.4 | 760 | 退火 |  | 20100142 | 轧硬 | 0.4*760-SPCC | 30210015 | 光亮卷 | 0.1-SPCC |  | 20 | MO000539-005 | 2024-05-30 07:36:03 | 2024-06-01 20:06:04
一次退火 | JG1224055016 | JG1224055016 | DT8 | 东方8# | 合格 | 乙 | 陈国,李楷文,袁亚东,张天圣 | 13960 | 13960 | 5910 | 0.4 | 760 | 退火 |  | 20100142 | 轧硬 | 0.4*760-SPCC | 30210015 | 光亮卷 | 0.1-SPCC |  | 20 | MO000539-004 | 2024-05-30 07:34:55 | 2024-06-02 00:29:38
一次退火 | JG1224055015 | JG1224055015 | DT8 | 东方8# | 合格 | 乙 | 陈国,李楷文,袁亚东,张天圣 | 13945 | 13945 | 5900 | 0.4 | 760 | 退火 |  | 20100142 | 轧硬 | 0.4*760-SPCC | 30210015 | 光亮卷 | 0.1-SPCC |  | 20 | MO000539-003 | 2024-05-30 07:34:55 | 2024-06-02 00:29:38
一次退火 | JG1224055049 | JG1224055049 | DT8 | 东方8# | 合格 | 乙 | 陈国,李楷文,袁亚东,张天圣 | 13700 | 13700 | 5810 | 0.4 | 760 | 退火 |  | 20100142 | 轧硬 | 0.4*760-SPCC | 30210015 | 光亮卷 | 0.1-SPCC |  | 20 | MO000539-011 | 2024-05-30 07:34:55 | 2024-06-02 00:29:38
一次退火 | JG12240550201 | JG1224055020 | DT8 | 东方8# | 合格 | 乙 | 陈国,李楷文,袁亚东,张天圣 | 6720 | 6720 | 2850 | 0.4 | 760 | 退火 |  | 20100142 | 轧硬 | 0.4*760-SPCC | 30210015 | 光亮卷 | 0.1-SPCC |  | 20 | MO000519-002-01 | 2024-05-30 07:26:44 | 2024-06-02 18:02:56
一次退火 | JG12240550202 | JG1224055020 | DT8 | 东方8# | 合格 | 乙 | 陈国,李楷文,袁亚东,张天圣 | 6815 | 6815 | 2890 | 0.4 | 760 | 退火 |  | 20100142 | 轧硬 | 0.4*760-SPCC | 30210015 | 光亮卷 | 0.1-SPCC |  | 20 | MO000519-002-02 | 2024-05-30 07:26:44 | 2024-06-02 18:02:56
一次脱脂 | JG1224055048 | JG1224055048 | DX2 | 东方950脱脂2# | 合格 | 甲 | 韩成飞,周志平 | 13950 | 13920 | 5890 | 0.4 | 760 | 脱脂（单位张力5.0） |  | 20100142 | 轧硬 | 0.4*760-SPCC | 30210015 | 光亮卷 | 0.1-SPCC |  | 10 | MO000539-010 | 2024-05-30 07:21:26 | 2024-05-30 07:22:30
最终平整 | JL002404003121 | JL0024040031 | DP1 | 东方850平整 | 合格 | 甲 | 陈俊华 | 5600 | 2850 | 1150 | 0.51 | 610 | 昆山宝必达；850平整用Ra1.0-1.2um毛化辊，厚度公差：0.50-0.52mm，硬度85-105HV，粗糙度0.5-0.8μm. |  | 20100082 | 轧硬 | 0.6*610-SPCC | 31010052 | 小品种钢卷 | 0.51-SPCC |  | 60 | MO000426-001-02-01 | 2024-05-30 07:07:05 | 2024-06-08 15:30:02
一次脱脂 | JG1224055035 | JG1224055035 | DX2 | 东方950脱脂2# | 合格 | 甲 | 韩成飞,周志平 | 13885 | 13875 | 5870 | 0.4 | 760 | 脱脂（单位张力5.0） |  | 20100142 | 轧硬 | 0.4*760-SPCC | 30210015 | 光亮卷 | 0.1-SPCC |  | 10 | MO000539-005 | 2024-05-30 05:58:06 | 2024-05-30 06:41:25
一次脱脂 | JG1224055036 | JG1224055036 | DX2 | 东方950脱脂2# | 合格 | 甲 | 韩成飞,周志平 | 13900 | 13875 | 5870 | 0.4 | 760 | 脱脂（单位张力5.0） |  | 20100142 | 轧硬 | 0.4*760-SPCC | 30210015 | 光亮卷 | 0.1-SPCC |  | 10 | MO000539-006 | 2024-05-30 05:33:56 | 2024-05-30 05:56:05
一次脱脂 | JG1224055021 | JG1224055021 | DX2 | 东方950脱脂2# | 合格 | 甲 | 韩成飞,周志平 | 13795 | 13770 | 5840 | 0.4 | 760 | 脱脂（单位张力5.0） |  | 20100142 | 轧硬 | 0.4*760-SPCC | 30210015 | 光亮卷 | 0.1-SPCC |  | 10 | MO000539-001 | 2024-05-30 04:26:13 | 2024-05-30 04:26:46
一次脱脂 | JG1224055050 | JG1224055050 | DX2 | 东方950脱脂2# | 合格 | 甲 | 韩成飞,周志平 | 13750 | 13730 | 5820 | 0.4 | 760 | 脱脂（单位张力5.0） |  | 20100142 | 轧硬 | 0.4*760-SPCC | 30210015 | 光亮卷 | 0.1-SPCC |  | 10 | MO000539-012 | 2024-05-30 03:00:38 | 2024-05-30 03:41:06
一次脱脂 | JG1224055015 | JG1224055015 | DX2 | 东方950脱脂2# | 合格 | 甲 | 韩成飞,周志平 | 13970 | 13945 | 5900 | 0.4 | 760 | 脱脂（单位张力5.0） |  | 20100142 | 轧硬 | 0.4*760-SPCC | 30210015 | 光亮卷 | 0.1-SPCC |  | 10 | MO000539-003 | 2024-05-30 02:57:11 | 2024-05-30 02:57:42
一次脱脂 | JG1224055016 | JG1224055016 | DX2 | 东方950脱脂2# | 合格 | 甲 | 韩成飞,周志平 | 13990 | 13960 | 5910 | 0.4 | 760 | 脱脂（单位张力5.0） |  | 20100142 | 轧硬 | 0.4*760-SPCC | 30210015 | 光亮卷 | 0.1-SPCC |  | 10 | MO000539-004 | 2024-05-30 02:07:16 | 2024-05-30 02:13:22
一次退火 | JG1224055024 | JG1224055024 | DT8 | 东方8# | 合格 | 乙 | 陈国,李楷文,袁亚东,张天圣 | 13785 | 13785 | 5830 | 0.4 | 760 | 退火 |  | 20100142 | 轧硬 | 0.4*760-SPCC | 30210015 | 光亮卷 | 0.1-SPCC |  | 20 | MO000518-002 | 2024-05-30 00:36:52 | 2024-06-01 04:50:10
一次退火 | JG1224055017 | JG1224055017 | DT8 | 东方8# | 合格 | 乙 | 陈国,李楷文,袁亚东,张天圣 | 13840 | 13840 | 5860 | 0.4 | 760 | 退火 |  | 20100142 | 轧硬 | 0.4*760-SPCC | 30210015 | 光亮卷 | 0.1-SPCC |  | 20 | MO000518-003 | 2024-05-30 00:36:52 | 2024-06-01 04:50:10
一次退火 | JG1224055018 | JG1224055018 | DT8 | 东方8# | 合格 | 乙 | 陈国,李楷文,袁亚东,张天圣 | 13840 | 13840 | 5860 | 0.4 | 760 | 退火 |  | 20100142 | 轧硬 | 0.4*760-SPCC | 30210015 | 光亮卷 | 0.1-SPCC |  | 20 | MO000518-004 | 2024-05-30 00:36:52 | 2024-06-01 04:50:10
一次退火 | JG1224055023 | JG1224055023 | DT8 | 东方8# | 合格 | 乙 | 陈国,李楷文,袁亚东,张天圣 | 13780 | 13780 | 5840 | 0.4 | 760 | 退火 |  | 20100142 | 轧硬 | 0.4*760-SPCC | 30210015 | 光亮卷 | 0.1-SPCC |  | 20 | MO000518-001 | 2024-05-30 00:36:52 | 2024-06-01 04:50:10
一次脱脂 | JG1224055049 | JG1224055049 | DX2 | 东方950脱脂2# | 合格 | 甲 | 韩成飞,周志平 | 13730 | 13700 | 5810 | 0.4 | 760 | 脱脂（单位张力5.0） |  | 20100142 | 轧硬 | 0.4*760-SPCC | 30210015 | 光亮卷 | 0.1-SPCC |  | 10 | MO000539-011 | 2024-05-30 00:18:17 | 2024-05-30 01:29:17
一次脱脂 | JG1224055023 | JG1224055023 | DX2 | 东方950脱脂2# | 合格 | 甲 | 韩成飞,周志平 | 13810 | 13780 | 5840 | 0.4 | 760 | 脱脂（单位张力5.0） |  | 20100142 | 轧硬 | 0.4*760-SPCC | 30210015 | 光亮卷 | 0.1-SPCC |  | 10 | MO000518-001 | 2024-05-29 22:59:49 | 2024-05-29 23:43:24
最终平整 | JL112403011511 | JL1124030115 | DP2 | 东方850平整 | 合格 | 乙 | 鞠承 | 5410 | 2440 | 850 | 0.65 | 570 | 750平整用普光辊平整，硬度185-235HV，粗糙度0.075-0.5μm，抗拉强度590-760MPa,厚度公差0.747-0.777μm。 | 振纹，轻微暗线印 | 20100146 | 轧硬 | 1.2*570-SPCC | 31010073 | 小品种钢卷 | 0.762-SPCC |  | 30 | MO000333-002-01-01 | 2024-05-29 22:49:39 | 2024-05-30 12:33:21
最终平整 | JL002403004222 | JL0024030042 | DP1 | 东方850平整 | 合格 | 甲 | 陈俊华 | 2115 | 2100 | 2000 | 0.22 | 590 | 850平整用Ra1.0-1.2μm毛化辊平整、厚度公差：0.2-0.225mm、硬度90-110HV、粗糙度0.5-0.9um、转分切 | 1420-1450米表面挫伤重 | 20100077 | 轧硬 | 0.6*590-SPCC | 31010021 | 小品种钢卷 | 0.22-SPCC |  | 50 | MO000380-001-02-02 | 2024-05-29 22:44:30 | 2024-05-29 22:46:36
最终平整 | JL0024040019-12 | JL0024040019-12 | DP1 | 东方850平整 | 合格 | 甲 | 陈俊华 | 2845 | 2845 | 1200 | 0.51 | 610 | 850平整用Ra1.0-1.2um毛化辊平整、厚度公差：0.19-0.21mm、硬度90-110HV、粗糙度0.5-0.7um、抗拉强度：310-360MPa,延伸率大于28% |  | 31010052 | 小品种钢卷 | 0.51-SPCC | 31010030 | 小品种钢卷 | 0.2-SPCC |  | 40 | MO000332-001 | 2024-05-29 22:40:19 | 2024-05-29 22:41:41
一次脱脂 | JG1224055018 | JG1224055018 | DX2 | 东方950脱脂2# | 合格 | 甲 | 韩成飞,周志平 | 13875 | 13840 | 5860 | 0.4 | 760 | 脱脂（单位张力5.0） |  | 20100142 | 轧硬 | 0.4*760-SPCC | 30210015 | 光亮卷 | 0.1-SPCC |  | 10 | MO000518-004 | 2024-05-29 22:15:10 | 2024-05-29 22:58:11
一次脱脂 | JG1224055017 | JG1224055017 | DX2 | 东方950脱脂2# | 合格 | 甲 | 韩成飞,周志平 | 13860 | 13840 | 5860 | 0.4 | 760 | 脱脂（单位张力5.0） |  | 20100142 | 轧硬 | 0.4*760-SPCC | 30210015 | 光亮卷 | 0.1-SPCC |  | 10 | MO000518-003 | 2024-05-29 21:57:28 | 2024-05-29 22:13:58
一次脱脂 | JL0024040084 | JL0024040084 | DX2 | 东方950脱脂2# | 合格 | 甲 | 周志平,韩成飞 | 5570 | 5570 | 2930 | 0.4 | 610 | 昆山泰德通:脱脂（单位张力5.0）、转退火 |  | 20100023 | 轧硬 | 0.4*610-SPCC | 31010010 | 小品种钢卷 | 0.15-SPCC |  | 10 | MO000315-011 | 2024-05-29 16:47:39 | 2024-05-29 16:48:14
一次脱脂 | JL0024040083 | JL0024040083 | DX2 | 东方950脱脂2# | 合格 | 甲 | 周志平,韩成飞 | 5570 | 5570 | 2930 | 0.4 | 610 | 昆山泰德通:脱脂（单位张力5.0）、转退火 |  | 20100023 | 轧硬 | 0.4*610-SPCC | 31010010 | 小品种钢卷 | 0.15-SPCC |  | 10 | MO000315-009 | 2024-05-29 16:46:09 | 2024-05-29 16:47:10
一次脱脂 | JL0024040058 | JL0024040058 | DX2 | 东方950脱脂2# | 合格 | 甲 | 周志平,韩成飞 | 5670 | 5670 | 2990 | 0.4 | 611 | 昆山泰德通:脱脂（单位张力5.0）、转退火 |  | 20100023 | 轧硬 | 0.4*610-SPCC | 31010010 | 小品种钢卷 | 0.15-SPCC |  | 10 | MO000315-007 | 2024-05-29 16:44:55 | 2024-05-29 16:45:47
一次脱脂 | JL0024040057 | JL0024040057 | DX2 | 东方950脱脂2# | 合格 | 甲 | 周志平,韩成飞 | 5655 | 5650 | 2990 | 0.4 | 610 | 昆山泰德通:脱脂（单位张力5.0）、转退火 |  | 20100023 | 轧硬 | 0.4*610-SPCC | 31010010 | 小品种钢卷 | 0.15-SPCC |  | 10 | MO000315-005 | 2024-05-29 16:43:29 | 2024-05-29 16:44:19
一次脱脂 | JL0024040076 | JL0024040076 | DX2 | 东方950脱脂2# | 合格 | 甲 | 周志平,韩成飞 | 5615 | 5610 | 2950 | 0.4 | 610 | 昆山泰德通:脱脂（单位张力5.0）、转退火 |  | 20100023 | 轧硬 | 0.4*610-SPCC | 31010010 | 小品种钢卷 | 0.15-SPCC |  | 10 | MO000315-003 | 2024-05-29 16:42:14 | 2024-05-29 16:43:12
一次脱脂 | JL0024040075 | JL0024040075 | DX2 | 东方950脱脂2# | 合格 | 甲 | 周志平,韩成飞 | 5595 | 5595 | 2950 | 0.4 | 610 | 昆山泰德通:脱脂（单位张力5.0）、转退火 |  | 20100023 | 轧硬 | 0.4*610-SPCC | 31010010 | 小品种钢卷 | 0.15-SPCC |  | 10 | MO000315-001 | 2024-05-29 16:40:33 | 2024-05-29 16:41:13
铬钝化 | JG1224050021-11 | JG1224050021-11 | DG2 | 东方铬钝化950 | 合格 | 乙 | 李志祥 | 4085 | 4067 | 7610 | 0.1 | 710 | / |  | 30210015 | 光亮卷 | 0.1-SPCC | 30110014 | 铬钝化卷 | 0.1-SPCC |  | 10 | MO000472-009 | 2024-05-29 16:34:49 | 2024-05-29 16:35:57
铬钝化 | JG1124040565 | JG1124040565 | DG1 | 东方铬钝化750 | 合格 | 乙 | 李澍 | 4432 | 4274 | 10610 | 0.1 | 533 | / |  | 30210015 | 光亮卷 | 0.1-SPCC | 30110014 | 铬钝化卷 | 0.1-SPCC |  | 10 | MO000479-004 | 2024-05-29 14:19:29 | 2024-05-30 09:24:50
最终冷轧 | JL00240401242 | JL0024040124 | DZ1 | 东方650轧机 | 合格 | 甲 | 关颜伟,徐炜 | 6150 | 6100 | 8280 | 0.15 | 610 | 东莞鸿力：650轧机用普光辊Ra0.2-0.3μm轧制0.15mm（0.6-0.42-0.3-0.23-0.18-0.15）厚度公差：0.15-0.155mm、转脱脂 |  | 20100082 | 轧硬 | 0.6*610-SPCC | 31010010 | 小品种钢卷 | 0.15-SPCC |  | 30 | MO000433-005-02 | 2024-05-29 10:36:14 | 2024-05-29 10:37:14
最终冷轧 | JL00240401241 | JL0024040124 | DZ1 | 东方650轧机 | 合格 | 甲 | 关颜伟,徐炜 | 5870 | 5825 | 7900 | 0.15 | 610 | 东莞鸿力：650轧机用普光辊Ra0.2-0.3μm轧制0.15mm（0.6-0.42-0.3-0.23-0.18-0.15）厚度公差：0.15-0.155mm、转脱脂 |  | 20100082 | 轧硬 | 0.6*610-SPCC | 31010010 | 小品种钢卷 | 0.15-SPCC |  | 30 | MO000433-005-01 | 2024-05-29 10:33:54 | 2024-05-29 10:35:21
最终冷轧 | JL00240401222 | JL0024040122 | DZ1 | 东方650轧机 | 合格 | 甲 | 关颜伟,徐炜 | 6260 | 6065 | 8350 | 0.15 | 610 | 东莞鸿力：650轧机用普光辊Ra0.2-0.3μm轧制0.15mm（0.6-0.42-0.3-0.23-0.18-0.15）厚度公差：0.15-0.155mm、转脱脂 |  | 20100082 | 轧硬 | 0.6*610-SPCC | 31010010 | 小品种钢卷 | 0.15-SPCC |  | 30 | MO000433-001-02 | 2024-05-29 10:31:37 | 2024-05-29 10:33:17
铬钝化 | JG1124030288-22 | JG1124030288-2 | DG2 | 东方铬钝化950 | 合格 | 乙 | 李志祥 | 5980 | 3522 | 6190 | 0.1 | 760 | / |  | 30210015 | 光亮卷 | 0.1-SPCC | 30110014 | 铬钝化卷 | 0.1-SPCC |  | 10 | MO000465-011-02 | 2024-05-29 09:45:41 | 2024-05-29 09:46:36
铬钝化 | JG1124030288-21 | JG1124030288-2 | DG2 | 东方铬钝化950 | 合格 | 乙 | 李志祥 | 5980 | 2436 | 4250 | 0.1 | 760 | / |  | 30210015 | 光亮卷 | 0.1-SPCC | 30110014 | 铬钝化卷 | 0.1-SPCC |  | 10 | MO000465-011-01 | 2024-05-29 09:45:41 | 2024-05-29 09:46:36
铬钝化 | JG1224040277-121 | JG1224040277-12 | DG2 | 东方铬钝化950 | 合格 | 甲 | 夏亚军 | 6670 | 2615 | 4560 | 0.1 | 760 | / |  | 30210015 | 光亮卷 | 0.1-SPCC | 30110014 | 铬钝化卷 | 0.1-SPCC |  | 10 | MO000465-009-01 | 2024-05-29 09:43:01 | 2024-05-29 09:44:01
铬钝化 | JG1224040277-122 | JG1224040277-12 | DG2 | 东方铬钝化950 | 合格 | 甲 | 夏亚军 | 6670 | 4039 | 7060 | 0.1 | 760 | / |  | 30210015 | 光亮卷 | 0.1-SPCC | 30110014 | 铬钝化卷 | 0.1-SPCC |  | 10 | MO000465-009-02 | 2024-05-29 09:43:01 | 2024-05-29 09:44:01
铬钝化 | JG1224040602-11 | JG1224040602-1 | DG2 | 东方铬钝化950 | 合格 | 乙 | 李志祥 | 7270 | 3650 | 6400 | 0.1 | 760 | / |  | 30210015 | 光亮卷 | 0.1-SPCC | 30110014 | 铬钝化卷 | 0.1-SPCC |  | 10 | MO000465-008-01 | 2024-05-29 09:41:11 | 2024-05-29 09:42:34
铬钝化 | JG1224040602-12 | JG1224040602-1 | DG2 | 东方铬钝化950 | 合格 | 乙 | 李志祥 | 7270 | 3620 | 6360 | 0.1 | 760 | / |  | 30210015 | 光亮卷 | 0.1-SPCC | 30110014 | 铬钝化卷 | 0.1-SPCC |  | 10 | MO000465-008-02 | 2024-05-29 09:41:11 | 2024-05-29 09:42:34
铬钝化 | JG1224040018-13 | JG1224040018-1 | DG2 | 东方铬钝化950 | 合格 | 甲 | 夏亚军 | 7635 | 2465 | 4320 | 0.1 | 760 | / |  | 30210015 | 光亮卷 | 0.1-SPCC | 30110014 | 铬钝化卷 | 0.1-SPCC |  | 10 | MO000465-002-03 | 2024-05-29 09:39:19 | 2024-05-29 09:40:30
铬钝化 | JG1224040018-11 | JG1224040018-1 | DG2 | 东方铬钝化950 | 合格 | 甲 | 夏亚军 | 7635 | 2547 | 4450 | 0.1 | 760 | / |  | 30210015 | 光亮卷 | 0.1-SPCC | 30110014 | 铬钝化卷 | 0.1-SPCC |  | 10 | MO000465-002-01 | 2024-05-29 09:39:19 | 2024-05-29 09:40:30
铬钝化 | JG1224040018-12 | JG1224040018-1 | DG2 | 东方铬钝化950 | 合格 | 甲 | 夏亚军 | 7635 | 2547 | 4450 | 0.1 | 760 | / |  | 30210015 | 光亮卷 | 0.1-SPCC | 30110014 | 铬钝化卷 | 0.1-SPCC |  | 10 | MO000465-002-02 | 2024-05-29 09:39:19 | 2024-05-29 09:40:30
铬钝化 | JG1224040272-11 | JG1224040272-1 | DG2 | 东方铬钝化950 | 合格 | 甲 | 周建锋 | 7760 | 2571 | 4500 | 0.1 | 760 | / |  | 30210015 | 光亮卷 | 0.1-SPCC | 30110014 | 铬钝化卷 | 0.1-SPCC |  | 10 | MO000465-001-01 | 2024-05-29 09:35:41 | 2024-05-29 09:38:32
铬钝化 | JG1224040272-12 | JG1224040272-1 | DG2 | 东方铬钝化950 | 合格 | 甲 | 周建锋 | 7760 | 2573 | 4500 | 0.1 | 760 | / |  | 30210015 | 光亮卷 | 0.1-SPCC | 30110014 | 铬钝化卷 | 0.1-SPCC |  | 10 | MO000465-001-02 | 2024-05-29 09:35:41 | 2024-05-29 09:38:32
铬钝化 | JG1224040272-14 | JG1224040272-1 | DG2 | 东方铬钝化950 | 合格 | 甲 | 周建锋 | 7760 | 109 | 160 | 0.1 | 760 | / | 亮点(来料亮点多要求剪去退平整) | 30210015 | 光亮卷 | 0.1-SPCC | 30110014 | 铬钝化卷 | 0.1-SPCC |  | 10 | MO000465-001-04 | 2024-05-29 09:35:41 | 2024-05-29 09:38:32
铬钝化 | JG1224040272-13 | JG1224040272-1 | DG2 | 东方铬钝化950 | 合格 | 甲 | 周建锋 | 7760 | 2507 | 4390 | 0.1 | 760 | / | 针眼孔洞(770米横向306.2MM大小0.18MM，亮点) | 30210015 | 光亮卷 | 0.1-SPCC | 30110014 | 铬钝化卷 | 0.1-SPCC |  | 10 | MO000465-001-03 | 2024-05-29 09:35:41 | 2024-05-29 09:38:32
铬钝化 | JG1224040042-1 | JG1224040042-1 | DG2 | 东方铬钝化950 | 合格 | 乙 | 李志祥 | 7210 | 7192 | 12620 | 0.1 | 760 | / | 针眼孔洞(8393米孔洞大小1.15操157 乳化斑 亮斑点 ) | 30210015 | 光亮卷 | 0.1-SPCC | 30110014 | 铬钝化卷 | 0.1-SPCC |  | 10 | MO000498-001 | 2024-05-29 09:26:40 | 2024-05-29 09:28:15
铬钝化 | JG1224050042-2 | JG1224050042-2 | DG2 | 东方铬钝化950 | 合格 | 乙 | 李志祥 | 6600 | 6585 | 12320 | 0.1 | 710 | / | 乳化斑(乳化斑 色差 辊印) | 30210015 | 光亮卷 | 0.1-SPCC | 30110014 | 铬钝化卷 | 0.1-SPCC |  | 10 | MO000497-005 | 2024-05-29 09:23:43 | 2024-05-29 09:24:51
铬钝化 | JG1224050028-11 | JG1224050028-11 | DG2 | 东方铬钝化950 | 合格 | 乙 | 李志祥 | 3550 | 3540 | 6640 | 0.1 | 710 | / | 并包(外 色差 辊印) | 30210015 | 光亮卷 | 0.1-SPCC | 30110014 | 铬钝化卷 | 0.1-SPCC |  | 10 | MO000497-002 | 2024-05-29 09:20:52 | 2024-05-29 09:22:13
最终冷轧 | JL00240401221 | JL0024040122 | DZ1 | 东方650轧机 | 合格 | 乙 | 刘爱民,朱明 | 6190 | 6140 | 8450 | 0.15 | 610 | 东莞鸿力：650轧机用普光辊Ra0.2-0.3μm轧制0.15mm（0.6-0.42-0.3-0.23-0.18-0.15）厚度公差：0.15-0.155mm、转脱脂 |  | 20100082 | 轧硬 | 0.6*610-SPCC | 31010010 | 小品种钢卷 | 0.15-SPCC |  | 30 | MO000433-001-01 | 2024-05-29 08:50:14 | 2024-05-29 08:52:27
一次脱脂 | JG1224055024 | JG1224055024 | DX2 | 东方950脱脂2# | 合格 | 甲 | 韩成飞,周志平 | 13820 | 13785 | 5830 | 0.4 | 760 | 脱脂（单位张力5.0） |  | 20100142 | 轧硬 | 0.4*760-SPCC | 30210015 | 光亮卷 | 0.1-SPCC |  | 10 | MO000518-002 | 2024-05-29 08:25:03 | 2024-05-29 08:26:32
最终平整 | JL0024040082 | JL0024040082 | DP2 | 东方750平整 | 合格 | 乙 | 龚政,钱琨 | 5370 | 5291 | 7390 | 0.15 | 610 | 东莞鸿力:退火(590℃)、转750平整 | 来料细划伤，色差线印 | 20100023 | 轧硬 | 0.4*610-SPCC | 31010010 | 小品种钢卷 | 0.15-SPCC |  | 60 | MO000276-007 | 2024-05-29 08:13:16 | 2024-05-29 08:15:43
最终平整 | JL0024030020-12 | JL0024030020-12 | DP1 | 东方850平整 | 合格 | 乙 | 鞠承 | 2900 | 2890 | 3010 | 0.2 | 610 | 850平整用Ra1.0-1.2um毛化辊平整、厚度公差：0.19-0.21mm、硬度90-110HV、粗糙度0.5-0.7um、抗拉强度：310-360MPa,延伸率大于28% |  | 31010062 | 小品种钢卷 | 0.5-SPCC | 31010030 | 小品种钢卷 | 0.2-SPCC |  | 40 | MO000332-003 | 2024-05-29 04:41:04 | 2024-05-29 04:44:25
最终平整 | JL00240400311 | JL0024040031 | DP1 | 东方850平整 | 合格 | 甲 | 陈俊华 | 5045 | 4950 | 2040 | 0.51 | 610 | 昆山宝必达；850平整用Ra1.0-1.2um毛化辊，厚度公差：0.50-0.52mm，硬度85-105HV，粗糙度0.5-0.8μm. |  | 20100082 | 轧硬 | 0.6*610-SPCC | 31010052 | 小品种钢卷 | 0.51-SPCC |  | 60 | MO000426-001-01 | 2024-05-28 22:26:35 | 2024-05-28 22:35:41
最终平整 | JL00240301011 | JL0024030101 | DP2 | 东方750平整 | 合格 | 乙 | 鞠承 | 5975 | 3010 | 1430 | 0.44 | 610 | 泰兴双永:850平整用Ra1.3-1.5μm毛化辊厚度公差：0.43-0.45mm，硬度95-110HV，粗糙度0.8-1.0μm |  | 20100082 | 轧硬 | 0.6*610-SPCC | 31010045 | 小品种钢卷 | 0.44-SPCC |  | 50 | MO000273-003-01 | 2024-05-28 22:15:36 | 2024-05-28 22:21:31
最终平整 | JL00240301012 | JL0024030101 | DP2 | 东方750平整 | 合格 | 乙 | 鞠承 | 5975 | 2740 | 1300 | 0.44 | 610 | 泰兴双永:850平整用Ra1.3-1.5μm毛化辊厚度公差：0.43-0.45mm，硬度95-110HV，粗糙度0.8-1.0μm |  | 20100082 | 轧硬 | 0.6*610-SPCC | 31010045 | 小品种钢卷 | 0.44-SPCC |  | 50 | MO000273-003-02 | 2024-05-28 22:15:36 | 2024-05-28 22:21:31
一次脱脂 | JG12240550201 | JG1224055020 | DX2 | 东方950脱脂2# | 合格 | 甲 | 韩成飞,周志平 | 13590 | 6720 | 2850 | 0.4 | 760 | 脱脂（单位张力5.0） |  | 20100142 | 轧硬 | 0.4*760-SPCC | 30210015 | 光亮卷 | 0.1-SPCC |  | 10 | MO000519-002-01 | 2024-05-28 22:04:34 | 2024-05-28 22:58:58
一次脱脂 | JG12240550202 | JG1224055020 | DX2 | 东方950脱脂2# | 合格 | 甲 | 韩成飞,周志平 | 13590 | 6815 | 2890 | 0.4 | 760 | 脱脂（单位张力5.0） |  | 20100142 | 轧硬 | 0.4*760-SPCC | 30210015 | 光亮卷 | 0.1-SPCC |  | 10 | MO000519-002-02 | 2024-05-28 22:04:34 | 2024-05-28 22:58:58
铬钝化 | JG1224040117-2 | JG1224040117-2 | DG2 | 东方铬钝化950 | 合格 | 乙 | 李志祥 | 7490 | 7471 | 13710 | 0.1 | 710 | / |  | 30210015 | 光亮卷 | 0.1-SPCC | 30110014 | 铬钝化卷 | 0.1-SPCC |  | 10 | MO000497-016 | 2024-05-28 16:25:05 | 2024-05-28 16:26:05
铬钝化 | JG1224050038-1 | JG1224050038-1 | DG2 | 东方铬钝化950 | 合格 | 乙 | 李志祥 | 6580 | 6553 | 12120 | 0.1 | 710 | / | 针眼孔洞(806米孔洞大小0.62操97 2369米孔洞大小0.71操68 3342米孔洞大小0.35操68) | 30210015 | 光亮卷 | 0.1-SPCC | 30110014 | 铬钝化卷 | 0.1-SPCC |  | 10 | MO000497-006 | 2024-05-28 16:18:25 | 2024-05-28 16:19:59
铬钝化 | JG1224040453 | JG1224040453 | DG1 | 东方铬钝化750 | 合格 | 乙 | 李澍 | 4940 | 4907 | 7070 | 0.15 | 610 | 镀铬量80-100 | 色差(色差 白斑 辊印) | 30210011 | 光亮卷 | 0.15-SPCC | 30110011 | 铬钝化卷 | 0.15-SPCC |  | 10 | MO000477-011 | 2024-05-28 16:02:09 | 2024-05-28 16:02:48
铬钝化 | JG1224050016-2 | JG1224050016-2 | DG2 | 东方铬钝化950 | 合格 | 乙 | 李志祥 | 6620 | 6601 | 12290 | 0.1 | 710 | / | 黄条印(3000米反面轻微黄条印 辊印 色差) | 30210015 | 光亮卷 | 0.1-SPCC | 30110014 | 铬钝化卷 | 0.1-SPCC |  | 10 | MO000497-004 | 2024-05-28 16:01:27 | 2024-05-28 16:06:13
铬钝化 | JG1224040490 | JG1224040490 | DG1 | 东方铬钝化750 | 合格 | 乙 | 李澍 | 4844 | 4831 | 6970 | 0.15 | 610 | 镀铬量80-100 |  | 30210011 | 光亮卷 | 0.15-SPCC | 30110011 | 铬钝化卷 | 0.15-SPCC |  | 10 | MO000477-009 | 2024-05-28 16:00:03 | 2024-05-28 16:00:27
铬钝化 | JG1224050007-2 | JG1224050007-2 | DG2 | 东方铬钝化950 | 合格 | 乙 | 李志祥 | 5595 | 5575 | 10500 | 0.1 | 710 | / | 色差(辊印 色差) | 30210015 | 光亮卷 | 0.1-SPCC | 30110014 | 铬钝化卷 | 0.1-SPCC |  | 10 | MO000497-003 | 2024-05-28 15:57:07 | 2024-05-28 15:59:15
铬钝化 | JG1224040485 | JG1224040485 | DG1 | 东方铬钝化750 | 合格 | 甲 | 周建锋 | 4944 | 4938 | 7180 | 0.15 | 610 | 镀铬量80-100 | 色差(来料色差辊印白斑) | 30210011 | 光亮卷 | 0.15-SPCC | 30110011 | 铬钝化卷 | 0.15-SPCC |  | 10 | MO000477-007 | 2024-05-28 15:49:45 | 2024-05-28 15:50:20
铬钝化 | JG1224040631 | JG1224040631 | DG1 | 东方铬钝化750 | 合格 | 乙 | 李澍 | 4506 | 4487 | 9370 | 0.1 | 630 | / | 针眼孔洞(8580米折皱印 7873米2处孔洞操354大小0.23/0.34 白斑 辊印 条印) | 30210015 | 光亮卷 | 0.1-SPCC | 30110014 | 铬钝化卷 | 0.1-SPCC |  | 10 | MO000476-001 | 2024-05-28 15:48:37 | 2024-05-28 15:49:12
铬钝化 | JG12240403642 | JG1224040364 | DG1 | 东方铬钝化750 | 合格 | 乙 | 李澍 | 6000 | 2985 | 6400 | 0.1 | 610 | / | 针眼孔洞(6080米横向21.9MI大小0.11MI，6140米横向46.7IM大小0.11MI2个，来料色差重，传动侧碎边 | 30210015 | 光亮卷 | 0.1-SPCC | 30110014 | 铬钝化卷 | 0.1-SPCC |  | 10 | MO000475-005-02 | 2024-05-28 15:46:20 | 2024-05-28 15:48:19
铬钝化 | JG12240403641 | JG1224040364 | DG1 | 东方铬钝化750 | 合格 | 乙 | 李澍 | 6000 | 3001 | 6450 | 0.1 | 610 | / | 色差(来料色差重) | 30210015 | 光亮卷 | 0.1-SPCC | 30110014 | 铬钝化卷 | 0.1-SPCC |  | 10 | MO000475-005-01 | 2024-05-28 15:46:20 | 2024-05-28 15:48:19
最终脱脂 | JL00240401232 | JL0024040123 | DX1 | 东方950脱脂1# | 合格 | 甲 | 关莫平,王建军 | 6100 | 6000 | 8255 | 0.15 | 610 | 东莞鸿力：脱脂(单位张力3.5）、转退火 |  | 20100082 | 轧硬 | 0.6*610-SPCC | 31010010 | 小品种钢卷 | 0.15-SPCC |  | 40 | MO000433-003-02 | 2024-05-28 15:31:57 | 2024-05-28 16:27:30
最终脱脂 | JL00240401231 | JL0024040123 | DX1 | 东方950脱脂1# | 合格 | 甲 | 关莫平,王建军 | 5800 | 5715 | 7980 | 0.15 | 610 | 东莞鸿力：脱脂(单位张力3.5）、转退火 |  | 20100082 | 轧硬 | 0.6*610-SPCC | 31010010 | 小品种钢卷 | 0.15-SPCC |  | 40 | MO000433-003-01 | 2024-05-28 15:27:32 | 2024-05-28 15:30:44
铬钝化 | JG1224040119-21 | JG1224040119-21 | DG2 | 东方铬钝化950 | 合格 | 乙 | 李志祥 | 4840 | 4815 | 9020 | 0.1 | 710 | / | 针眼孔洞(8900米3个孔洞 横向302.9-303.5 大小0.27-0.35) | 30210015 | 光亮卷 | 0.1-SPCC | 30110014 | 铬钝化卷 | 0.1-SPCC |  | 10 | MO000472-024 | 2024-05-28 14:24:33 | 2024-05-30 16:08:25
铬钝化 | JG1224040278-2 | JG1224040278-2 | DG2 | 东方铬钝化950 | 合格 | 乙 | 李志祥 | 5890 | 5863 | 10230 | 0.1 | 760 | / | 针眼孔洞(3090米1个孔洞 横向547.4 大小0.27) | 30210015 | 光亮卷 | 0.1-SPCC | 30110014 | 铬钝化卷 | 0.1-SPCC |  | 10 | MO000465-010 | 2024-05-28 14:22:13 | 2024-05-29 09:45:20
最终平整 | JL0023100059-211 | JL0023100059-21 | DP2 | 东方850平整 | 合格 | 甲 | 丁振 | 1500 | 1440 | 970 | 0.32 | 610 | 昆山富维：750平整用Ra0.8-1.0μm毛化辊,厚度公差：0.31-0.325mm,HV130-160,粗糙度Ra<0.8μm |  | 31010039 | 小品种钢卷 | 0.38-SPCC | 31010033 | 小品种钢卷 | 0.32-SPCC |  | 20 | MO000383-001-01 | 2024-05-28 13:45:21 | 2024-05-28 13:46:29
最终平整 | JL0023100059-212 | JL0023100059-21 | DP2 | 东方850平整 | 合格 | 甲 | 鞠承 | 1500 | 1465 | 850 | 0.38 | 610 | 昆山富维：750平整用Ra0.8-1.0μm毛化辊,厚度公差：0.31-0.325mm,HV130-160,粗糙度Ra<0.8μm |  | 31010039 | 小品种钢卷 | 0.38-SPCC | 31010033 | 小品种钢卷 | 0.32-SPCC |  | 20 | MO000383-001-02 | 2024-05-28 11:42:38 | 2024-05-28 11:44:16
铬钝化 | JG12240404722 | JG12240404722 | DG1 | 东方铬钝化750 | 合格 | 甲 | 周建锋 | 2218 | 2211 | 3240 | 0.15 | 610 | 镀铬量80-100 | 针眼孔洞(250米横向366.7MM大小0.17MM，1070米横向533MM5个孔洞大小0.23-0.56MM，内800米来料粘钢折印) | 30210011 | 光亮卷 | 0.15-SPCC | 30110011 | 铬钝化卷 | 0.15-SPCC |  | 10 | MO000477-002 | 2024-05-28 11:23:21 | 2024-05-28 11:24:13
铬钝化 | JG1224040489 | JG1224040489 | DG1 | 东方铬钝化750 | 合格 | 甲 | 周建锋 | 4900 | 4889 | 7050 | 0.15 | 610 | 镀铬量80-100 | 色差(来料色差辊印白斑松花印) | 30210011 | 光亮卷 | 0.15-SPCC | 30110011 | 铬钝化卷 | 0.15-SPCC |  | 10 | MO000477-001 | 2024-05-28 11:22:13 | 2024-05-28 11:23:00
铬钝化 | JG1224040614 | JG1224040614 | DG1 | 东方铬钝化750 | 合格 | 乙 | 李澍 | 3500 | 3461 | 7220 | 0.1 | 630 | / | 色差(白斑 辊印 条印 外200米来料折皱印) | 30210015 | 光亮卷 | 0.1-SPCC | 30110014 | 铬钝化卷 | 0.1-SPCC |  | 10 | MO000476-012 | 2024-05-28 11:21:13 | 2024-05-28 11:21:53
铬钝化 | JG1224040610 | JG1224040610 | DG1 | 东方铬钝化750 | 合格 | 甲 | 孙锋 | 3784 | 3767 | 7800 | 0.1 | 630 | / | 折皱(内780米板面有一个折皱印) | 30210015 | 光亮卷 | 0.1-SPCC | 30110014 | 铬钝化卷 | 0.1-SPCC |  | 10 | MO000476-011 | 2024-05-28 11:03:07 | 2024-05-28 11:03:50
铬钝化 | JG12240406371 | JG1224040637 | DG1 | 东方铬钝化750 | 合格 | 乙 | 李澍 | 4010 | 1691 | 3600 | 0.1 | 630 | / |  | 30210015 | 光亮卷 | 0.1-SPCC | 30110014 | 铬钝化卷 | 0.1-SPCC |  | 10 | MO000476-010-01 | 2024-05-28 11:01:42 | 2024-05-28 11:02:50
铬钝化 | JG12240406372 | JG1224040637 | DG1 | 东方铬钝化750 | 合格 | 乙 | 李澍 | 4010 | 2223 | 4640 | 0.1 | 630 | / | 色差(白斑 水锈斑 2780米折皱印) | 30210015 | 光亮卷 | 0.1-SPCC | 30110014 | 铬钝化卷 | 0.1-SPCC |  | 10 | MO000476-010-02 | 2024-05-28 11:01:42 | 2024-05-28 11:02:50
铬钝化 | JG1224040638 | JG1224040638 | DG1 | 东方铬钝化750 | 合格 | 甲 | 孙锋 | 4000 | 4000 | 8360 | 0.1 | 630 | / |  | 30210015 | 光亮卷 | 0.1-SPCC | 30110014 | 铬钝化卷 | 0.1-SPCC |  | 10 | MO000476-009 | 2024-05-28 11:00:44 | 2024-05-28 11:01:23
铬钝化 | JG1224040611 | JG1224040611 | DG1 | 东方铬钝化750 | 合格 | 乙 | 李澍 | 3790 | 3773 | 7870 | 0.1 | 630 | / | 针眼孔洞(7510米操4大小0.11) | 30210015 | 光亮卷 | 0.1-SPCC | 30110014 | 铬钝化卷 | 0.1-SPCC |  | 10 | MO000476-008 | 2024-05-28 10:59:39 | 2024-05-28 11:00:25
铬钝化 | JG1224040635 | JG1224040635 | DG1 | 东方铬钝化750 | 合格 | 乙 | 李澍 | 4050 | 4019 | 8370 | 0.1 | 630 | / |  | 30210015 | 光亮卷 | 0.1-SPCC | 30110014 | 铬钝化卷 | 0.1-SPCC |  | 10 | MO000476-007 | 2024-05-28 10:58:27 | 2024-05-28 10:59:03
铬钝化 | JG1224040632 | JG1224040632 | DG1 | 东方铬钝化750 | 合格 | 乙 | 李澍 | 4434 | 4389 | 9090 | 0.1 | 630 | / | 针眼孔洞(7300-7310米4处孔洞操137-554大小0.34-0.85 白斑 辊印 条印) | 30210015 | 光亮卷 | 0.1-SPCC | 30110014 | 铬钝化卷 | 0.1-SPCC |  | 10 | MO000476-006 | 2024-05-28 10:57:17 | 2024-05-28 10:58:01
铬钝化 | JG1224040634 | JG1224040634 | DG1 | 东方铬钝化750 | 合格 | 乙 | 李澍 | 3930 | 3911 | 8180 | 0.1 | 630 | / |  | 30210015 | 光亮卷 | 0.1-SPCC | 30110014 | 铬钝化卷 | 0.1-SPCC |  | 10 | MO000476-005 | 2024-05-28 10:56:19 | 2024-05-28 10:56:52
铬钝化 | JG1224040612 | JG1224040612 | DG1 | 东方铬钝化750 | 合格 | 乙 | 李澍 | 3800 | 3783 | 7900 | 0.1 | 630 | / |  | 30210015 | 光亮卷 | 0.1-SPCC | 30110014 | 铬钝化卷 | 0.1-SPCC |  | 10 | MO000476-003 | 2024-05-28 10:55:03 | 2024-05-28 10:55:46
铬钝化 | JG12240406331 | JG1224040633 | DG1 | 东方铬钝化750 | 合格 | 甲 | 孙锋 | 3970 | 2401 | 5100 | 0.1 | 630 | / |  | 30210015 | 光亮卷 | 0.1-SPCC | 30110014 | 铬钝化卷 | 0.1-SPCC |  | 10 | MO000476-002-01 | 2024-05-28 10:53:27 | 2024-05-28 10:54:29
铬钝化 | JG12240406332 | JG1224040633 | DG1 | 东方铬钝化750 | 合格 | 甲 | 孙锋 | 3970 | 1551 | 3260 | 0.1 | 630 | / |  | 30210015 | 光亮卷 | 0.1-SPCC | 30110014 | 铬钝化卷 | 0.1-SPCC |  | 10 | MO000476-002-02 | 2024-05-28 10:53:27 | 2024-05-28 10:54:29
最终冷轧 | JL00240401152 | JL0024040115 | DZ1 | 东方650轧机 | 合格 | 乙 | 刘爱民,朱明 | 5530 | 5500 | 7750 | 0.15 | 610 | 江北科思:650轧机最后一道用Ra0.7-0.9μm毛化辊轧至0.15mm（0.6-0.42-0.3-0.22-0.17-0.15）厚度公差：0.145-0.150mm、板面粗糙度Ra0.3-0.5μm、转脱脂 |  | 20100082 | 轧硬 | 0.6*610-SPCC | 31010010 | 小品种钢卷 | 0.15-SPCC |  | 30 | MO000394-001-02 | 2024-05-28 10:10:07 | 2024-05-28 10:11:18
最终冷轧 | JL00240401151 | JL0024040115 | DZ1 | 东方650轧机 | 合格 | 乙 | 朱明,刘爱民 | 5560 | 5500 | 7850 | 0.15 | 610 | 江北科思:650轧机最后一道用Ra0.7-0.9μm毛化辊轧至0.15mm（0.6-0.42-0.3-0.22-0.17-0.15）厚度公差：0.145-0.150mm、板面粗糙度Ra0.3-0.5μm、转脱脂 |  | 20100082 | 轧硬 | 0.6*610-SPCC | 31010010 | 小品种钢卷 | 0.15-SPCC |  | 30 | MO000394-001-01 | 2024-05-28 10:08:01 | 2024-05-28 10:09:13
最终冷轧 | JL1224030153 | JL1224030153 | DZ1 | 东方650轧机 | 合格 | 甲 | 关颜伟,徐炜 | 7370 | 7320 | 4850 | 0.3 | 650 | 摩丁普信：650轧机中间道次普光辊（Ra0.2-0.3μm)轧制，最后一道用Ra1.0-1.2μm毛化辊轧至0.303mm（0.4-0.34-0303）厚度公差：0.298-0.303mm，转脱脂 |  | 20100026 | 轧硬 | 0.4*650-SPCC | 31010041 | 小品种钢卷 | 0.3-SPCC |  | 20 | MO000393-019 | 2024-05-28 10:05:51 | 2024-05-28 10:06:35
最终冷轧 | JL1224030152 | JL1224030152 | DZ1 | 东方650轧机 | 合格 | 甲 | 关颜伟,徐炜 | 5470 | 5420 | 3580 | 0.3 | 650 | 摩丁普信：650轧机中间道次普光辊（Ra0.2-0.3μm)轧制，最后一道用Ra1.0-1.2μm毛化辊轧至0.303mm（0.4-0.34-0303）厚度公差：0.298-0.303mm，转脱脂 |  | 20100026 | 轧硬 | 0.4*650-SPCC | 31010041 | 小品种钢卷 | 0.3-SPCC |  | 20 | MO000393-017 | 2024-05-28 10:04:23 | 2024-05-28 10:05:23
最终冷轧 | JL1224030149 | JL1224030149 | DZ1 | 东方650轧机 | 合格 | 甲 | 关颜伟,徐炜 | 7095 | 7050 | 4650 | 0.3 | 650 | 摩丁普信：650轧机中间道次普光辊（Ra0.2-0.3μm)轧制，最后一道用Ra1.0-1.2μm毛化辊轧至0.303mm（0.4-0.34-0303）厚度公差：0.298-0.303mm，转脱脂 |  | 20100026 | 轧硬 | 0.4*650-SPCC | 31010041 | 小品种钢卷 | 0.3-SPCC |  | 20 | MO000393-015 | 2024-05-28 10:01:50 | 2024-05-28 10:03:49
最终平整 | JL002404000922 | JL0024040009 | DP2 | 东方750平整 | 合格 | 甲 | 丁振 | 7050 | 2210 | 3300 | 0.15 | 610 | 东莞鸿力:退火(590℃)、转750平整 |  | 20100023 | 轧硬 | 0.4*610-SPCC | 31010010 | 小品种钢卷 | 0.15-SPCC |  | 60 | MO000276-001-02-02 | 2024-05-28 10:00:12 | 2024-05-28 13:42:15
最终平整 | JL002404000921 | JL0024040009 | DP2 | 东方750平整 | 合格 | 甲 | 丁振 | 7050 | 2200 | 3300 | 0.15 | 610 | 东莞鸿力:退火(590℃)、转750平整 |  | 20100023 | 轧硬 | 0.4*610-SPCC | 31010010 | 小品种钢卷 | 0.15-SPCC |  | 60 | MO000276-001-02-01 | 2024-05-28 10:00:12 | 2024-05-28 13:42:15
最终平整 | JL002404000923 | JL0024040009 | DP2 | 东方750平整 | 合格 | 甲 | 丁振 | 7050 | 2510 | 3760 | 0.15 | 610 | 东莞鸿力:退火(590℃)、转750平整 |  | 20100023 | 轧硬 | 0.4*610-SPCC | 31010010 | 小品种钢卷 | 0.15-SPCC |  | 60 | MO000276-001-02-03 | 2024-05-28 10:00:12 | 2024-05-28 13:42:15
最终冷轧 | JL1224030143 | JL1224030143 | DZ1 | 东方650轧机 | 合格 | 甲 | 关颜伟,徐炜 | 7135 | 7090 | 4700 | 0.3 | 650 | 摩丁普信：650轧机中间道次普光辊（Ra0.2-0.3μm)轧制，最后一道用Ra1.0-1.2μm毛化辊轧至0.303mm（0.4-0.34-0303）厚度公差：0.298-0.303mm，转脱脂 |  | 20100026 | 轧硬 | 0.4*650-SPCC | 31010041 | 小品种钢卷 | 0.3-SPCC |  | 20 | MO000393-011 | 2024-05-28 09:59:55 | 2024-05-28 10:00:56
铬钝化 | JG12240404872 | JG1224040487 | DG1 | 东方铬钝化750 | 合格 | 乙 | 李澍 | 6280 | 3133 | 6800 | 0.1 | 610 | / |  | 30210015 | 光亮卷 | 0.1-SPCC | 30110014 | 铬钝化卷 | 0.1-SPCC |  | 10 | MO000475-004-02 | 2024-05-28 09:59:36 | 2024-05-28 10:00:48
铬钝化 | JG12240404871 | JG1224040487 | DG1 | 东方铬钝化750 | 合格 | 乙 | 李澍 | 6280 | 3143 | 6800 | 0.1 | 610 | / |  | 30210015 | 光亮卷 | 0.1-SPCC | 30110014 | 铬钝化卷 | 0.1-SPCC |  | 10 | MO000475-004-01 | 2024-05-28 09:59:36 | 2024-05-28 10:00:48
铬钝化 | JG00240406452 | JG0024040645 | DG1 | 东方铬钝化750 | 合格 | 甲 | 周建锋 | 5950 | 2950 | 6350 | 0.1 | 610 | / |  | 30210015 | 光亮卷 | 0.1-SPCC | 30110014 | 铬钝化卷 | 0.1-SPCC |  | 10 | MO000475-002-02 | 2024-05-28 09:57:29 | 2024-05-28 09:58:38
铬钝化 | JG00240406451 | JG0024040645 | DG1 | 东方铬钝化750 | 合格 | 甲 | 周建锋 | 5950 | 2971 | 6400 | 0.1 | 610 | / |  | 30210015 | 光亮卷 | 0.1-SPCC | 30110014 | 铬钝化卷 | 0.1-SPCC |  | 10 | MO000475-002-01 | 2024-05-28 09:57:29 | 2024-05-28 09:58:38
最终冷轧 | JL1224030142 | JL1224030142 | DZ1 | 东方650轧机 | 合格 | 乙 | 刘爱民,朱明 | 5340 | 5300 | 3500 | 0.3 | 650 | 摩丁普信：650轧机中间道次普光辊（Ra0.2-0.3μm)轧制，最后一道用Ra1.0-1.2μm毛化辊轧至0.303mm（0.4-0.34-0303）厚度公差：0.298-0.303mm，转脱脂 |  | 20100026 | 轧硬 | 0.4*650-SPCC | 31010041 | 小品种钢卷 | 0.3-SPCC |  | 20 | MO000393-009 | 2024-05-28 09:57:01 | 2024-05-28 09:58:42
铬钝化 | JG12240405081 | JG12240405081 | DG1 | 东方铬钝化750 | 合格 | 乙 | 李澍 | 5410 | 5053 | 10840 | 0.1 | 610 | / | 色差(色差 白斑 辊印 起筋 辊印重) | 30210015 | 光亮卷 | 0.1-SPCC | 30110014 | 铬钝化卷 | 0.1-SPCC |  | 10 | MO000475-001 | 2024-05-28 09:55:35 | 2024-05-28 09:56:35
最终冷轧 | JL1224030141 | JL1224030141 | DZ1 | 东方650轧机 | 合格 | 甲 | 关颜伟,徐炜 | 6490 | 6440 | 4280 | 0.3 | 650 | 摩丁普信：650轧机中间道次普光辊（Ra0.2-0.3μm)轧制，最后一道用Ra1.0-1.2μm毛化辊轧至0.303mm（0.4-0.34-0303）厚度公差：0.298-0.303mm，转脱脂 |  | 20100026 | 轧硬 | 0.4*650-SPCC | 31010041 | 小品种钢卷 | 0.3-SPCC |  | 20 | MO000393-007 | 2024-05-28 09:54:55 | 2024-05-28 09:56:33
一次退火 | JG1224055027 | JG1224055027 | DT8 | 东方8# | 合格 | 甲 | 程新华,李龙礼,吴双勇 | 13880 | 13880 | 5880 | 0.4 | 760 | 退火 |  | 20100142 | 轧硬 | 0.4*760-SPCC | 30210015 | 光亮卷 | 0.1-SPCC |  | 20 | MO000518-009 | 2024-05-28 09:54:49 | 2024-05-30 08:35:55
一次退火 | JG1224055028 | JG1224055028 | DT8 | 东方8# | 合格 | 甲 | 程新华,李龙礼,吴双勇 | 13885 | 13885 | 5880 | 0.4 | 760 | 退火 |  | 20100142 | 轧硬 | 0.4*760-SPCC | 30210015 | 光亮卷 | 0.1-SPCC |  | 20 | MO000518-010 | 2024-05-28 09:54:49 | 2024-05-30 08:35:55
一次退火 | JG1224055019 | JG1224055019 | DT8 | 东方8# | 合格 | 甲 | 程新华,李龙礼,吴双勇 | 13530 | 13530 | 5730 | 0.4 | 760 | 退火 |  | 20100142 | 轧硬 | 0.4*760-SPCC | 30210015 | 光亮卷 | 0.1-SPCC |  | 20 | MO000519-001 | 2024-05-28 09:54:49 | 2024-05-30 08:35:55
铬钝化 | JG12240403481 | JG12240403481 | DG1 | 东方铬钝化750 | 合格 | 乙 | 李澍 | 4128 | 4109 | 8830 | 0.1 | 610 | / | 针眼孔洞(2280米操175大小0.23 白斑 辊印 折印) | 30210015 | 光亮卷 | 0.1-SPCC | 30110014 | 铬钝化卷 | 0.1-SPCC |  | 10 | MO000502-004 | 2024-05-28 09:53:42 | 2024-05-28 09:54:38
最终冷轧 | JL1224030140 | JL1224030140 | DZ1 | 东方650轧机 | 合格 | 甲 | 朱明,刘爱民 | 5460 | 5415 | 3550 | 0.3 | 650 | 摩丁普信：650轧机中间道次普光辊（Ra0.2-0.3μm)轧制，最后一道用Ra1.0-1.2μm毛化辊轧至0.303mm（0.4-0.34-0303）厚度公差：0.298-0.303mm，转脱脂 |  | 20100026 | 轧硬 | 0.4*650-SPCC | 31010041 | 小品种钢卷 | 0.3-SPCC |  | 20 | MO000393-005 | 2024-05-28 09:52:33 | 2024-05-28 09:54:06
最终冷轧 | JL1224030139 | JL1224030139 | DZ1 | 东方650轧机 | 合格 | 甲 | 关颜伟,徐炜 | 6340 | 6300 | 4150 | 0.3 | 650 | 摩丁普信：650轧机中间道次普光辊（Ra0.2-0.3μm)轧制，最后一道用Ra1.0-1.2μm毛化辊轧至0.303mm（0.4-0.34-0303）厚度公差：0.298-0.303mm，转脱脂 |  | 20100026 | 轧硬 | 0.4*650-SPCC | 31010041 | 小品种钢卷 | 0.3-SPCC |  | 20 | MO000393-003 | 2024-05-28 09:47:02 | 2024-05-28 09:49:06
最终冷轧 | JL1224030138 | JL1224030138 | DZ1 | 东方650轧机 | 合格 | 甲 | 关颜伟,徐炜 | 5460 | 5410 | 3550 | 0.3 | 650 | 摩丁普信：650轧机中间道次普光辊（Ra0.2-0.3μm)轧制，最后一道用Ra1.0-1.2μm毛化辊轧至0.303mm（0.4-0.34-0303）厚度公差：0.298-0.303mm，转脱脂 |  | 20100026 | 轧硬 | 0.4*650-SPCC | 31010041 | 小品种钢卷 | 0.3-SPCC |  | 20 | MO000393-001 | 2024-05-28 09:39:57 | 2024-05-28 09:46:20
铬钝化 | JG12240404361 | JG1224040436 | DG1 | 东方铬钝化750 | 合格 | 乙 | 李澍 | 4590 | 1551 | 3360 | 0.1 | 610 | / | 针眼孔洞(310米横向42，大小0.11) | 30210015 | 光亮卷 | 0.1-SPCC | 30110014 | 铬钝化卷 | 0.1-SPCC |  | 10 | MO000475-006-01 | 2024-05-28 09:32:33 | 2024-05-28 09:34:15
铬钝化 | JG12240404362 | JG1224040436 | DG1 | 东方铬钝化750 | 合格 | 乙 | 李澍 | 4590 | 2943 | 6370 | 0.1 | 610 | / |  | 30210015 | 光亮卷 | 0.1-SPCC | 30110014 | 铬钝化卷 | 0.1-SPCC |  | 10 | MO000475-006-02 | 2024-05-28 09:32:33 | 2024-05-28 09:34:15
铬钝化 | JG1224040493 | JG1224040493 | DG1 | 东方铬钝化750 | 合格 | 乙 | 李澍 | 4884 | 4867 | 7000 | 0.15 | 610 | 镀铬量80-100 | 色差(色差 白斑 辊印 凹印) | 30210011 | 光亮卷 | 0.15-SPCC | 30110011 | 铬钝化卷 | 0.15-SPCC |  | 10 | MO000477-010 | 2024-05-28 09:30:31 | 2024-05-28 09:31:21
铬钝化 | JG12240404721 | JG12240404721 | DG1 | 东方铬钝化750 | 合格 | 乙 | 李澍 | 4010 | 4007 | 5830 | 0.15 | 610 | 镀铬量80-100 | 色差(白斑 条印 辊印) | 30210011 | 光亮卷 | 0.15-SPCC | 30110011 | 铬钝化卷 | 0.15-SPCC |  | 10 | MO000477-003 | 2024-05-28 09:14:19 | 2024-05-28 09:15:06
最终冷轧 | JL00240401231 | JL0024040123 | DZ1 | 东方650轧机 | 合格 | 乙 | 刘爱民,朱明 | 5855 | 5800 | 8000 | 0.15 | 610 | 东莞鸿力：650轧机用普光辊Ra0.2-0.3μm轧制0.15mm（0.6-0.42-0.3-0.23-0.18-0.15）厚度公差：0.15-0.155mm、转脱脂 |  | 20100082 | 轧硬 | 0.6*610-SPCC | 31010010 | 小品种钢卷 | 0.15-SPCC |  | 30 | MO000433-003-01 | 2024-05-28 08:43:18 | 2024-05-28 09:38:40
最终退火 | JL0024030093 | JL0024030093 | DT20 | 东方20# | 合格 | 甲 | 程新华 | 5970 | 5970 | 2300 | 0.54 | 610 | 昆山宝必达：退火（620℃） |  | 20100082 | 轧硬 | 0.6*610-SPCC | 31010056 | 小品种钢卷 | 0.54-SPCC |  | 40 | MO000344-004 | 2024-05-28 08:33:33 | 2024-05-28 08:34:01
最终退火 | JL0024030092 | JL0024030092 | DT20 | 东方20# | 合格 | 甲 | 程新华 | 5865 | 5865 | 2250 | 0.54 | 610 | 昆山宝必达：退火（620℃） |  | 20100082 | 轧硬 | 0.6*610-SPCC | 31010056 | 小品种钢卷 | 0.54-SPCC |  | 40 | MO000344-003 | 2024-05-28 08:33:33 | 2024-05-28 08:34:01
铬钝化 | JG1224050079-2 | JG1224050079-2 | DG2 | 东方铬钝化950 | 合格 | 甲 | 夏亚军 | 6600 | 6573 |  | 0.1 | 710 | / |  | 30210015 | 光亮卷 | 0.1-SPCC | 30110014 | 铬钝化卷 | 0.1-SPCC |  | 10 | MO000497-001 | 2024-05-28 08:31:18 | 2024-05-28 08:31:49
最终冷轧 | JL00240401232 | JL0024040123 | DZ1 | 东方650轧机 | 合格 | 乙 | 朱明,刘爱民 | 6150 | 6100 | 8300 | 0.15 | 610 | 东莞鸿力：650轧机用普光辊Ra0.2-0.3μm轧制0.15mm（0.6-0.42-0.3-0.23-0.18-0.15）厚度公差：0.15-0.155mm、转脱脂 |  | 20100082 | 轧硬 | 0.6*610-SPCC | 31010010 | 小品种钢卷 | 0.15-SPCC |  | 30 | MO000433-003-02 | 2024-05-28 08:31:08 | 2024-05-28 08:32:28
一次脱脂 | JG1224055019 | JG1224055019 | DX2 | 东方950脱脂2# | 合格 | 甲 | 韩成飞,周志平 | 13565 | 13530 | 5730 | 0.4 | 760 | 脱脂（单位张力5.0） |  | 20100142 | 轧硬 | 0.4*760-SPCC | 30210015 | 光亮卷 | 0.1-SPCC |  | 10 | MO000519-001 | 2024-05-28 08:20:24 | 2024-05-28 08:20:52
一次退火 | JG1224055030 | JG1224055030 | DT8 | 东方8# | 合格 | 乙 | 张天圣,袁亚东,李楷文,陈国 | 13350 | 13350 | 5660 | 0.4 | 760 | 退火 |  | 20100142 | 轧硬 | 0.4*760-SPCC | 30210015 | 光亮卷 | 0.1-SPCC |  | 20 | MO000519-006 | 2024-05-28 08:15:20 | 2024-05-28 08:55:27
一次退火 | JG1224055029 | JG1224055029 | DT8 | 东方8# | 合格 | 乙 | 张天圣,袁亚东,李楷文,陈国 | 13350 | 13350 | 5660 | 0.4 | 760 | 退火 |  | 20100142 | 轧硬 | 0.4*760-SPCC | 30210015 | 光亮卷 | 0.1-SPCC |  | 20 | MO000519-005 | 2024-05-28 08:15:20 | 2024-05-28 08:55:27
一次退火 | JG1224055033 | JG1224055033 | DT8 | 东方8# | 合格 | 乙 | 张天圣,袁亚东,李楷文,陈国 | 13975 | 13975 | 5920 | 0.4 | 760 | 退火 |  | 20100142 | 轧硬 | 0.4*760-SPCC | 30210015 | 光亮卷 | 0.1-SPCC |  | 20 | MO000518-007 | 2024-05-28 08:15:20 | 2024-05-28 08:55:27
一次脱脂 | JG1224055028 | JG1224055028 | DX2 | 东方950脱脂2# | 合格 | 甲 | 韩成飞,周志平 | 13910 | 13885 | 5880 | 0.4 | 760 | 脱脂（单位张力5.0） |  | 20100142 | 轧硬 | 0.4*760-SPCC | 30210015 | 光亮卷 | 0.1-SPCC |  | 10 | MO000518-010 | 2024-05-28 07:41:55 | 2024-05-28 07:42:23
一次脱脂 | JG1224055027 | JG1224055027 | DX2 | 东方950脱脂2# | 合格 | 甲 | 韩成飞,周志平 | 13890 | 13880 | 5880 | 0.4 | 760 | 脱脂（单位张力5.0） |  | 20100142 | 轧硬 | 0.4*760-SPCC | 30210015 | 光亮卷 | 0.1-SPCC |  | 10 | MO000518-009 | 2024-05-28 06:59:46 | 2024-05-28 07:01:15
一次退火 | JG1224055031 | JG1224055031 | DT8 | 东方8# | 合格 | 乙 | 陈国,李楷文,袁亚东,张天圣 | 13760 | 13760 | 5840 | 0.4 | 760 | 退火 |  | 20100142 | 轧硬 | 0.4*760-SPCC | 30210015 | 光亮卷 | 0.1-SPCC |  | 20 | MO000518-005 | 2024-05-28 06:14:59 | 2024-05-30 08:36:18
一次退火 | JG1224055026 | JG1224055026 | DT8 | 东方8# | 合格 | 乙 | 陈国,李楷文,袁亚东,张天圣 | 13555 | 13555 | 5755 | 0.4 | 760 | 退火 |  | 20100142 | 轧硬 | 0.4*760-SPCC | 30210015 | 光亮卷 | 0.1-SPCC |  | 20 | MO000519-004 | 2024-05-28 06:14:59 | 2024-05-30 08:36:18
一次退火 | JG1224055025 | JG1224055025 | DT8 | 东方8# | 合格 | 乙 | 陈国,李楷文,袁亚东,张天圣 | 13520 | 13520 | 5840 | 0.4 | 760 | 退火 |  | 20100142 | 轧硬 | 0.4*760-SPCC | 30210015 | 光亮卷 | 0.1-SPCC |  | 20 | MO000519-003 | 2024-05-28 06:14:59 | 2024-05-30 08:36:18
一次脱脂 | JG1224055030 | JG1224055030 | DX2 | 东方950脱脂2# | 合格 | 甲 | 韩成飞,周志平 | 13380 | 13350 | 5660 | 0.4 | 760 | 脱脂（单位张力5.0） |  | 20100142 | 轧硬 | 0.4*760-SPCC | 30210015 | 光亮卷 | 0.1-SPCC |  | 10 | MO000519-006 | 2024-05-28 06:13:06 | 2024-05-28 06:13:33
一次脱脂 | JG1224055025 | JG1224055025 | DX2 | 东方950脱脂2# | 合格 | 甲 | 韩成飞,周志平 | 13550 | 13520 | 5840 | 0.4 | 760 | 脱脂（单位张力5.0） |  | 20100142 | 轧硬 | 0.4*760-SPCC | 30210015 | 光亮卷 | 0.1-SPCC |  | 10 | MO000519-003 | 2024-05-28 04:59:33 | 2024-05-28 05:00:08
一次脱脂 | JG1224055034 | JG1224055034 | DX2 | 东方950脱脂2# | 合格 | 甲 | 韩成飞,周志平 | 14010 | 13985 | 5920 | 0.4 | 760 | 脱脂（单位张力5.0） |  | 20100142 | 轧硬 | 0.4*760-SPCC | 30210015 | 光亮卷 | 0.1-SPCC |  | 10 | MO000518-008 | 2024-05-28 02:23:42 | 2024-05-28 02:32:11
一次脱脂 | JG1224055033 | JG1224055033 | DX2 | 东方950脱脂2# | 合格 | 甲 | 韩成飞,周志平 | 13990 | 13975 | 5920 | 0.4 | 760 | 脱脂（单位张力5.0） |  | 20100142 | 轧硬 | 0.4*760-SPCC | 30210015 | 光亮卷 | 0.1-SPCC |  | 10 | MO000518-007 | 2024-05-28 01:02:11 | 2024-05-28 01:47:53
一次脱脂 | JG1224055031 | JG1224055031 | DX2 | 东方950脱脂2# | 合格 | 甲 | 韩成飞,周志平 | 13770 | 13760 | 5840 | 0.4 | 760 | 脱脂（单位张力5.0） |  | 20100142 | 轧硬 | 0.4*760-SPCC | 30210015 | 光亮卷 | 0.1-SPCC |  | 10 | MO000518-005 | 2024-05-28 00:19:24 | 2024-05-28 01:01:03
一次脱脂 | JG1224055029 | JG1224055029 | DX2 | 东方950脱脂2# | 合格 | 甲 | 韩成飞,周志平 | 13360 | 13350 | 5660 | 0.4 | 760 | 脱脂（单位张力5.0） |  | 20100142 | 轧硬 | 0.4*760-SPCC | 30210015 | 光亮卷 | 0.1-SPCC |  | 10 | MO000519-005 | 2024-05-27 23:45:44 | 2024-05-28 00:16:45
一次脱脂 | JG1224055026 | JG1224055026 | DX2 | 东方950脱脂2# | 合格 | 甲 | 周志平,韩成飞 | 13575 | 13555 | 5755 | 0.4 | 760 | 脱脂（单位张力5.0） |  | 20100142 | 轧硬 | 0.4*760-SPCC | 30210015 | 光亮卷 | 0.1-SPCC |  | 10 | MO000519-004 | 2024-05-27 22:52:58 | 2024-05-27 23:41:16
最终退火 | JL00240400092 | JL0024040009 | DT20 | 东方20# | 合格 | 乙 | 张天圣,袁亚东,李楷文,陈国 | 7050 | 7050 | 9950 | 0.4 | 610 | 东莞鸿力:退火(590℃)、转750平整 |  | 20100023 | 轧硬 | 0.4*610-SPCC | 31010010 | 小品种钢卷 | 0.15-SPCC |  | 50 | MO000276-001-02 | 2024-05-27 20:31:06 | 2024-05-28 08:30:52
最终退火 | JL00240400091 | JL0024040009 | DT20 | 东方20# | 合格 | 乙 | 张天圣,袁亚东,李楷文,陈国 | 4750 | 4750 | 6500 | 0.4 | 610 | 东莞鸿力:退火(590℃)、转750平整 |  | 20100023 | 轧硬 | 0.4*610-SPCC | 31010010 | 小品种钢卷 | 0.15-SPCC |  | 50 | MO000276-001-01 | 2024-05-27 20:31:06 | 2024-05-28 08:30:52
最终退火 | JL00240400101 | JL0024040010 | DT20 | 东方20# | 合格 | 乙 | 张天圣,袁亚东,李楷文,陈国 | 4700 | 4700 | 6500 | 0.4 | 610 | 东莞鸿力:退火(590℃)、转750平整 |  | 20100023 | 轧硬 | 0.4*610-SPCC | 31010010 | 小品种钢卷 | 0.15-SPCC |  | 50 | MO000276-005-01 | 2024-05-27 20:29:40 | 2024-05-27 20:30:02
最终退火 | JL00240400102 | JL0024040010 | DT20 | 东方20# | 合格 | 乙 | 张天圣,袁亚东,李楷文,陈国 | 6700 | 6700 | 9300 | 0.4 | 610 | 东莞鸿力:退火(590℃)、转750平整 |  | 20100023 | 轧硬 | 0.4*610-SPCC | 31010010 | 小品种钢卷 | 0.15-SPCC |  | 50 | MO000276-005-02 | 2024-05-27 20:29:40 | 2024-05-27 20:30:02
最终退火 | JL0024040082 | JL0024040082 | DT20 | 东方20# | 合格 | 甲 | 程新华 | 5370 | 5370 | 7450 | 0.4 | 610 | 东莞鸿力:退火(590℃)、转750平整 |  | 20100023 | 轧硬 | 0.4*610-SPCC | 31010010 | 小品种钢卷 | 0.15-SPCC |  | 50 | MO000276-007 | 2024-05-27 19:47:05 | 2024-05-27 19:47:58
最终退火 | JL0024040019-12 | JL0024040019-12 | DT14 | 东方14# | 合格 | 甲 | 程新华 | 2845 | 2845 | 2940 | 0.2 | 610 | 退火温度(590℃)、转850平整 |  | 31010052 | 小品种钢卷 | 0.51-SPCC | 31010030 | 小品种钢卷 | 0.2-SPCC |  | 30 | MO000332-001 | 2024-05-27 19:47:05 | 2024-05-27 19:47:58
最终退火 | JL0024030020-12 | JL0024030020-12 | DT14 | 东方14# | 合格 | 甲 | 吴双勇,程新华 | 2900 | 2900 | 3010 | 0.2 | 610 | 退火温度(590℃)、转850平整 |  | 31010062 | 小品种钢卷 | 0.5-SPCC | 31010030 | 小品种钢卷 | 0.2-SPCC |  | 30 | MO000332-003 | 2024-05-27 19:19:37 | 2024-05-27 19:19:59
最终退火 | JL002403004221 | JL0024030042 | DT7 | 东方7# | 合格 | 甲 | 吴双勇,程新华 | 3745 | 3745 | 3600 | 0.22 | 590 | 退火温度(590℃)、转850平整 |  | 20100077 | 轧硬 | 0.6*590-SPCC | 31010021 | 小品种钢卷 | 0.22-SPCC |  | 40 | MO000380-001-02-01 | 2024-05-27 19:19:37 | 2024-05-27 19:19:59
最终退火 | JL002403004222 | JL0024030042 | DT7 | 东方7# | 合格 | 甲 | 吴双勇,程新华 | 2115 | 2115 | 2000 | 0.22 | 590 | 退火温度(590℃)、转850平整 |  | 20100077 | 轧硬 | 0.6*590-SPCC | 31010021 | 小品种钢卷 | 0.22-SPCC |  | 40 | MO000380-001-02-02 | 2024-05-27 19:19:37 | 2024-05-27 19:19:59
最终退火 | JL00240300421 | JL0024030042 | DT7 | 东方7# | 合格 | 甲 | 吴双勇,程新华 | 6090 | 6090 | 5950 | 0.22 | 590 | 退火温度(590℃)、转850平整 |  | 20100077 | 轧硬 | 0.6*590-SPCC | 31010021 | 小品种钢卷 | 0.22-SPCC |  | 40 | MO000380-001-01 | 2024-05-27 19:19:37 | 2024-05-27 19:19:59
最终退火 | JL00240400311 | JL0024040031 | DT20 | 东方20# | 合格 | 甲 | 吴双勇,程新华,李龙礼 | 5045 | 5045 | 2080 | 0.6 | 610 | 昆山宝必达；退火（620℃），转850平整 |  | 20100082 | 轧硬 | 0.6*610-SPCC | 31010052 | 小品种钢卷 | 0.51-SPCC |  | 50 | MO000426-001-01 | 2024-05-27 19:16:02 | 2024-05-27 19:17:10
最终退火 | JL00240400231 | JL0024040023 | DT20 | 东方20# | 合格 | 甲 | 吴双勇,程新华,李龙礼 | 6090 | 6090 | 2520 | 0.51 | 610 | 昆山宝必达；退火（620℃），转850平整 |  | 20100082 | 轧硬 | 0.6*610-SPCC | 31010052 | 小品种钢卷 | 0.51-SPCC |  | 50 | MO000426-003-01 | 2024-05-27 19:16:02 | 2024-05-27 19:17:10
最终退火 | JL00240400321 | JL0024040032 | DT20 | 东方20# | 合格 | 甲 | 吴双勇,程新华,李龙礼 | 5150 | 5150 | 2135 | 0.6 | 610 | 昆山宝必达；退火（620℃），转850平整 |  | 20100082 | 轧硬 | 0.6*610-SPCC | 31010052 | 小品种钢卷 | 0.51-SPCC |  | 50 | MO000426-002-01 | 2024-05-27 19:16:02 | 2024-05-27 19:17:10
最终退火 | JL00240400312 | JL0024040031 | DT20 | 东方20# | 合格 | 甲 | 吴双勇,程新华,李龙礼 | 5600 | 5600 | 2275 | 0.6 | 610 | 昆山宝必达；退火（620℃），转850平整 |  | 20100082 | 轧硬 | 0.6*610-SPCC | 31010052 | 小品种钢卷 | 0.51-SPCC |  | 50 | MO000426-001-02 | 2024-05-27 19:16:02 | 2024-05-27 19:17:10
最终退火 | JL00240400232 | JL0024040023 | DT20 | 东方20# | 合格 | 甲 | 吴双勇,程新华,李龙礼 | 6260 | 6260 | 2570 | 0.51 | 610 | 昆山宝必达；退火（620℃），转850平整 |  | 20100082 | 轧硬 | 0.6*610-SPCC | 31010052 | 小品种钢卷 | 0.51-SPCC |  | 50 | MO000426-003-02 | 2024-05-27 19:16:02 | 2024-05-27 19:17:10
一次退火 | JL00240401152 | JL0024040115 | DT3 | 东方3# | 合格 | 甲 | 程新华,李龙礼,吴双勇 | 5530 | 5530 | 1940 | 0.6 | 610 | 江北科思:退火(620℃)、转650轧机 |  | 20100082 | 轧硬 | 0.6*610-SPCC | 31010010 | 小品种钢卷 | 0.15-SPCC |  | 20 | MO000394-001-02 | 2024-05-27 19:06:29 | 2024-05-27 19:15:06
最终退火 | JL00240400322 | JL0024040032 | DT20 | 东方20# | 合格 | 甲 | 程新华,李龙礼,吴双勇 | 5685 | 5685 | 2330 | 0.6 | 610 | 昆山宝必达；退火（620℃），转850平整 |  | 20100082 | 轧硬 | 0.6*610-SPCC | 31010052 | 小品种钢卷 | 0.51-SPCC |  | 50 | MO000426-002-02 | 2024-05-27 19:06:29 | 2024-05-27 19:15:06
最终退火 | JL00240400341 | JL0024040034 | DT20 | 东方20# | 合格 | 甲 | 程新华,李龙礼,吴双勇 | 6005 | 6005 | 2330 | 0.54 | 610 | 昆山宝必达:退火（620℃）、转850平整 |  | 20100082 | 轧硬 | 0.6*610-SPCC | 31010056 | 小品种钢卷 | 0.54-SPCC |  | 40 | MO000427-001-01 | 2024-05-27 19:06:29 | 2024-05-27 19:15:06
最终退火 | JL00240400342 | JL0024040034 | DT20 | 东方20# | 合格 | 甲 | 程新华,李龙礼,吴双勇 | 6095 | 6095 | 2350 | 0.54 | 610 | 昆山宝必达:退火（620℃）、转850平整 |  | 20100082 | 轧硬 | 0.6*610-SPCC | 31010056 | 小品种钢卷 | 0.54-SPCC |  | 40 | MO000427-001-02 | 2024-05-27 19:06:29 | 2024-05-27 19:15:06
一次退火 | JL00240401151 | JL0024040115 | DT3 | 东方3# | 合格 | 甲 | 程新华,李龙礼,吴双勇 | 5560 | 5560 | 1950 | 0.6 | 610 | 江北科思:退火(620℃)、转650轧机 |  | 20100082 | 轧硬 | 0.6*610-SPCC | 31010010 | 小品种钢卷 | 0.15-SPCC |  | 20 | MO000394-001-01 | 2024-05-27 19:06:29 | 2024-05-27 19:15:06
最终退火 | JL1224030148 | JL1224030148 | DT7 | 东方7# | 合格 | 甲 | 程新华,李龙礼,吴双勇 | 5220 | 5220 | 3480 | 0.3 | 650 | 摩丁普信：退火(620℃)，转850平整 |  | 20100026 | 轧硬 | 0.4*650-SPCC | 31010041 | 小品种钢卷 | 0.3-SPCC |  | 40 | MO000393-013 | 2024-05-27 19:05:18 | 2024-05-27 19:08:26
一次退火 | JL00240401232 | JL0024040123 | DT8 | 东方8# | 合格 | 甲 | 程新华,李龙礼,吴双勇 | 6150 | 6150 | 2150 | 0.6 | 610 | 东莞鸿力：退火(620℃)、转650轧机 |  | 20100082 | 轧硬 | 0.6*610-SPCC | 31010010 | 小品种钢卷 | 0.15-SPCC |  | 20 | MO000433-003-02 | 2024-05-27 19:05:18 | 2024-05-27 19:08:26
一次退火 | JL00240401241 | JL0024040124 | DT8 | 东方8# | 合格 | 甲 | 程新华,李龙礼,吴双勇 | 5870 | 5870 | 2050 | 0.6 | 610 | 东莞鸿力：退火(620℃)、转650轧机 |  | 20100082 | 轧硬 | 0.6*610-SPCC | 31010010 | 小品种钢卷 | 0.15-SPCC |  | 20 | MO000433-005-01 | 2024-05-27 19:05:18 | 2024-05-27 19:08:26
一次退火 | JL00240401231 | JL0024040123 | DT8 | 东方8# | 合格 | 甲 | 程新华,李龙礼,吴双勇 | 5855 | 5855 | 2050 | 0.6 | 610 | 东莞鸿力：退火(620℃)、转650轧机 |  | 20100082 | 轧硬 | 0.6*610-SPCC | 31010010 | 小品种钢卷 | 0.15-SPCC |  | 20 | MO000433-003-01 | 2024-05-27 19:05:18 | 2024-05-27 19:08:26
一次退火 | JL00240401242 | JL0024040124 | DT8 | 东方8# | 合格 | 甲 | 程新华,李龙礼,吴双勇 | 6150 | 6150 | 2060 | 0.6 | 610 | 东莞鸿力：退火(620℃)、转650轧机 |  | 20100082 | 轧硬 | 0.6*610-SPCC | 31010010 | 小品种钢卷 | 0.15-SPCC |  | 20 | MO000433-005-02 | 2024-05-27 19:05:18 | 2024-05-27 19:08:26
最终脱脂 | JL0024030020-12 | JL0024030020-12 | DX1 | 东方950脱脂1# | 合格 | 甲 | 王建军,关莫平 | 2900 | 2900 | 3010 | 0.2 | 610 | 脱脂单位张力（6.8）、转退火 |  | 31010062 | 小品种钢卷 | 0.5-SPCC | 31010030 | 小品种钢卷 | 0.2-SPCC |  | 20 | MO000332-003 | 2024-05-27 16:52:37 | 2024-05-27 16:53:17
最终脱脂 | JL0024040019-12 | JL0024040019-12 | DX1 | 东方950脱脂1# | 合格 | 甲 | 王建军,关莫平 | 2900 | 2845 | 2940 | 0.2 | 610 | 脱脂单位张力（6.8）、转退火 |  | 31010052 | 小品种钢卷 | 0.51-SPCC | 31010030 | 小品种钢卷 | 0.2-SPCC |  | 20 | MO000332-001 | 2024-05-27 16:49:35 | 2024-05-27 16:50:29
最终脱脂 | JL0024030093 | JL0024030093 | DX1 | 东方950脱脂1# | 合格 | 乙 | 何晓健,张东兵 | 6030 | 5970 | 2300 | 0.54 | 610 | 昆山宝必达：脱脂(单位张力4.8）、转退火 |  | 20100082 | 轧硬 | 0.6*610-SPCC | 31010056 | 小品种钢卷 | 0.54-SPCC |  | 30 | MO000344-004 | 2024-05-27 16:47:57 | 2024-05-27 16:48:34
最终脱脂 | JL0024030092 | JL0024030092 | DX1 | 东方950脱脂1# | 合格 | 乙 | 何晓健,关莫平 | 6020 | 5865 | 2250 | 0.54 | 610 | 昆山宝必达：脱脂(单位张力4.8）、转退火 |  | 20100082 | 轧硬 | 0.6*610-SPCC | 31010056 | 小品种钢卷 | 0.54-SPCC |  | 30 | MO000344-003 | 2024-05-27 16:46:25 | 2024-05-27 16:47:20
最终脱脂 | JL002403004222 | JL0024030042 | DX1 | 东方950脱脂1# | 合格 | 甲 | 王建军,关莫平 | 2300 | 2115 | 2000 | 0.22 | 590 | 脱脂单位张力（7.2）、转退火 |  | 20100077 | 轧硬 | 0.6*590-SPCC | 31010021 | 小品种钢卷 | 0.22-SPCC |  | 30 | MO000380-001-02-02 | 2024-05-27 16:44:16 | 2024-05-27 16:45:26
最终脱脂 | JL002403004221 | JL0024030042 | DX1 | 东方950脱脂1# | 合格 | 乙 | 何晓健,张东兵 | 3820 | 3745 | 3600 | 0.22 | 590 | 脱脂单位张力（7.2）、转退火 |  | 20100077 | 轧硬 | 0.6*590-SPCC | 31010021 | 小品种钢卷 | 0.22-SPCC |  | 30 | MO000380-001-02-01 | 2024-05-27 16:42:58 | 2024-05-27 16:43:48
最终脱脂 | JL00240300421 | JL0024030042 | DX1 | 东方950脱脂1# | 合格 | 甲 | 王建军,关莫平 | 6220 | 6090 | 5950 | 0.22 | 590 | 脱脂单位张力（7.2）、转退火 |  | 20100077 | 轧硬 | 0.6*590-SPCC | 31010021 | 小品种钢卷 | 0.22-SPCC |  | 30 | MO000380-001-01 | 2024-05-27 16:39:44 | 2024-05-27 16:40:51
最终脱脂 | JL1224030148 | JL1224030148 | DX1 | 东方950脱脂1# | 合格 | 甲 | 王建军,关莫平 | 5345 | 5220 | 3480 | 0.3 | 650 | 摩丁普信：脱脂（单位张力6.5）、转退火 |  | 20100026 | 轧硬 | 0.4*650-SPCC | 31010041 | 小品种钢卷 | 0.3-SPCC |  | 30 | MO000393-013 | 2024-05-27 16:36:29 | 2024-05-27 16:37:22
最终脱脂 | JL00240400342 | JL0024040034 | DX1 | 东方950脱脂1# | 合格 | 乙 | 何晓健,张东兵 | 6120 | 6095 | 2350 | 0.54 | 610 | 昆山宝必达:脱脂(单位张力4.8）、转退火 |  | 20100082 | 轧硬 | 0.6*610-SPCC | 31010056 | 小品种钢卷 | 0.54-SPCC |  | 30 | MO000427-001-02 | 2024-05-27 16:35:22 | 2024-05-27 16:36:05
铬钝化 | JG1224040530 | JG1224040530 | DG1 | 东方铬钝化750 | 合格 | 甲 | 孙锋 | 4880 | 4880 |  | 0.15 | 610 | 镀铬量80-100 |  | 30210011 | 光亮卷 | 0.15-SPCC | 30110011 | 铬钝化卷 | 0.15-SPCC |  | 10 | MO000477-004 | 2024-05-27 16:34:45 | 2024-05-27 16:35:12
最终脱脂 | JL00240400341 | JL0024040034 | DX1 | 东方950脱脂1# | 合格 | 乙 | 何晓健,张东兵 | 6110 | 6005 | 2330 | 0.54 | 610 | 昆山宝必达:脱脂(单位张力4.8）、转退火 |  | 20100082 | 轧硬 | 0.6*610-SPCC | 31010056 | 小品种钢卷 | 0.54-SPCC |  | 30 | MO000427-001-01 | 2024-05-27 16:33:51 | 2024-05-27 16:34:46
铬钝化 | JG1224040520 | JG1224040520 | DG1 | 东方铬钝化750 | 合格 | 甲 | 周建锋 | 6406 | 6405 |  | 0.15 | 610 | 镀铬量80-100 | 针眼孔洞(320米横向571.5MM大小0.11MM，490米横向573.5MM大小0.11MM，色差辊印亮斑白斑) | 30210011 | 光亮卷 | 0.15-SPCC | 30110011 | 铬钝化卷 | 0.15-SPCC |  | 10 | MO000477-005 | 2024-05-27 16:33:18 | 2024-05-27 16:33:59
最终脱脂 | JL00240400232 | JL0024040023 | DX1 | 东方950脱脂1# | 合格 | 甲 | 王建军,关莫平 | 6370 | 6260 | 2570 | 0.51 | 610 | 昆山宝必达；脱脂(单位张力5.5）、转退火 |  | 20100082 | 轧硬 | 0.6*610-SPCC | 31010052 | 小品种钢卷 | 0.51-SPCC |  | 40 | MO000426-003-02 | 2024-05-27 16:32:25 | 2024-05-27 16:32:57
铬钝化 | JG1224040523 | JG1224040523 | DG1 | 东方铬钝化750 | 合格 | 甲 | 周建锋 | 6522 | 6522 |  | 0.15 | 610 | 镀铬量80-100 | 针眼孔洞(328米横向329-332MM2个孔洞大小0.56-29.44MM，色差辊印白斑) | 30210011 | 光亮卷 | 0.15-SPCC | 30110011 | 铬钝化卷 | 0.15-SPCC |  | 10 | MO000477-006 | 2024-05-27 16:31:46 | 2024-05-27 16:32:37
最终脱脂 | JL00240400231 | JL0024040023 | DX1 | 东方950脱脂1# | 合格 | 甲 | 王建军,关莫平 | 6225 | 6090 | 2520 | 0.51 | 610 | 昆山宝必达；脱脂(单位张力5.5）、转退火 |  | 20100082 | 轧硬 | 0.6*610-SPCC | 31010052 | 小品种钢卷 | 0.51-SPCC |  | 40 | MO000426-003-01 | 2024-05-27 16:29:12 | 2024-05-27 16:30:13
最终脱脂 | JL00240400322 | JL0024040032 | DX1 | 东方950脱脂1# | 合格 | 甲 | 王建军,关莫平 | 5735 | 5685 | 2330 | 0.6 | 610 | 昆山宝必达；脱脂(单位张力5.5）、转退火 |  | 20100082 | 轧硬 | 0.6*610-SPCC | 31010052 | 小品种钢卷 | 0.51-SPCC |  | 40 | MO000426-002-02 | 2024-05-27 16:24:46 | 2024-05-27 16:25:33
最终脱脂 | JL00240400321 | JL0024040032 | DX1 | 东方950脱脂1# | 合格 | 甲 | 王建军,关莫平 | 5200 | 5150 | 2135 | 0.6 | 610 | 昆山宝必达；脱脂(单位张力5.5）、转退火 |  | 20100082 | 轧硬 | 0.6*610-SPCC | 31010052 | 小品种钢卷 | 0.51-SPCC |  | 40 | MO000426-002-01 | 2024-05-27 16:22:59 | 2024-05-27 16:23:31
最终脱脂 | JL00240400312 | JL0024040031 | DX1 | 东方950脱脂1# | 合格 | 甲 | 王建军,关莫平 | 5840 | 5600 | 2275 | 0.6 | 610 | 昆山宝必达；脱脂(单位张力5.5）、转退火 |  | 20100082 | 轧硬 | 0.6*610-SPCC | 31010052 | 小品种钢卷 | 0.51-SPCC |  | 40 | MO000426-001-02 | 2024-05-27 16:21:25 | 2024-05-27 16:22:10
最终脱脂 | JL0024040082 | JL0024040082 | DX2 | 东方950脱脂2# | 合格 | 乙 | 何晓健,张东兵 | 5852.307 | 5370 | 7450 | 0.4 | 610 | 东莞鸿力:脱脂(单位张力3.5）、转退火 |  | 20100023 | 轧硬 | 0.4*610-SPCC | 31010010 | 小品种钢卷 | 0.15-SPCC |  | 40 | MO000276-007 | 2024-05-27 16:12:37 | 2024-05-27 16:13:25
铬钝化 | JL0024040082 | JL0024040082 | DG1 | 东方铬钝化750 | 合格 | 甲 | 周建锋 | 5300 | 5291 | 7390 | 0.15 | 610 | 镀铬量80-100 |  | 30210011 | 光亮卷 | 0.15-SPCC | 30110011 | 铬钝化卷 | 0.15-SPCC |  | 10 | MO000483-001 | 2024-05-27 16:08:14 | 2024-05-27 16:11:00
铬钝化 | JL0024030054-11 | JL0024030054-1 | DG1 | 东方铬钝化750 | 合格 | 甲 | 周建锋 | 5740 | 2867 | 6450 | 0.1 | 610 | / |  | 30210015 | 光亮卷 | 0.1-SPCC | 30110014 | 铬钝化卷 | 0.1-SPCC |  | 10 | MO000503-001-01 | 2024-05-27 16:06:24 | 2024-05-27 16:08:05
铬钝化 | JL0024030054-12 | JL0024030054-1 | DG1 | 东方铬钝化750 | 合格 | 甲 | 周建锋 | 5740 | 2849 | 6430 | 0.1 | 610 | / | 针眼孔洞(1060/1630/6060米横向569/312/158，大小0.28/0.17/0.23,6240-6270米横向592-593mm处4个孔洞，大小0.11) | 30210015 | 光亮卷 | 0.1-SPCC | 30110014 | 铬钝化卷 | 0.1-SPCC |  | 10 | MO000503-001-02 | 2024-05-27 16:06:24 | 2024-05-27 16:08:05
铬钝化 | JG12240404431 | JG1224040443 | DG1 | 东方铬钝化750 | 合格 | 乙 | 李澍 | 4440 | 1495 | 3250 | 0.1 | 610 | / |  | 30210015 | 光亮卷 | 0.1-SPCC | 30110014 | 铬钝化卷 | 0.1-SPCC |  | 10 | MO000502-005-01 | 2024-05-27 16:04:26 | 2024-05-27 16:05:53
铬钝化 | JG12240404432 | JG1224040443 | DG1 | 东方铬钝化750 | 合格 | 乙 | 李澍 | 4440 | 2925 | 6370 | 0.1 | 610 | / | 针眼孔洞(5990-6080米9处孔洞操205-593大小0.11-0.23) | 30210015 | 光亮卷 | 0.1-SPCC | 30110014 | 铬钝化卷 | 0.1-SPCC |  | 10 | MO000502-005-02 | 2024-05-27 16:04:26 | 2024-05-27 16:05:53
最终脱脂 | JL00240400311 | JL0024040031 | DX1 | 东方950脱脂1# | 合格 | 甲 | 王建军,关莫平 | 5150 | 5045 | 2080 | 0.6 | 610 | 昆山宝必达；脱脂(单位张力5.5）、转退火 |  | 20100082 | 轧硬 | 0.6*610-SPCC | 31010052 | 小品种钢卷 | 0.51-SPCC |  | 40 | MO000426-001-01 | 2024-05-27 16:03:02 | 2024-05-27 16:04:58
铬钝化 | JG1224040557 | JG1224040557 | DG1 | 东方铬钝化750 | 合格 | 乙 | 李澍 | 4890 | 4861 |  | 0.15 | 610 | 镀铬量80-100 | 色差(白斑 条印 辊印) | 30210011 | 光亮卷 | 0.15-SPCC | 30110011 | 铬钝化卷 | 0.15-SPCC |  | 10 | MO000500-005 | 2024-05-27 16:02:56 | 2024-05-27 16:03:24
铬钝化 | JG1224040538 | JG1224040538 | DG1 | 东方铬钝化750 | 合格 | 甲 | 周建锋 | 4894 | 4875 |  | 0.15 | 610 | 镀铬量80-100 | 亮点(来料板面大块亮斑) | 30210011 | 光亮卷 | 0.15-SPCC | 30110011 | 铬钝化卷 | 0.15-SPCC |  | 10 | MO000500-004 | 2024-05-27 16:01:56 | 2024-05-27 16:02:35
铬钝化 | JG1224040497 | JG1224040497 | DG1 | 东方铬钝化750 | 合格 | 乙 | 李澍 | 4912 | 4901 |  | 0.15 | 610 | 镀铬量80-100 |  | 30210011 | 光亮卷 | 0.15-SPCC | 30110011 | 铬钝化卷 | 0.15-SPCC |  | 10 | MO000500-003 | 2024-05-27 16:01:00 | 2024-05-27 16:01:33
铬钝化 | JG1224040512 | JG1224040512 | DG1 | 东方铬钝化750 | 合格 | 甲 | 周建锋 | 6526 | 6526 | 9440 | 0.15 | 610 | 镀铬量80-100 | 色差(来料板面色差，辊印，白斑，砂轮印) | 30210011 | 光亮卷 | 0.15-SPCC | 30110011 | 铬钝化卷 | 0.15-SPCC |  | 10 | MO000500-002 | 2024-05-27 15:59:10 | 2024-05-27 16:00:33
铬钝化 | JG1224040533 | JG1224040533 | DG1 | 东方铬钝化750 | 合格 | 甲 | 周建锋 | 4908 | 475 | 7090 | 0.15 | 610 | 镀铬量80-100 |  | 30210011 | 光亮卷 | 0.15-SPCC | 30110011 | 铬钝化卷 | 0.15-SPCC |  | 10 | MO000500-001 | 2024-05-27 15:57:23 | 2024-05-27 15:58:42
最终脱脂 | JL00240400102 | JL0024040010 | DX2 | 东方950脱脂1# | 合格 | 乙 | 何晓健,张东兵 | 6700 | 6700 | 9300 | 0.4 | 610 | 东莞鸿力:脱脂(单位张力3.5）、转退火 |  | 20100023 | 轧硬 | 0.4*610-SPCC | 31010010 | 小品种钢卷 | 0.15-SPCC |  | 40 | MO000276-005-02 | 2024-05-27 15:49:05 | 2024-05-27 15:49:36
最终脱脂 | JL00240400101 | JL0024040010 | DX2 | 东方950脱脂2# | 合格 | 甲 | 王建军,张东兵 | 4770 | 4700 | 6500 | 0.4 | 610 | 东莞鸿力:脱脂(单位张力3.5）、转退火 |  | 20100023 | 轧硬 | 0.4*610-SPCC | 31010010 | 小品种钢卷 | 0.15-SPCC |  | 40 | MO000276-005-01 | 2024-05-27 15:47:19 | 2024-05-27 15:48:20
最终脱脂 | JL00240400092 | JL0024040009 | DX2 | 东方950脱脂2# | 合格 | 乙 | 何晓健,张东兵 | 7050 | 7050 | 9950 | 0.4 | 610 | 东莞鸿力:脱脂(单位张力3.5）、转退火 |  | 20100023 | 轧硬 | 0.4*610-SPCC | 31010010 | 小品种钢卷 | 0.15-SPCC |  | 40 | MO000276-001-02 | 2024-05-27 15:40:13 | 2024-05-27 15:47:00
最终脱脂 | JL00240400091 | JL0024040009 | DX2 | 东方950脱脂1# | 合格 | 乙 | 何晓健,张东兵 | 4750 | 4750 | 6500 | 0.4 | 610 | 东莞鸿力:脱脂(单位张力3.5）、转退火 |  | 20100023 | 轧硬 | 0.4*610-SPCC | 31010010 | 小品种钢卷 | 0.15-SPCC |  | 40 | MO000276-001-01 | 2024-05-27 15:28:27 | 2024-05-27 15:31:38
一次脱脂 | JL1224030153 | JL1224030153 | DX2 | 东方950脱脂2# | 合格 | 甲 | 周志平,韩成飞 | 7370 | 7370 | 3630 | 0.4 | 650 | 摩丁普信：脱脂（单位张力6.0）、转650轧机 |  | 20100026 | 轧硬 | 0.4*650-SPCC | 31010041 | 小品种钢卷 | 0.3-SPCC |  | 10 | MO000393-019 | 2024-05-27 15:24:18 | 2024-05-27 15:25:43
一次脱脂 | JL1224030152 | JL1224030152 | DX2 | 东方950脱脂2# | 合格 | 甲 | 周志平,韩成飞 | 5470 | 5470 | 2700 | 0.4 | 650 | 摩丁普信：脱脂（单位张力6.0）、转650轧机 |  | 20100026 | 轧硬 | 0.4*650-SPCC | 31010041 | 小品种钢卷 | 0.3-SPCC |  | 10 | MO000393-017 | 2024-05-27 15:23:17 | 2024-05-27 15:23:58
一次脱脂 | JL1224030149 | JL1224030149 | DX2 | 东方950脱脂2# | 合格 | 甲 | 周志平,韩成飞 | 7100 | 7095 | 3500 | 0.4 | 650 | 摩丁普信：脱脂（单位张力6.0）、转650轧机 |  | 20100026 | 轧硬 | 0.4*650-SPCC | 31010041 | 小品种钢卷 | 0.3-SPCC |  | 10 | MO000393-015 | 2024-05-27 15:16:36 | 2024-05-27 15:17:33
最终冷轧 | JL1224030148 | JL1224030148 | DZ1 | 东方650轧机 | 合格 | 甲 | 周志平,韩成飞 | 5345 | 5345 | 2630 | 0.4 | 650 | 摩丁普信：650轧机中间道次普光辊（Ra0.2-0.3μm)轧制，最后一道用Ra1.0-1.2μm毛化辊轧至0.303mm（0.4-0.34-0303）厚度公差：0.298-0.303mm，转脱脂 |  | 20100026 | 轧硬 | 0.4*650-SPCC | 31010041 | 小品种钢卷 | 0.3-SPCC |  | 20 | MO000393-013 | 2024-05-27 15:13:22 | 2024-05-27 15:15:07
一次脱脂 | JL1224030148 | JL1224030148 | DX2 | 东方950脱脂2# | 合格 | 甲 | 周志平,韩成飞 | 5350 | 5345 | 2630 | 0.4 | 650 | 摩丁普信：脱脂（单位张力6.0）、转650轧机 |  | 20100026 | 轧硬 | 0.4*650-SPCC | 31010041 | 小品种钢卷 | 0.3-SPCC |  | 10 | MO000393-013 | 2024-05-27 15:05:36 | 2024-05-27 15:07:00
一次脱脂 | JL1224030143 | JL1224030143 | DX2 | 东方950脱脂2# | 合格 | 甲 | 周志平,韩成飞 | 7135 | 7135 | 3520 | 0.4 | 650 | 摩丁普信：脱脂（单位张力6.0）、转650轧机 |  | 20100026 | 轧硬 | 0.4*650-SPCC | 31010041 | 小品种钢卷 | 0.3-SPCC |  | 10 | MO000393-011 | 2024-05-27 15:01:16 | 2024-05-27 15:02:06
一次脱脂 | JL1224030142 | JL1224030142 | DX2 | 东方950脱脂2# | 合格 | 甲 | 周志平,韩成飞 | 5345 | 5340 | 2630 | 0.4 | 650 | 摩丁普信：脱脂（单位张力6.0）、转650轧机 |  | 20100026 | 轧硬 | 0.4*650-SPCC | 31010041 | 小品种钢卷 | 0.3-SPCC |  | 10 | MO000393-009 | 2024-05-27 14:58:40 | 2024-05-27 14:59:54
一次脱脂 | JL00240401152 | JL0024040115 | DX2 | 东方950脱脂2# | 合格 | 甲 | 周志平,韩成飞 | 11110 | 5530 | 1940 | 0.6 | 610 | 江北科思:脱脂（单位张力5.0）、转退火 | 色差锈斑细划伤 | 20100082 | 轧硬 | 0.6*610-SPCC | 31010010 | 小品种钢卷 | 0.15-SPCC |  | 10 | MO000394-001-02 | 2024-05-27 14:50:45 | 2024-05-27 14:54:59
一次脱脂 | JL00240401151 | JL0024040115 | DX2 | 东方950脱脂2# | 合格 | 甲 | 周志平,韩成飞 | 11110 | 5560 | 1950 | 0.6 | 610 | 江北科思:脱脂（单位张力5.0）、转退火 | 色差锈斑细划伤 | 20100082 | 轧硬 | 0.6*610-SPCC | 31010010 | 小品种钢卷 | 0.15-SPCC |  | 10 | MO000394-001-01 | 2024-05-27 14:50:45 | 2024-05-27 14:54:59
一次脱脂 | JL1224030141 | JL1224030141 | DX2 | 东方950脱脂2# | 合格 | 甲 | 周志平,韩成飞 | 6495 | 6490 | 3200 | 0.4 | 650 | 摩丁普信：脱脂（单位张力6.0）、转650轧机 |  | 20100026 | 轧硬 | 0.4*650-SPCC | 31010041 | 小品种钢卷 | 0.3-SPCC |  | 10 | MO000393-007 | 2024-05-27 14:47:37 | 2024-05-27 14:48:50
一次脱脂 | JL1224030140 | JL1224030140 | DX2 | 东方950脱脂2# | 合格 | 甲 | 周志平,韩成飞 | 5465 | 5460 | 2690 | 0.4 | 650 | 摩丁普信：脱脂（单位张力6.0）、转650轧机 |  | 20100026 | 轧硬 | 0.4*650-SPCC | 31010041 | 小品种钢卷 | 0.3-SPCC |  | 10 | MO000393-005 | 2024-05-27 14:41:17 | 2024-05-27 14:46:15
一次脱脂 | JL1224030139 | JL1224030139 | DX2 | 东方950脱脂2# | 合格 | 甲 | 周志平,韩成飞 | 6340 | 6340 | 3120 | 0.4 | 650 | 摩丁普信：脱脂（单位张力6.0）、转650轧机 |  | 20100026 | 轧硬 | 0.4*650-SPCC | 31010041 | 小品种钢卷 | 0.3-SPCC |  | 10 | MO000393-003 | 2024-05-27 14:40:20 | 2024-05-27 14:40:58
一次脱脂 | JL1224030138 | JL1224030138 | DX2 | 东方950脱脂2# | 合格 | 甲 | 周志平,韩成飞 | 5465 | 5460 | 2690 | 0.4 | 650 | 摩丁普信：脱脂（单位张力6.0）、转650轧机 |  | 20100026 | 轧硬 | 0.4*650-SPCC | 31010041 | 小品种钢卷 | 0.3-SPCC |  | 10 | MO000393-001 | 2024-05-27 14:38:06 | 2024-05-27 14:39:21
最终平整 | JL11240301152 | JL1124030115 | DP2 | 东方750平整 | 合格 | 甲 | 丁振 | 5210 | 4815 | 1440 | 0.762 | 570 | 750平整用普光辊平整，硬度185-235HV，粗糙度0.075-0.5μm，抗拉强度590-760MPa,厚度公差0.747-0.777μm。 |  | 20100146 | 轧硬 | 1.2*570-SPCC | 31010073 | 小品种钢卷 | 0.762-SPCC |  | 30 | MO000333-002-02 | 2024-05-27 13:48:53 | 2024-05-27 13:52:15
最终冷轧 | JL11240301152 | JL1124030115 | DZ1 | 东方650轧机 | 合格 | 甲 | 关颜伟,徐炜 | 5290 | 5210 | 1450 | 0.762 | 570 | 650轧机用普光辊Ra0.2-0.3μm轧制0.76mm（1.2-0.95-0.80-0.76）厚度公差：0.75-0.77mm，硬度185-235HV，抗拉强度590-760MPa,轧机轧制时从南边卸料确保产品无肋浪，合格转750平整 |  | 20100146 | 轧硬 | 1.2*570-SPCC | 31010073 | 小品种钢卷 | 0.762-SPCC |  | 20 | MO000333-002-02 | 2024-05-27 13:34:26 | 2024-05-27 13:38:08
最终冷轧 | JL11240301151 | JL1124030115 | DZ1 | 东方650轧机 | 合格 | 乙 | 刘爱民,朱明 | 5410 | 5410 | 1000 | 1.2 | 570 | 650轧机用普光辊Ra0.2-0.3μm轧制0.76mm（1.2-0.95-0.80-0.76）厚度公差：0.75-0.77mm，硬度185-235HV，抗拉强度590-760MPa,轧机轧制时从南边卸料确保产品无肋浪，合格转750平整 |  | 20100146 | 轧硬 | 1.2*570-SPCC | 31010073 | 小品种钢卷 | 0.762-SPCC |  | 20 | MO000333-002-01 | 2024-05-27 13:31:14 | 2024-05-27 13:33:52
最终冷轧 | JL0024030020-12 | JL0024030020-12 | DZ1 | 东方650轧机 | 合格 | 乙 | 刘爱民,朱明 | 3000 | 2900 | 3050 | 0.2 | 610 | 650轧机中间道次普光辊（Ra0.2-0.3μm)最后一道用Ra1.0-1.2um毛化辊轧制0.2mm（0.51-0.36-0.25-0.2）厚度公差：0.200-0.205mm、转脱脂 |  | 31010062 | 小品种钢卷 | 0.5-SPCC | 31010030 | 小品种钢卷 | 0.2-SPCC |  | 10 | MO000332-003 | 2024-05-27 13:27:19 | 2024-05-27 13:28:33
最终冷轧 | JL0024040019-12 | JL0024040019-12 | DZ1 | 东方650轧机 | 合格 | 乙 | 刘爱民,朱明 | 2940 | 2900 | 2950 | 0.2 | 610 | 650轧机中间道次普光辊（Ra0.2-0.3μm)最后一道用Ra1.0-1.2um毛化辊轧制0.2mm（0.51-0.36-0.25-0.2）厚度公差：0.200-0.205mm、转脱脂 |  | 31010052 | 小品种钢卷 | 0.51-SPCC | 31010030 | 小品种钢卷 | 0.2-SPCC |  | 10 | MO000332-001 | 2024-05-27 13:23:04 | 2024-05-27 13:26:12
最终冷轧 | JL00240400342 | JL0024040034 | DZ1 | 东方650轧机 | 合格 | 甲 | 关颜伟,徐炜 | 6165 | 6120 | 2350 | 0.54 | 610 | 昆山宝必达:650轧机用Ra1.0-1.2um毛化辊轧制0.54mm（0.6-0.54）厚度公差：0.548-0.553mm、板面粗糙度控制Ra0.4-0.6μm、转脱脂 |  | 20100082 | 轧硬 | 0.6*610-SPCC | 31010056 | 小品种钢卷 | 0.54-SPCC |  | 20 | MO000427-001-02 | 2024-05-27 13:12:42 | 2024-05-27 13:15:35
最终冷轧 | JL00240400341 | JL0024040034 | DZ1 | 东方650轧机 | 合格 | 甲 | 关颜伟,徐炜 | 6155 | 6110 | 2350 | 0.54 | 610 | 昆山宝必达:650轧机用Ra1.0-1.2um毛化辊轧制0.54mm（0.6-0.54）厚度公差：0.548-0.553mm、板面粗糙度控制Ra0.4-0.6μm、转脱脂 |  | 20100082 | 轧硬 | 0.6*610-SPCC | 31010056 | 小品种钢卷 | 0.54-SPCC |  | 20 | MO000427-001-01 | 2024-05-27 13:10:04 | 2024-05-27 13:11:44
最终冷轧 | JL00240400232 | JL0024040023 | DZ1 | 东方650轧机 | 合格 | 乙 | 朱明,刘爱民 | 6370 | 6370 | 2600 | 0.51 | 610 | 昆山宝必达；650轧机最后一道用Ra0.8-1.0μm毛化辊轧至0.51mm（0.6-0.55-0.51）厚度公差：0.517-0.522mm、板面粗糙度控制Ra0.4-0.6μm，转脱脂 |  | 20100082 | 轧硬 | 0.6*610-SPCC | 31010052 | 小品种钢卷 | 0.51-SPCC |  | 30 | MO000426-003-02 | 2024-05-27 13:06:35 | 2024-05-27 13:08:57
最终冷轧 | JL0023100059-211 | JL0023100059-21 | DZ1 | 东方650轧机 | 合格 | 甲 | 关颜伟,徐炜 | 3040 | 1500 | 1000 | 0.32 | 610 | 昆山富维：650轧机用Ra0.8-1.0um毛化辊轧制0.32mm(0.38-0.32),厚度公差：0.320-0.325mm,粗糙度Ra<0.8um,转750平整 |  | 31010039 | 小品种钢卷 | 0.38-SPCC | 31010033 | 小品种钢卷 | 0.32-SPCC |  | 10 | MO000383-001-01 | 2024-05-27 12:03:19 | 2024-05-27 12:08:54
最终冷轧 | JL0023100059-212 | JL0023100059-21 | DZ1 | 东方650轧机 | 合格 | 甲 | 关颜伟,徐炜 | 3040 | 1500 | 850 | 0.38 | 610 | 昆山富维：650轧机用Ra0.8-1.0um毛化辊轧制0.32mm(0.38-0.32),厚度公差：0.320-0.325mm,粗糙度Ra<0.8um,转750平整 |  | 31010039 | 小品种钢卷 | 0.38-SPCC | 31010033 | 小品种钢卷 | 0.32-SPCC |  | 10 | MO000383-001-02 | 2024-05-27 12:03:19 | 2024-05-27 12:08:54
最终平整 | JL1124030006-12 | JL1124030006-12 | DP1 | 东方850平整 | 合格 | 乙 | 鞠承 | 4470 | 3170 | 1200 | 0.65 | 570 | 昆山富维:850平整用Ra0.6-0.8um毛化辊，厚度公差：0.640-0.650mm，HV80-100,Ra0.3-0.55μm。 | 尾70米粘钢重 | 31010073 | 小品种钢卷 | 0.762-SPCC | 31010065 | 小品种钢卷 | 0.65-SPCC |  | 40 | MO000297-001 | 2024-05-27 11:45:38 | 2024-05-27 12:43:25
最终冷轧 | JL00240400231 | JL0024040023 | DZ1 | 东方650轧机 | 合格 | 乙 | 刘爱民,朱明 | 6325 | 6225 | 2550 | 0.51 | 610 | 昆山宝必达；650轧机最后一道用Ra0.8-1.0μm毛化辊轧至0.51mm（0.6-0.55-0.51）厚度公差：0.517-0.522mm、板面粗糙度控制Ra0.4-0.6μm，转脱脂 |  | 20100082 | 轧硬 | 0.6*610-SPCC | 31010052 | 小品种钢卷 | 0.51-SPCC |  | 30 | MO000426-003-01 | 2024-05-27 11:40:32 | 2024-05-27 12:01:38
最终平整 | JL11240301132 | JL1124030113 | DP2 | 东方750平整 | 合格 | 乙 | 龚政,钱琨 | 5100 | 4830 | 970 | 0.762 | 570 | 750平整用普光辊平整，硬度185-235HV，粗糙度0.075-0.5μm，抗拉强度590-760MPa,厚度公差0.747-0.777μm。 | 色差重，600-630米处水锈斑发黄，挫伤小点多，1340米处划伤重 | 20100146 | 轧硬 | 1.2*570-SPCC | 31010073 | 小品种钢卷 | 0.762-SPCC |  | 30 | MO000333-001-02 | 2024-05-27 11:39:55 | 2024-05-27 11:44:27
最终冷轧 | JL00240400322 | JL0024040032 | DZ1 | 东方650轧机 | 合格 | 乙 | 刘爱民,朱明 | 5785 | 5735 | 2350 | 0.51 | 610 | 昆山宝必达；650轧机最后一道用Ra0.8-1.0μm毛化辊轧至0.51mm（0.6-0.55-0.51）厚度公差：0.517-0.522mm、板面粗糙度控制Ra0.4-0.6μm，转脱脂 |  | 20100082 | 轧硬 | 0.6*610-SPCC | 31010052 | 小品种钢卷 | 0.51-SPCC |  | 30 | MO000426-002-02 | 2024-05-27 11:38:12 | 2024-05-27 11:39:47
最终冷轧 | JL00240400321 | JL0024040032 | DZ1 | 东方650轧机 | 合格 | 乙 | 朱明,刘爱民 | 5300 | 5200 | 2150 | 0.51 | 610 | 昆山宝必达；650轧机最后一道用Ra0.8-1.0μm毛化辊轧至0.51mm（0.6-0.55-0.51）厚度公差：0.517-0.522mm、板面粗糙度控制Ra0.4-0.6μm，转脱脂 |  | 20100082 | 轧硬 | 0.6*610-SPCC | 31010052 | 小品种钢卷 | 0.51-SPCC |  | 30 | MO000426-002-01 | 2024-05-27 11:36:22 | 2024-05-27 11:37:33
最终冷轧 | JL00240400312 | JL0024040031 | DZ1 | 东方650轧机 | 合格 | 乙 | 刘爱民,朱明 | 5890 | 5840 | 2275 | 0.51 | 610 | 昆山宝必达；650轧机最后一道用Ra0.8-1.0μm毛化辊轧至0.51mm（0.6-0.55-0.51）厚度公差：0.517-0.522mm、板面粗糙度控制Ra0.4-0.6μm，转脱脂 |  | 20100082 | 轧硬 | 0.6*610-SPCC | 31010052 | 小品种钢卷 | 0.51-SPCC |  | 30 | MO000426-001-02 | 2024-05-27 11:30:51 | 2024-05-27 11:34:00
最终平整 | JL11240301131 | JL1124030113 | DP2 | 东方750平整 | 合格 | 乙 | 龚政 | 4890 | 4600 | 1370 | 0.762 | 570 | 750平整用普光辊平整，硬度185-235HV，粗糙度0.075-0.5μm，抗拉强度590-760MPa,厚度公差0.747-0.777μm。 |  | 20100146 | 轧硬 | 1.2*570-SPCC | 31010073 | 小品种钢卷 | 0.762-SPCC |  | 30 | MO000333-001-01 | 2024-05-27 11:20:37 | 2024-05-27 11:31:46
最终平整 | JL00240400811 | JL0024040081 | DP2 | 东方750平整 | 合格 | 甲 | 丁振,龚政 | 5325 | 2615 | 3800 | 0.15 | 610 | 东莞鸿力:退火(590℃)、转750平整 |  | 20100023 | 轧硬 | 0.4*610-SPCC | 31010010 | 小品种钢卷 | 0.15-SPCC |  | 60 | MO000276-003-01 | 2024-05-25 16:28:42 | 2024-05-25 16:34:59
最终平整 | JL1223120005-21 | JL1223120005-2 | DP1 | 东方750平整 | 合格 | 甲 | 丁振,龚政 | 5260 | 2670 | 800 | 0.762 | 610 | 850平整用Ra1.1-1.3μm毛化辊，厚度公差：0.675-0.695mm，HV85-105,Ra0.5-0.8μm。 |  | 31010073 | 小品种钢卷 | 0.762-SPCC | 31010069 | 小品种钢卷 | 0.69-SPCC |  | 40 | MO000387-001-01 | 2024-05-25 07:50:42 | 2024-05-25 07:52:38
最终平整 | JL122404013821 | JL122404013821 | DP2 | 东方750平整 | 合格 | 甲 | 丁振,刘飞 | 1900 | 1660 | 440 | 1.2 | 610 | 750平整用Ra1.3-1.5um毛化辊，厚度公差：0.785-0.815mm,HV0.3:150-180，HR30T58-66,粗糙度0.6-1.0μM.. | 110米板面中间划伤 | 20100130 | 轧硬 | 1.2*610-SPCC | 31010077 | 小品种钢卷 | 0.8-SPCC |  | 40 | MO000386-001 | 2024-05-25 07:45:13 | 2024-05-25 07:49:35
最终平整 | JL00240300881 | JL0024030088 | DP1 | 东方850平整 | 合格 | 甲 | 陈俊华 | 6032.04 | 2850 | 1500 | 0.39 | 610 | 泰兴双永:脱脂(单位张力6.2）、转退火 |  | 20100082 | 轧硬 | 0.6*610-SPCC | 31010040 | 小品种钢卷 | 0.39-SPCC |  | 60 | MO000272-005-01 | 2024-05-24 20:14:19 | 2024-05-24 20:17:25
最终平整 | JL00240300852 | JL0024030085 | DP2 | 东方850平整 | 合格 | 乙 | 鞠承 | 6006.24 | 2800 | 1500 | 0.39 | 610 | 泰兴双永:脱脂(单位张力6.2）、转退火 |  | 20100082 | 轧硬 | 0.6*610-SPCC | 31010040 | 小品种钢卷 | 0.39-SPCC |  | 60 | MO000272-003-02 | 2024-05-24 16:51:13 | 2024-05-28 13:44:33
最终平整 | JL00240300851 | JL0024030085 | DP2 | 东方850平整 | 合格 | 乙 | 鞠承 | 6006.24 | 2630 | 1400 | 0.39 | 610 | 泰兴双永:脱脂(单位张力6.2）、转退火 |  | 20100082 | 轧硬 | 0.6*610-SPCC | 31010040 | 小品种钢卷 | 0.39-SPCC |  | 60 | MO000272-003-01 | 2024-05-24 16:51:13 | 2024-05-28 13:44:33
最终冷轧 | JL002403004222 | JL0024030042 | DZ1 | 东方650轧机 | 合格 | 乙 | 刘爱民,朱明 | 6160 | 2300 | 2010 | 0.22 | 590 | 650轧机中间道次普光辊（Ra0.2-0.3μm)轧制，最后一道用Ra1.0-1.2μm毛化辊轧制0.22mm（0.6-0.45-0.33-0.26-0.22）厚度公差：0.22-0.225mm、转脱脂 |  | 20100077 | 轧硬 | 0.6*590-SPCC | 31010021 | 小品种钢卷 | 0.22-SPCC |  | 20 | MO000380-001-02-02 | 2024-05-24 16:44:13 | 2024-05-27 13:20:03
最终冷轧 | JL002403004221 | JL0024030042 | DZ1 | 东方650轧机 | 合格 | 乙 | 刘爱民,朱明 | 6160 | 3820 | 3620 | 0.22 | 590 | 650轧机中间道次普光辊（Ra0.2-0.3μm)轧制，最后一道用Ra1.0-1.2μm毛化辊轧制0.22mm（0.6-0.45-0.33-0.26-0.22）厚度公差：0.22-0.225mm、转脱脂 |  | 20100077 | 轧硬 | 0.6*590-SPCC | 31010021 | 小品种钢卷 | 0.22-SPCC |  | 20 | MO000380-001-02-01 | 2024-05-24 16:44:13 | 2024-05-27 13:20:03
最终冷轧 | JL00240300421 | JL0024030042 | DZ1 | 东方650轧机 | 合格 | 乙 | 关颜伟,徐炜 | 6270 | 6220 | 2275 | 0.6 | 590 | 650轧机中间道次普光辊（Ra0.2-0.3μm)轧制，最后一道用Ra1.0-1.2μm毛化辊轧制0.22mm（0.6-0.45-0.33-0.26-0.22）厚度公差：0.22-0.225mm、转脱脂 |  | 20100077 | 轧硬 | 0.6*590-SPCC | 31010021 | 小品种钢卷 | 0.22-SPCC |  | 20 | MO000380-001-01 | 2024-05-24 16:42:41 | 2024-05-24 16:43:14
最终平整 | JL00240400503 | JL0024040050 | DP2 | 东方750平整 | 合格 | 乙 | 龚政,钱琨 | 5965 | 2190 | 2400 | 0.2 | 610 | 转750平整用超光棍Ra<0.1μm平整、厚度公差：0.19-0.2mm、硬度90-110HV,粗糙度Ra≤0.15μm,平整一分二 |  | 20100023 | 轧硬 | 0.4*610-SPCC | 31010030 | 小品种钢卷 | 0.2-SPCC |  | 60 | MO000275-007-03 | 2024-05-24 16:41:38 | 2024-05-24 16:56:17
最终平整 | JL00240400501 | JL0024040050 | DP2 | 东方750平整 | 合格 | 乙 | 龚政,钱琨 | 5965 | 1485 | 1580 | 0.2 | 610 | 转750平整用超光棍Ra<0.1μm平整、厚度公差：0.19-0.2mm、硬度90-110HV,粗糙度Ra≤0.15μm,平整一分二 |  | 20100023 | 轧硬 | 0.4*610-SPCC | 31010030 | 小品种钢卷 | 0.2-SPCC |  | 60 | MO000275-007-01 | 2024-05-24 16:41:38 | 2024-05-24 16:56:17
最终平整 | JL00240400502 | JL0024040050 | DP2 | 东方750平整 | 合格 | 乙 | 龚政,钱琨 | 5965 | 2245 | 2400 | 0.2 | 610 | 转750平整用超光棍Ra<0.1μm平整、厚度公差：0.19-0.2mm、硬度90-110HV,粗糙度Ra≤0.15μm,平整一分二 |  | 20100023 | 轧硬 | 0.4*610-SPCC | 31010030 | 小品种钢卷 | 0.2-SPCC |  | 60 | MO000275-007-02 | 2024-05-24 16:41:38 | 2024-05-24 16:56:17
最终冷轧 | JL0024030092 | JL0024030092 | DZ1 | 东方650轧机 | 合格 | 甲 | 关颜伟,徐炜 | 6070 | 6020 |  | 0.6 | 610 | 昆山宝必达：650轧机用Ra1.0-1.2um毛化辊轧制0.54mm（0.6-0.54）厚度公差：0.548-0.553mm、转脱脂 |  | 20100082 | 轧硬 | 0.6*610-SPCC | 31010056 | 小品种钢卷 | 0.54-SPCC |  | 20 | MO000344-003 | 2024-05-24 16:41:25 | 2024-05-24 16:41:48
最终冷轧 | JL11240301132 | JL1124030113 | DZ1 | 东方650轧机 | 合格 | 甲 | 关颜伟,徐炜 | 5175 | 5100 | 970 | 1.2 | 570 | 650轧机用普光辊Ra0.2-0.3μm轧制0.76mm（1.2-0.95-0.80-0.76）厚度公差：0.75-0.77mm，硬度185-235HV，抗拉强度590-760MPa,轧机轧制时从南边卸料确保产品无肋浪，合格转750平整 |  | 20100146 | 轧硬 | 1.2*570-SPCC | 31010073 | 小品种钢卷 | 0.762-SPCC |  | 20 | MO000333-001-02 | 2024-05-24 16:38:09 | 2024-05-24 16:38:44
最终冷轧 | JL11240301131 | JL1124030113 | DZ1 | 东方650轧机 | 合格 | 甲 | 关颜伟,徐炜 | 4945 | 4890 | 920 | 1.2 | 570 | 650轧机用普光辊Ra0.2-0.3μm轧制0.76mm（1.2-0.95-0.80-0.76）厚度公差：0.75-0.77mm，硬度185-235HV，抗拉强度590-760MPa,轧机轧制时从南边卸料确保产品无肋浪，合格转750平整 |  | 20100146 | 轧硬 | 1.2*570-SPCC | 31010073 | 小品种钢卷 | 0.762-SPCC |  | 20 | MO000333-001-01 | 2024-05-24 16:37:01 | 2024-05-24 16:37:31
最终冷轧 | JL00240400311 | JL0024040031 | DZ1 | 东方650轧机 | 合格 | 乙 | 朱明,刘爱民 | 5200 | 5150 | 1800 | 0.6 | 610 | 昆山宝必达；650轧机最后一道用Ra0.8-1.0μm毛化辊轧至0.51mm（0.6-0.55-0.51）厚度公差：0.517-0.522mm、板面粗糙度控制Ra0.4-0.6μm，转脱脂 |  | 20100082 | 轧硬 | 0.6*610-SPCC | 31010052 | 小品种钢卷 | 0.51-SPCC |  | 30 | MO000426-001-01 | 2024-05-24 16:34:26 | 2024-05-24 16:34:57
最终冷轧 | JL00240400102 | JL0024040010 | DZ1 | 东方650轧机 | 合格 | 乙 | 刘爱民,朱明 | 7070 | 6700 | 3790 | 0.4 | 610 | 东莞鸿力:650轧机用普光辊Ra0.2-0.3μm轧制0.15mm（0.4-0.3-0.23-0.18-0.15）厚度公差：0.15-0.155mm、转脱脂 |  | 20100023 | 轧硬 | 0.4*610-SPCC | 31010010 | 小品种钢卷 | 0.15-SPCC |  | 30 | MO000276-005-02 | 2024-05-24 16:33:10 | 2024-05-24 16:33:52
最终冷轧 | JL00240400101 | JL0024040010 | DZ1 | 东方650轧机 | 合格 | 甲 | 关颜伟,徐炜 | 4810 | 4770 | 2540 | 0.4 | 610 | 东莞鸿力:650轧机用普光辊Ra0.2-0.3μm轧制0.15mm（0.4-0.3-0.23-0.18-0.15）厚度公差：0.15-0.155mm、转脱脂 |  | 20100023 | 轧硬 | 0.4*610-SPCC | 31010010 | 小品种钢卷 | 0.15-SPCC |  | 30 | MO000276-005-01 | 2024-05-24 16:32:00 | 2024-05-24 16:32:38
最终冷轧 | JL00240400092 | JL0024040009 | DZ1 | 东方650轧机 | 合格 | 甲 | 关颜伟,徐炜 | 7085 | 7050 | 3795 | 0.4 | 610 | 东莞鸿力:650轧机用普光辊Ra0.2-0.3μm轧制0.15mm（0.4-0.3-0.23-0.18-0.15）厚度公差：0.15-0.155mm、转脱脂 |  | 20100023 | 轧硬 | 0.4*610-SPCC | 31010010 | 小品种钢卷 | 0.15-SPCC |  | 30 | MO000276-001-02 | 2024-05-24 16:31:00 | 2024-05-24 16:31:21
最终冷轧 | JL00240400091 | JL0024040009 | DZ1 | 东方650轧机 | 合格 | 乙 | 刘爱民,朱明 | 4810 | 4750 | 2550 | 0.4 | 610 | 东莞鸿力:650轧机用普光辊Ra0.2-0.3μm轧制0.15mm（0.4-0.3-0.23-0.18-0.15）厚度公差：0.15-0.155mm、转脱脂 |  | 20100023 | 轧硬 | 0.4*610-SPCC | 31010010 | 小品种钢卷 | 0.15-SPCC |  | 30 | MO000276-001-01 | 2024-05-24 16:29:33 | 2024-05-24 16:30:24
铬钝化 | JG1224040551 | JG1224040551 | DG1 | 东方铬钝化750 | 合格 | 乙 | 李澍 | 6554 | 6547 |  | 0.15 | 610 | / | 色差(色差 白斑 辊印 条印) | 30210011 | 光亮卷 | 0.15-SPCC | 30110011 | 铬钝化卷 | 0.15-SPCC |  | 10 | MO000447-011 | 2024-05-24 16:26:43 | 2024-05-24 16:27:25
一次脱脂 | JL00240401241 | JL0024040124 | DX2 | 东方950脱脂2# | 合格 | 甲 | 周志平,韩成飞 | 12020 | 5870 | 2050 | 0.6 | 610 | 东莞鸿力：脱脂（单位张力5.0）、转退火 | 色差条印 | 20100082 | 轧硬 | 0.6*610-SPCC | 31010010 | 小品种钢卷 | 0.15-SPCC |  | 10 | MO000433-005-01 | 2024-05-24 15:38:07 | 2024-05-24 15:39:16
一次脱脂 | JL00240401242 | JL0024040124 | DX2 | 东方950脱脂2# | 合格 | 甲 | 周志平,韩成飞 | 12020 | 6150 | 2060 | 0.6 | 610 | 东莞鸿力：脱脂（单位张力5.0）、转退火 | 色差条印 | 20100082 | 轧硬 | 0.6*610-SPCC | 31010010 | 小品种钢卷 | 0.15-SPCC |  | 10 | MO000433-005-02 | 2024-05-24 15:38:07 | 2024-05-24 15:39:16
一次脱脂 | JL00240401231 | JL0024040123 | DX2 | 东方950脱脂2# | 合格 | 甲 | 周志平,韩成飞 | 12010 | 5855 | 2050 | 0.6 | 610 | 东莞鸿力：脱脂（单位张力5.0）、转退火 | 色差线条印细划伤 | 20100082 | 轧硬 | 0.6*610-SPCC | 31010010 | 小品种钢卷 | 0.15-SPCC |  | 10 | MO000433-003-01 | 2024-05-24 15:28:11 | 2024-05-24 15:30:20
一次脱脂 | JL00240401232 | JL0024040123 | DX2 | 东方950脱脂2# | 合格 | 甲 | 周志平,韩成飞 | 12010 | 6150 | 2150 | 0.6 | 610 | 东莞鸿力：脱脂（单位张力5.0）、转退火 | 色差线条印细划伤 | 20100082 | 轧硬 | 0.6*610-SPCC | 31010010 | 小品种钢卷 | 0.15-SPCC |  | 10 | MO000433-003-02 | 2024-05-24 15:28:11 | 2024-05-24 15:30:21
铬钝化 | JG1124030094-122 | JG1124030094-12 | DG2 | 东方铬钝化950 | 合格 | 乙 | 李志祥 | 5960 | 3522 | 6180 | 0.1 | 760 | / |  | 30210015 | 光亮卷 | 0.1-SPCC | 30110014 | 铬钝化卷 | 0.1-SPCC |  | 10 | MO000372-009-02 | 2024-05-24 15:25:07 | 2024-05-24 15:26:31
铬钝化 | JG1124030094-121 | JG1124030094-12 | DG2 | 东方铬钝化950 | 合格 | 乙 | 李志祥 | 5960 | 2406 | 4200 | 0.1 | 760 | / |  | 30210015 | 光亮卷 | 0.1-SPCC | 30110014 | 铬钝化卷 | 0.1-SPCC |  | 10 | MO000372-009-01 | 2024-05-24 15:25:07 | 2024-05-24 15:26:31
一次退火 | JL00240401221 | JL0024040122 | DT8 | 东方8# | 合格 | 甲 | 吴双勇,程新华,李龙礼 | 6190 | 6190 | 2180 | 0.6 | 610 | 东莞鸿力：退火(620℃)、转650轧机 |  | 20100082 | 轧硬 | 0.6*610-SPCC | 31010010 | 小品种钢卷 | 0.15-SPCC |  | 20 | MO000433-001-01 | 2024-05-24 15:22:52 | 2024-05-27 11:00:56
一次退火 | JL00240401222 | JL0024040122 | DT8 | 东方8# | 合格 | 甲 | 吴双勇,程新华,李龙礼 | 6260 | 6260 | 2200 | 0.6 | 610 | 东莞鸿力：退火(620℃)、转650轧机 |  | 20100082 | 轧硬 | 0.6*610-SPCC | 31010010 | 小品种钢卷 | 0.15-SPCC |  | 20 | MO000433-001-02 | 2024-05-24 15:22:52 | 2024-05-27 11:00:56
最终退火 | JL002404002601 | JL002404002601 | DT20 | 东方20# | 合格 | 甲 | 吴双勇,李龙礼,程新华 | 6370 | 6370 | 2450 | 0.6 | 610 | 昆山宝必达:退火（620℃）、转850平整 |  | 20100082 | 轧硬 | 0.6*610-SPCC | 31010056 | 小品种钢卷 | 0.54-SPCC |  | 40 | MO000427-002 | 2024-05-24 15:21:46 | 2024-05-27 11:01:26
最终脱脂 | JL002404002601 | JL002404002601 | DX1 | 东方950脱脂1# | 合格 | 乙 | 何晓健,张东兵 | 6420 | 6370 | 2450 | 0.6 | 610 | 昆山宝必达:脱脂(单位张力4.8）、转退火 |  | 20100082 | 轧硬 | 0.6*610-SPCC | 31010056 | 小品种钢卷 | 0.54-SPCC |  | 30 | MO000427-002 | 2024-05-24 15:20:54 | 2024-05-24 15:21:47
最终冷轧 | JL002404002601 | JL002404002601 | DZ1 | 东方650轧机 | 合格 | 甲 | 关颜伟,徐炜 | 6470 | 6420 | 2450 | 0.6 | 610 | 昆山宝必达:650轧机用Ra1.0-1.2um毛化辊轧制0.54mm（0.6-0.54）厚度公差：0.548-0.553mm、板面粗糙度控制Ra0.4-0.6μm、转脱脂 |  | 20100082 | 轧硬 | 0.6*610-SPCC | 31010056 | 小品种钢卷 | 0.54-SPCC |  | 20 | MO000427-002 | 2024-05-24 15:18:48 | 2024-05-24 15:19:53
一次脱脂 | JL002404002601 | JL002404002601 | DX2 | 东方950脱脂2# | 合格 | 甲 | 周志平,韩成飞 | 6470 | 6470 | 2260 | 0.6 | 610 | 昆山宝必达:脱脂(单位张力6.0）、转650轧机 |  | 20100082 | 轧硬 | 0.6*610-SPCC | 31010056 | 小品种钢卷 | 0.54-SPCC |  | 10 | MO000427-002 | 2024-05-24 15:17:20 | 2024-05-24 15:17:52
一次脱脂 | JL00240400341 | JL0024040034 | DX2 | 东方950脱脂2# | 合格 | 甲 | 周志平,韩成飞 | 12340 | 6155 | 2150 | 0.6 | 610 | 昆山宝必达:脱脂(单位张力6.0）、转650轧机 | 色差条印细划伤 | 20100082 | 轧硬 | 0.6*610-SPCC | 31010056 | 小品种钢卷 | 0.54-SPCC |  | 10 | MO000427-001-01 | 2024-05-24 15:13:31 | 2024-05-24 15:15:24
一次脱脂 | JL00240400342 | JL0024040034 | DX2 | 东方950脱脂2# | 合格 | 甲 | 周志平,韩成飞 | 12340 | 6165 | 2150 | 0.6 | 610 | 昆山宝必达:脱脂(单位张力6.0）、转650轧机 | 色差条印细划伤 | 20100082 | 轧硬 | 0.6*610-SPCC | 31010056 | 小品种钢卷 | 0.54-SPCC |  | 10 | MO000427-001-02 | 2024-05-24 15:13:31 | 2024-05-24 15:15:24
一次脱脂 | JL00240400232 | JL0024040023 | DX2 | 东方950脱脂2# | 合格 | 甲 | 周志平,韩成飞 | 12740 | 6370 | 2220 | 0.6 | 610 | 昆山宝必达；脱脂分一包5.1t(单位张力6.0）、转650轧机 | 色差条印重 | 20100082 | 轧硬 | 0.6*610-SPCC | 31010052 | 小品种钢卷 | 0.51-SPCC |  | 10 | MO000426-003-02 | 2024-05-24 15:09:41 | 2024-05-24 15:12:36
一次脱脂 | JL00240400231 | JL0024040023 | DX2 | 东方950脱脂2# | 合格 | 甲 | 周志平,韩成飞 | 12740 | 6325 | 2200 | 0.6 | 610 | 昆山宝必达；脱脂分一包5.1t(单位张力6.0）、转650轧机 | 色差条印重 | 20100082 | 轧硬 | 0.6*610-SPCC | 31010052 | 小品种钢卷 | 0.51-SPCC |  | 10 | MO000426-003-01 | 2024-05-24 15:09:41 | 2024-05-24 15:12:35
最终退火 | JL0024030083 | JL0024030083 | DT20 | 东方20# | 合格 | 乙 | 张天圣,陈国,袁亚东,李楷文 | 5900 | 5900 | 5030 | 0.24 | 610 | 昆山宝必达：退火（620℃） |  | 20100082 | 轧硬 | 0.6*610-SPCC | 31010056 | 小品种钢卷 | 0.54-SPCC |  | 40 | MO000344-002 | 2024-05-24 15:04:09 | 2024-05-27 19:17:58
最终退火 | JL0024030082 | JL0024030082 | DT20 | 东方20# | 合格 | 乙 | 张天圣,陈国,袁亚东,李楷文 | 5825 | 5825 | 4900 | 0.24 | 610 | 昆山宝必达：退火（620℃） |  | 20100082 | 轧硬 | 0.6*610-SPCC | 31010056 | 小品种钢卷 | 0.54-SPCC |  | 40 | MO000344-001 | 2024-05-24 15:04:09 | 2024-05-27 19:17:58
一次脱脂 | JL00240401222 | JL0024040122 | DX2 | 东方950脱脂2# | 合格 | 甲 | 周志平,韩成飞 | 12480 | 6260 | 2200 | 0.6 | 610 | 东莞鸿力：脱脂（单位张力5.0）、转退火 | 色差条印细划伤 | 20100082 | 轧硬 | 0.6*610-SPCC | 31010010 | 小品种钢卷 | 0.15-SPCC |  | 10 | MO000433-001-02 | 2024-05-24 11:27:34 | 2024-05-24 11:29:25
一次脱脂 | JL00240401221 | JL0024040122 | DX2 | 东方950脱脂2# | 合格 | 甲 | 周志平,韩成飞 | 12480 | 6190 | 2180 | 0.6 | 610 | 东莞鸿力：脱脂（单位张力5.0）、转退火 | 色差条印细划伤 | 20100082 | 轧硬 | 0.6*610-SPCC | 31010010 | 小品种钢卷 | 0.15-SPCC |  | 10 | MO000433-001-01 | 2024-05-24 11:27:34 | 2024-05-24 11:29:25
一次脱脂 | JL00240400321 | JL0024040032 | DX2 | 东方950脱脂2# | 合格 | 甲 | 周志平,韩成飞 | 11105 | 5300 | 1850 | 0.6 | 610 | 昆山宝必达；脱脂分一包5.1t(单位张力6.0）、转650轧机 | 色差条印 | 20100082 | 轧硬 | 0.6*610-SPCC | 31010052 | 小品种钢卷 | 0.51-SPCC |  | 10 | MO000426-002-01 | 2024-05-24 11:25:09 | 2024-05-24 11:26:26
一次脱脂 | JL00240400322 | JL0024040032 | DX2 | 东方950脱脂2# | 合格 | 甲 | 周志平,韩成飞 | 11105 | 5785 | 2030 | 0.6 | 610 | 昆山宝必达；脱脂分一包5.1t(单位张力6.0）、转650轧机 | 色差条印 | 20100082 | 轧硬 | 0.6*610-SPCC | 31010052 | 小品种钢卷 | 0.51-SPCC |  | 10 | MO000426-002-02 | 2024-05-24 11:25:09 | 2024-05-24 11:26:26
一次脱脂 | JL00240400311 | JL0024040031 | DX2 | 东方950脱脂2# | 合格 | 甲 | 周志平,韩成飞 | 11120 | 5200 | 1800 | 0.6 | 610 | 昆山宝必达；脱脂分一包5.1t(单位张力6.0）、转650轧机 | 色差条印划伤重 | 20100082 | 轧硬 | 0.6*610-SPCC | 31010052 | 小品种钢卷 | 0.51-SPCC |  | 10 | MO000426-001-01 | 2024-05-24 11:21:06 | 2024-05-24 11:23:39
一次脱脂 | JL00240400312 | JL0024040031 | DX2 | 东方950脱脂2# | 合格 | 甲 | 周志平,韩成飞 | 11120 | 5890 | 2070 | 0.6 | 610 | 昆山宝必达；脱脂分一包5.1t(单位张力6.0）、转650轧机 | 色差条印 | 20100082 | 轧硬 | 0.6*610-SPCC | 31010052 | 小品种钢卷 | 0.51-SPCC |  | 10 | MO000426-001-02 | 2024-05-24 11:21:06 | 2024-05-24 11:23:39
最终脱脂 | JL0024030083 | JL0024030083 | DX1 | 东方950脱脂1# | 合格 | 乙 | 何晓健,张东兵 | 6050 | 5900 | 5030 | 0.24 | 610 | 昆山宝必达：脱脂(单位张力4.8）、转退火 |  | 20100082 | 轧硬 | 0.6*610-SPCC | 31010056 | 小品种钢卷 | 0.54-SPCC |  | 30 | MO000344-002 | 2024-05-24 10:06:06 | 2024-05-24 10:07:09
最终脱脂 | JL0024030082 | JL0024030082 | DX1 | 东方950脱脂1# | 合格 | 乙 | 何晓健,张东兵 | 5940 | 5825 | 4900 | 0.24 | 610 | 昆山宝必达：脱脂(单位张力4.8）、转退火 |  | 20100082 | 轧硬 | 0.6*610-SPCC | 31010056 | 小品种钢卷 | 0.54-SPCC |  | 30 | MO000344-001 | 2024-05-24 10:02:54 | 2024-05-24 10:04:07
最终退火 | DS121290/1 | DS121290/1 | DT20 | 东方20# | 合格 | 乙 | 张天圣,李楷文,陈国,袁亚东 | 2700 | 2700 | 8700 | 0.38 | 408 | 退火温度(650℃)、转光电平整 |  | 31310020 | 镍钝化卷 | 0.38-SPCC | 31010017 | 小品种钢卷 | 0.1-DC06 |  | 30 | MO000381-001 | 2024-05-23 17:10:08 | 2024-05-23 17:10:56
最终退火 | JL1223120005-2 | JL1223120005-2 | DT20 | 东方20# | 合格 | 乙 | 张天圣,袁亚东,李楷文,陈国 | 5260 | 5260 | 1620 | 0.762 | 610 | 退火温度(620℃)、转850平整 |  | 31010073 | 小品种钢卷 | 0.762-SPCC | 31010069 | 小品种钢卷 | 0.69-SPCC |  | 30 | MO000387-001 | 2024-05-23 17:08:17 | 2024-05-23 17:09:21
最终冷轧 | JL0024030082 | JL0024030082 | DZ1 | 东方650轧机 | 合格 | 甲 | 关颜伟,徐炜 | 6100 | 5940 |  | 0.6 | 610 | 昆山宝必达：650轧机用Ra1.0-1.2um毛化辊轧制0.54mm（0.6-0.54）厚度公差：0.548-0.553mm、转脱脂 |  | 20100082 | 轧硬 | 0.6*610-SPCC | 31010056 | 小品种钢卷 | 0.54-SPCC |  | 20 | MO000344-001 | 2024-05-23 10:44:56 | 2024-05-23 10:45:51
最终冷轧 | JL0024030083 | JL0024030083 | DZ1 | 东方650轧机 | 合格 | 甲 | 关颜伟,徐炜 | 6090 | 6050 |  | 0.6 | 610 | 昆山宝必达：650轧机用Ra1.0-1.2um毛化辊轧制0.54mm（0.6-0.54）厚度公差：0.548-0.553mm、转脱脂 |  | 20100082 | 轧硬 | 0.6*610-SPCC | 31010056 | 小品种钢卷 | 0.54-SPCC |  | 20 | MO000344-002 | 2024-05-23 10:43:10 | 2024-05-23 10:43:49
最终冷轧 | JL0024030093 | JL0024030093 | DZ1 | 东方650轧机 | 合格 | 甲 | 关颜伟,徐炜 | 6065 | 6030 |  | 0.6 | 610 | 昆山宝必达：650轧机用Ra1.0-1.2um毛化辊轧制0.54mm（0.6-0.54）厚度公差：0.548-0.553mm、转脱脂 |  | 20100082 | 轧硬 | 0.6*610-SPCC | 31010056 | 小品种钢卷 | 0.54-SPCC |  | 20 | MO000344-004 | 2024-05-23 10:32:09 | 2024-05-23 10:41:21
最终平整 | JL0024030084 | JL0024030084 | DP2 | 东方1150平整 | 合格 | 甲 | 宋红飞 | 6021.72 | 5070 | 2700 | 0.6 | 610 | 泰兴双永:脱脂(单位张力6.2）、转退火 | 整卷公差低 | 20100082 | 轧硬 | 0.6*610-SPCC | 31010040 | 小品种钢卷 | 0.39-SPCC |  | 60 | MO000272-001 | 2024-05-23 09:19:44 | 2024-05-23 10:49:44
铬钝化 | JG1224030694-11 | JG1224030694-1 | DG2 | 东方铬钝化950 | 合格 | 乙 | 李志祥 | 6530 | 4175 | 7300 | 0.1 | 760 | / | 针眼孔洞(4405米操199大小0.18) | 30210015 | 光亮卷 | 0.1-SPCC | 30110014 | 铬钝化卷 | 0.1-SPCC |  | 10 | MO000391-055-01 | 2024-05-22 15:08:26 | 2024-05-22 15:09:44
铬钝化 | JG1224030694-12 | JG1224030694-1 | DG2 | 东方铬钝化950 | 合格 | 乙 | 李志祥 | 6530 | 2333 | 4090 | 0.1 | 760 | / |  | 30210015 | 光亮卷 | 0.1-SPCC | 30110014 | 铬钝化卷 | 0.1-SPCC |  | 10 | MO000391-055-02 | 2024-05-22 15:08:26 | 2024-05-22 15:09:44
铬钝化 | JG1224030685-12 | JG1224030685-1 | DG2 | 东方铬钝化950 | 合格 | 乙 | 孙槐兵 | 5720 | 3808 | 6660 | 0.1 | 760 | / |  | 30210015 | 光亮卷 | 0.1-SPCC | 30110014 | 铬钝化卷 | 0.1-SPCC |  | 10 | MO000391-054-02 | 2024-05-22 15:06:59 | 2024-05-22 15:08:01
铬钝化 | JG1224030685-11 | JG1224030685-1 | DG2 | 东方铬钝化950 | 合格 | 乙 | 孙槐兵 | 5720 | 1892 | 3300 | 0.1 | 760 | / |  | 30210015 | 光亮卷 | 0.1-SPCC | 30110014 | 铬钝化卷 | 0.1-SPCC |  | 10 | MO000391-054-01 | 2024-05-22 15:06:59 | 2024-05-22 15:08:01
铬钝化 | JG1224030685-21 | JG1224030685-21 | DG2 | 东方铬钝化950 | 合格 | 甲 | 韩康 | 3320 | 3297 |  | 0.1 | 760 | / | 色差(来料花辊印) | 30210015 | 光亮卷 | 0.1-SPCC | 30110014 | 铬钝化卷 | 0.1-SPCC |  | 10 | MO000391-053 | 2024-05-22 15:06:08 | 2024-05-22 15:06:36
铬钝化 | JG1224030681-22 | JG1224030681-2 | DG2 | 东方铬钝化950 | 合格 | 甲 | 韩康 | 5730 | 2257 | 4000 | 0.1 | 760 | / |  | 30210015 | 光亮卷 | 0.1-SPCC | 30110014 | 铬钝化卷 | 0.1-SPCC |  | 10 | MO000391-052-02 | 2024-05-22 15:04:55 | 2024-05-22 15:05:43
铬钝化 | JG1224030681-21 | JG1224030681-2 | DG2 | 东方铬钝化950 | 合格 | 甲 | 韩康 | 5730 | 3457 | 6100 | 0.1 | 760 | / |  | 30210015 | 光亮卷 | 0.1-SPCC | 30110014 | 铬钝化卷 | 0.1-SPCC |  | 10 | MO000391-052-01 | 2024-05-22 15:04:55 | 2024-05-22 15:05:43
铬钝化 | JG1224030686-11 | JG1224030686-1 | DG2 | 东方铬钝化950 | 合格 | 乙 | 陈猛 | 7420 | 3682 | 6500 | 0.1 | 760 | / |  | 30210015 | 光亮卷 | 0.1-SPCC | 30110014 | 铬钝化卷 | 0.1-SPCC |  | 10 | MO000391-051-01 | 2024-05-22 15:03:40 | 2024-05-22 15:04:28
铬钝化 | JG1224030686-12 | JG1224030686-1 | DG2 | 东方铬钝化950 | 合格 | 乙 | 陈猛 | 7420 | 3654 | 6470 | 0.1 | 760 | / |  | 30210015 | 光亮卷 | 0.1-SPCC | 30110014 | 铬钝化卷 | 0.1-SPCC |  | 10 | MO000391-051-02 | 2024-05-22 15:03:40 | 2024-05-22 15:04:28
铬钝化 | JG1224030685-22 | JG1224030685-22 | DG2 | 东方铬钝化950 | 合格 | 甲 | 韩康 | 3820 | 3799 |  | 0.1 | 760 | / | 色差(来料花辊印) | 30210015 | 光亮卷 | 0.1-SPCC | 30110014 | 铬钝化卷 | 0.1-SPCC |  | 10 | MO000391-049 | 2024-05-22 15:02:31 | 2024-05-22 15:03:02
铬钝化 | JG1224030579-21 | JG1224030579-2 | DG2 | 东方铬钝化950 | 合格 | 甲 | 韩康 | 5950 | 4157 | 7200 | 0.1 | 760 | / | 色差(1979-1990米3个横向9.6大小0.18,0.2,0.53) | 30210015 | 光亮卷 | 0.1-SPCC | 30110014 | 铬钝化卷 | 0.1-SPCC |  | 10 | MO000391-048-01 | 2024-05-22 15:00:58 | 2024-05-22 15:02:05
铬钝化 | JG1224030579-22 | JG1224030579-2 | DG2 | 东方铬钝化950 | 合格 | 甲 | 韩康 | 5950 | 1777 | 3020 | 0.1 | 760 | / |  | 30210015 | 光亮卷 | 0.1-SPCC | 30110014 | 铬钝化卷 | 0.1-SPCC |  | 10 | MO000391-048-02 | 2024-05-22 15:00:58 | 2024-05-22 15:02:05
铬钝化 | JG1224030571-21 | JG1224030571-2 | DG2 | 东方铬钝化950 | 合格 | 乙 | 李志祥 | 5825 | 1913 | 3320 | 0.1 | 760 | / |  | 30210015 | 光亮卷 | 0.1-SPCC | 30110014 | 铬钝化卷 | 0.1-SPCC |  | 10 | MO000391-046-01 | 2024-05-22 14:59:28 | 2024-05-22 15:00:22
铬钝化 | JG1224030571-22 | JG1224030571-2 | DG2 | 东方铬钝化950 | 合格 | 乙 | 李志祥 | 5825 | 3897 | 6810 | 0.1 | 760 | / |  | 30210015 | 光亮卷 | 0.1-SPCC | 30110014 | 铬钝化卷 | 0.1-SPCC |  | 10 | MO000391-046-02 | 2024-05-22 14:59:28 | 2024-05-22 15:00:22
铬钝化 | JG1224030563-21 | JG1224030563-2 | DG2 | 东方铬钝化950 | 合格 | 乙 | 李志祥 | 5880 | 4137 | 7200 | 0.1 | 760 | / | 针眼孔洞(6110米操99大小0.18) | 30210015 | 光亮卷 | 0.1-SPCC | 30110014 | 铬钝化卷 | 0.1-SPCC |  | 10 | MO000391-043-01 | 2024-05-22 14:57:10 | 2024-05-22 14:58:33
铬钝化 | JG1224030563-22 | JG1224030563-2 | DG2 | 东方铬钝化950 | 合格 | 乙 | 李志祥 | 5880 | 1741 | 3000 | 0.1 | 760 | / | 针眼孔洞(1046米操353大小0.18) | 30210015 | 光亮卷 | 0.1-SPCC | 30110014 | 铬钝化卷 | 0.1-SPCC |  | 10 | MO000391-043-02 | 2024-05-22 14:57:10 | 2024-05-22 14:58:33
铬钝化 | JG1224030704-11 | JG1224030704-1 | DG2 | 东方铬钝化950 | 合格 | 乙 | 陈猛 | 7600 | 3814 | 6600 | 0.1 | 760 | / |  | 30210015 | 光亮卷 | 0.1-SPCC | 30110014 | 铬钝化卷 | 0.1-SPCC |  | 10 | MO000391-042-01 | 2024-05-22 14:55:16 | 2024-05-22 14:56:41
铬钝化 | JG1224030704-12 | JG1224030704-1 | DG2 | 东方铬钝化950 | 合格 | 乙 | 陈猛 | 7600 | 3770 | 6530 | 0.1 | 760 | / | 3228米孔洞大小0.88操531 | 30210015 | 光亮卷 | 0.1-SPCC | 30110014 | 铬钝化卷 | 0.1-SPCC |  | 10 | MO000391-042-02 | 2024-05-22 14:55:16 | 2024-05-22 14:56:42
铬钝化 | JG1224030562-2 | JG1224030562-2 | DG2 | 东方铬钝化950 | 合格 | 甲 | 韩康 | 3750 | 3731 |  | 0.1 | 760 | / |  | 30210015 | 光亮卷 | 0.1-SPCC | 30110014 | 铬钝化卷 | 0.1-SPCC |  | 10 | MO000391-038 | 2024-05-22 14:53:45 | 2024-05-22 14:54:08
铬钝化 | JG1224030553-2 | JG1224030553-2 | DG2 | 东方铬钝化950 | 合格 | 甲 | 夏亚军 | 5510 | 5487 |  | 0.1 | 760 | / |  | 30210015 | 光亮卷 | 0.1-SPCC | 30110014 | 铬钝化卷 | 0.1-SPCC |  | 10 | MO000391-037 | 2024-05-22 14:52:54 | 2024-05-22 14:53:21
铬钝化 | JG1224030551-22 | JG1224030551-2 | DG2 | 东方铬钝化950 | 合格 | 乙 | 李志祥 | 6050 | 1726 | 3000 | 0.1 | 760 | / | 2320米孔洞大小0.27操308 | 30210015 | 光亮卷 | 0.1-SPCC | 30110014 | 铬钝化卷 | 0.1-SPCC |  | 10 | MO000391-035-02 | 2024-05-22 14:50:42 | 2024-05-22 14:51:58
铬钝化 | JG1224030551-21 | JG1224030551-2 | DG2 | 东方铬钝化950 | 合格 | 乙 | 李志祥 | 6050 | 4182 | 7230 | 0.1 | 760 | / |  | 30210015 | 光亮卷 | 0.1-SPCC | 30110014 | 铬钝化卷 | 0.1-SPCC |  | 10 | MO000391-035-01 | 2024-05-22 14:50:42 | 2024-05-22 14:51:58
铬钝化 | JG1224030550-21 | JG1224030550-2 | DG2 | 东方铬钝化950 | 合格 | 甲 | 韩康 | 5980 | 4215 | 7200 | 0.1 | 760 | / |  | 30210015 | 光亮卷 | 0.1-SPCC | 30110014 | 铬钝化卷 | 0.1-SPCC |  | 10 | MO000391-024-01 | 2024-05-22 14:30:26 | 2024-05-22 14:31:11
铬钝化 | JG1224030550-22 | JG1224030550-2 | DG2 | 东方铬钝化950 | 合格 | 甲 | 韩康 | 5980 | 1753 | 3000 | 0.1 | 760 | / |  | 30210015 | 光亮卷 | 0.1-SPCC | 30110014 | 铬钝化卷 | 0.1-SPCC |  | 10 | MO000391-024-02 | 2024-05-22 14:30:26 | 2024-05-22 14:31:11
铬钝化 | JG1124030404-2 | JG1124030404-2 | DG2 | 东方铬钝化950 | 合格 | 甲 | 夏亚军 | 6920 | 6897 |  | 0.1 | 760 | / | 色差(色差 条印 碱液斑 黄条印) | 30210015 | 光亮卷 | 0.1-SPCC | 30110014 | 铬钝化卷 | 0.1-SPCC |  | 10 | MO000391-023 | 2024-05-22 14:29:32 | 2024-05-22 14:30:03
铬钝化 | JG1124030395-2 | JG1124030395-2 | DG2 | 东方铬钝化950 | 合格 | 甲 | 韩康 | 6990 | 6963 |  | 0.1 | 760 | / | 针眼孔洞(9460 11340米各1个孔洞 横向分别516.0 495.6 大小0.71 0.27 11460米2个孔洞 横向70.07-70.65 大小1.5-0.8 色差 碱液斑 白斑 条印) | 30210015 | 光亮卷 | 0.1-SPCC | 30110014 | 铬钝化卷 | 0.1-SPCC |  | 10 | MO000391-022 | 2024-05-22 14:28:29 | 2024-05-22 14:29:08
铬钝化 | JG1124030380-2 | JG1124030380-2 | DG2 | 东方铬钝化950 | 合格 | 甲 | 韩康 | 7070 | 7047 |  | 0.1 | 760 | / |  | 30210015 | 光亮卷 | 0.1-SPCC | 30110014 | 铬钝化卷 | 0.1-SPCC |  | 10 | MO000391-019 | 2024-05-22 14:26:49 | 2024-05-22 14:27:12
铬钝化 | JG1124030380-1 | JG1124030380-1 | DG2 | 东方铬钝化950 | 合格 | 甲 | 夏亚军 | 7000 | 6981 |  | 0.1 | 760 | / |  | 30210015 | 光亮卷 | 0.1-SPCC | 30110014 | 铬钝化卷 | 0.1-SPCC |  | 10 | MO000391-015 | 2024-05-22 14:24:57 | 2024-05-22 14:25:19
铬钝化 | JG1124030081-11 | JG1124030081-1 | DG2 | 东方铬钝化950 | 合格 | 甲 | 夏亚军 | 5800 | 2321 | 4050 | 0.1 | 760 | / | 内400米来料撞伤重 | 30210015 | 光亮卷 | 0.1-SPCC | 30110014 | 铬钝化卷 | 0.1-SPCC |  | 10 | MO000391-011-01 | 2024-05-22 14:22:05 | 2024-05-22 14:23:37
铬钝化 | JG1124030081-12 | JG1124030081-1 | DG2 | 东方铬钝化950 | 合格 | 甲 | 夏亚军 | 5800 | 3449 | 6040 | 0.1 | 760 | / |  | 30210015 | 光亮卷 | 0.1-SPCC | 30110014 | 铬钝化卷 | 0.1-SPCC |  | 10 | MO000391-011-02 | 2024-05-22 14:22:05 | 2024-05-22 14:23:37
铬钝化 | JG1124020254-22 | JG1124020254-22 | DG2 | 东方铬钝化950 | 合格 | 甲 | 夏亚军 | 3860 | 3841 |  | 0.1 | 760 | / | 黄斑(来料板面发黄) | 30210015 | 光亮卷 | 0.1-SPCC | 30110014 | 铬钝化卷 | 0.1-SPCC |  | 10 | MO000391-007 | 2024-05-22 14:19:41 | 2024-05-22 14:20:11
铬钝化 | JG1224040021-11 | JG1224040021-1 | DG2 | 东方铬钝化950 | 合格 | 甲 | 夏亚军 | 5480 | 5271 | 9240 | 0.1 | 760 | / |  | 30210015 | 光亮卷 | 0.1-SPCC | 30110014 | 铬钝化卷 | 0.1-SPCC |  | 10 | MO000372-026-01 | 2024-05-22 14:13:09 | 2024-05-22 14:15:24
铬钝化 | JG1224040004-11 | JG1224040004-11 | DG2 | 东方铬钝化950 | 合格 | 甲 | 夏亚军 | 6840 | 6825 |  | 0.1 | 760 | / | 针眼孔洞(10260米2个孔洞 横向73.5-73.7 大小1.24-0.71) | 30210015 | 光亮卷 | 0.1-SPCC | 30110014 | 铬钝化卷 | 0.1-SPCC |  | 10 | MO000372-023 | 2024-05-22 14:12:13 | 2024-05-22 14:12:41
铬钝化 | JG1224040002-11 | JG1224040002-1 | DG2 | 东方铬钝化950 | 合格 | 乙 | 李志祥 | 7260 | 2422 | 4230 | 0.1 | 760 | / | 针眼孔洞(101米操侧213M1个大小0.44 1237米操侧200M1个大小0.18) | 30210015 | 光亮卷 | 0.1-SPCC | 30110014 | 铬钝化卷 | 0.1-SPCC |  | 10 | MO000372-021-01 | 2024-05-22 14:09:59 | 2024-05-22 14:11:36
铬钝化 | JG1224040002-12 | JG1224040002-1 | DG2 | 东方铬钝化950 | 合格 | 乙 | 李志祥 | 7260 | 2422 | 4230 | 0.1 | 760 | / | 针眼孔洞(2221米操侧186M1个大小0.71) | 30210015 | 光亮卷 | 0.1-SPCC | 30110014 | 铬钝化卷 | 0.1-SPCC |  | 10 | MO000372-021-02 | 2024-05-22 14:09:59 | 2024-05-22 14:11:36
铬钝化 | JG1224040002-13 | JG1224040002-1 | DG2 | 东方铬钝化950 | 合格 | 乙 | 李志祥 | 7260 | 2396 | 4200 | 0.1 | 760 | / |  | 30210015 | 光亮卷 | 0.1-SPCC | 30110014 | 铬钝化卷 | 0.1-SPCC |  | 10 | MO000372-021-03 | 2024-05-22 14:09:59 | 2024-05-22 14:11:36
铬钝化 | JG1124040053-11 | JG1124040053-1 | DG2 | 东方铬钝化950 | 合格 | 乙 | 李志祥 | 8030 | 3848 | 6700 | 0.1 | 760 | / | 针眼孔洞(1201米操侧310MM处1个大小0.35) | 30210015 | 光亮卷 | 0.1-SPCC | 30110014 | 铬钝化卷 | 0.1-SPCC |  | 10 | MO000372-013-01 | 2024-05-22 14:07:31 | 2024-05-22 14:08:55
铬钝化 | JG1124040053-12 | JG1124040053-1 | DG2 | 东方铬钝化950 | 合格 | 乙 | 李志祥 | 8030 | 4160 | 7250 | 0.1 | 760 | / | 针眼孔洞(1478米操侧219MM处1个大小0.8) | 30210015 | 光亮卷 | 0.1-SPCC | 30110014 | 铬钝化卷 | 0.1-SPCC |  | 10 | MO000372-013-02 | 2024-05-22 14:07:31 | 2024-05-22 14:08:55
最终脱脂 | JL1223120005-2 | JL1223120005-2 | DX1 | 东方950脱脂1# | 合格 | 乙 | 何晓健,张东兵 | 5300 | 5260 | 1620 | 0.762 | 610 | 脱脂单位张力（3.8）、转退火 |  | 31010073 | 小品种钢卷 | 0.762-SPCC | 31010069 | 小品种钢卷 | 0.69-SPCC |  | 20 | MO000387-001 | 2024-05-22 14:06:30 | 2024-05-22 14:07:27
铬钝化 | JG1224040318 | JG1224040318 | DG1 | 东方铬钝化750 | 合格 | 乙 | 李澍 | 6850 | 6837 |  | 0.15 | 610 | / | 针眼孔洞(954/7300米操113/97大小0.17/1.02 7570-7590米操126-127大小0.34-0.56) | 30210011 | 光亮卷 | 0.15-SPCC | 30110011 | 铬钝化卷 | 0.15-SPCC |  | 10 | MO000390-016 | 2024-05-22 13:26:20 | 2024-05-22 13:26:44
铬钝化 | JG1224040491 | JG1224040491 | DG1 | 东方铬钝化750 | 合格 | 甲 | 周建锋 | 6480 | 6477 |  | 0.15 | 610 | / | 顶伤(内2670米因机组有异物掉入，板面顶伤印),色差(来料板面色差，白斑，辊印),停机印(尾450米左右来料板面停机印) | 30210011 | 光亮卷 | 0.15-SPCC | 30110011 | 铬钝化卷 | 0.15-SPCC |  | 10 | MO000390-015 | 2024-05-22 13:24:59 | 2024-05-22 13:25:57
铬钝化 | JG1224040447 | JG1224040447 | DG1 | 东方铬钝化750 | 合格 | 甲 | 周建锋 | 6540 | 6507 |  | 0.15 | 610 | / | 缺口(内200米左右来料操边有一个缺口，约1CM左右) | 30210011 | 光亮卷 | 0.15-SPCC | 30110011 | 铬钝化卷 | 0.15-SPCC |  | 10 | MO000390-014 | 2024-05-22 13:24:00 | 2024-05-22 13:24:33
铬钝化 | JG1224040619 | JG1224040619 | DG1 | 东方铬钝化750 | 合格 | 乙 | 李澍 | 3842 | 3827 |  | 0.1 | 630 | / | 色差(白斑 辊印 亮斑 条印) | 30210015 | 光亮卷 | 0.1-SPCC | 30110014 | 铬钝化卷 | 0.1-SPCC |  | 10 | MO000354-005 | 2024-05-22 13:22:37 | 2024-05-22 13:23:12
铬钝化 | JG1224040618 | JG1224040618 | DG1 | 东方铬钝化750 | 合格 | 甲 | 孙锋 | 3742 | 3742 |  | 0.1 | 630 | / |  | 30210015 | 光亮卷 | 0.1-SPCC | 30110014 | 铬钝化卷 | 0.1-SPCC |  | 10 | MO000354-004 | 2024-05-22 13:21:45 | 2024-05-22 13:22:07
铬钝化 | JG1224040616 | JG1224040616 | DG1 | 东方铬钝化750 | 合格 | 甲 | 周建锋 | 3820 | 3820 |  | 0.1 | 630 | / | 针眼孔洞(240/7880/7940米横向483/437/595，大小0.17/0.23/0.11) | 30210015 | 光亮卷 | 0.1-SPCC | 30110014 | 铬钝化卷 | 0.1-SPCC |  | 10 | MO000354-003 | 2024-05-22 13:20:57 | 2024-05-22 13:21:24
铬钝化 | JG1224030545-2 | JG1224030545-2 | DG1 | 东方铬钝化750 | 合格 | 乙 | 李澍 | 5138 | 5103 |  | 0.1 | 630 | / | 色差(白斑 锈斑 辊印) | 30210015 | 光亮卷 | 0.1-SPCC | 30110014 | 铬钝化卷 | 0.1-SPCC |  | 10 | MO000354-002 | 2024-05-22 13:20:11 | 2024-05-22 13:20:38
铬钝化 | JG12240402153 | JG1224040215 | DG1 | 东方铬钝化750 | 合格 | 甲 | 孙锋 | 4600 | 1527 | 3230 | 0.1 | 630 | / |  | 30210015 | 光亮卷 | 0.1-SPCC | 30110014 | 铬钝化卷 | 0.1-SPCC |  | 10 | MO000354-001-03 | 2024-05-22 13:18:07 | 2024-05-22 13:19:50
铬钝化 | JG12240402151 | JG1224040215 | DG1 | 东方铬钝化750 | 合格 | 甲 | 孙锋 | 4600 | 1534 | 3230 | 0.1 | 630 | / |  | 30210015 | 光亮卷 | 0.1-SPCC | 30110014 | 铬钝化卷 | 0.1-SPCC |  | 10 | MO000354-001-01 | 2024-05-22 13:18:07 | 2024-05-22 13:19:50
铬钝化 | JG12240402152 | JG1224040215 | DG1 | 东方铬钝化750 | 合格 | 甲 | 孙锋 | 4600 | 1539 | 3230 | 0.1 | 630 | / |  | 30210015 | 光亮卷 | 0.1-SPCC | 30110014 | 铬钝化卷 | 0.1-SPCC |  | 10 | MO000354-001-02 | 2024-05-22 13:18:07 | 2024-05-22 13:19:50
铬钝化 | JG1224040380 | JG1224040380 | DG1 | 东方铬钝化750 | 合格 | 乙 | 李澍 | 6514 | 6501 |  | 0.15 | 610 | / | 色差(色差 白斑 辊印 亮斑) | 30210011 | 光亮卷 | 0.15-SPCC | 30110011 | 铬钝化卷 | 0.15-SPCC |  | 10 | MO000390-013 | 2024-05-22 13:17:05 | 2024-05-22 13:17:34
铬钝化 | JG1224040456 | JG1224040456 | DG1 | 东方铬钝化750 | 合格 | 甲 | 孙锋 | 6514 | 6514 |  | 0.15 | 610 | / |  | 30210011 | 光亮卷 | 0.15-SPCC | 30110011 | 铬钝化卷 | 0.15-SPCC |  | 10 | MO000390-012 | 2024-05-22 13:16:25 | 2024-05-22 13:16:47
铬钝化 | JG1224040306 | JG1224040306 | DG1 | 东方铬钝化750 | 合格 | 甲 | 周建锋 | 6862 | 6859 |  | 0.15 | 610 | / | 针眼孔洞(9358-9400米横向487-595mm处7个孔洞，大小0.17-0.39) | 30210011 | 光亮卷 | 0.15-SPCC | 30110011 | 铬钝化卷 | 0.15-SPCC |  | 10 | MO000390-011 | 2024-05-22 13:15:33 | 2024-05-22 13:16:06
铬钝化 | JG1224040503 | JG1224040503 | DG1 | 东方铬钝化750 | 合格 | 甲 | 周建锋 | 6626 | 6625 |  | 0.15 | 610 | / | 色差(来料板面色差，辊印，白斑) | 30210011 | 光亮卷 | 0.15-SPCC | 30110011 | 铬钝化卷 | 0.15-SPCC |  | 10 | MO000390-010 | 2024-05-22 13:14:46 | 2024-05-22 13:15:14
铬钝化 | JG1224040463 | JG1224040463 | DG1 | 东方铬钝化750 | 合格 | 乙 | 李澍 | 6472 | 6467 |  | 0.15 | 610 | / |  | 30210011 | 光亮卷 | 0.15-SPCC | 30110011 | 铬钝化卷 | 0.15-SPCC |  | 10 | MO000390-009 | 2024-05-22 13:13:33 | 2024-05-22 13:14:28
铬钝化 | JG1224040515 | JG1224040515 | DG1 | 东方铬钝化750 | 合格 | 甲 | 孙锋 | 6560 | 6549 |  | 0.15 | 610 | / | 针眼孔洞(450/9100米横向159/13，大小0.17/0.11) | 30210011 | 光亮卷 | 0.15-SPCC | 30110011 | 铬钝化卷 | 0.15-SPCC |  | 10 | MO000390-008 | 2024-05-22 13:12:40 | 2024-05-22 13:13:14
铬钝化 | JG1224040467 | JG1224040467 | DG1 | 东方铬钝化750 | 合格 | 乙 | 李澍 | 6536 | 6536 |  | 0.15 | 610 | / | 色差(色差 白斑 辊印 条印) | 30210011 | 光亮卷 | 0.15-SPCC | 30110011 | 铬钝化卷 | 0.15-SPCC |  | 10 | MO000390-007 | 2024-05-22 13:11:45 | 2024-05-22 13:12:24
铬钝化 | JG1224040511 | JG1224040511 | DG1 | 东方铬钝化750 | 合格 | 乙 | 李澍 | 6506 | 6503 |  | 0.15 | 610 | / | 色差(色差 辊印 条印 白斑 9250米9处孔洞操262-475大小0.11-0.28) | 30210011 | 光亮卷 | 0.15-SPCC | 30110011 | 铬钝化卷 | 0.15-SPCC |  | 10 | MO000390-006 | 2024-05-22 13:10:44 | 2024-05-22 13:11:22
铬钝化 | JG1224030641 | JG1224030641 | DG1 | 东方铬钝化750 | 合格 | 乙 | 李澍 | 6784 | 6784 |  | 0.15 | 610 | / |  | 30210011 | 光亮卷 | 0.15-SPCC | 30110011 | 铬钝化卷 | 0.15-SPCC |  | 10 | MO000390-005 | 2024-05-22 13:09:28 | 2024-05-22 13:09:54
铬钝化 | JG1224040468 | JG1224040468 | DG1 | 东方铬钝化750 | 合格 | 甲 | 周建锋 | 6580 | 6269 |  | 0.15 | 610 | / | 针眼孔洞(130-340米横向136-208mm处8个孔洞，大小0.11-0.56,725-740米横向174mm处4个孔洞，大小0.17-0.45),针眼孔洞(2100/3319/3475米横向242/122/193，大小0.23/0.11/0.11) | 30210011 | 光亮卷 | 0.15-SPCC | 30110011 | 铬钝化卷 | 0.15-SPCC |  | 10 | MO000390-004 | 2024-05-22 13:08:07 | 2024-05-22 13:08:58
铬钝化 | JG1224040448 | JG1224040448 | DG1 | 东方铬钝化750 | 合格 | 乙 | 李澍 | 6480 | 6480 |  | 0.15 | 610 | / | 色差(色差 辊印 条印 亮斑) | 30210011 | 光亮卷 | 0.15-SPCC | 30110011 | 铬钝化卷 | 0.15-SPCC |  | 10 | MO000390-003 | 2024-05-22 13:06:50 | 2024-05-22 13:07:40
铬钝化 | JG1224040547 | JG1224040547 | DG1 | 东方铬钝化750 | 合格 | 乙 | 李澍 | 6560 | 6273 |  | 0.15 | 610 | / |  | 30210011 | 光亮卷 | 0.15-SPCC | 30110011 | 铬钝化卷 | 0.15-SPCC |  | 10 | MO000390-002 | 2024-05-22 13:05:43 | 2024-05-22 13:06:12
铬钝化 | JG1224040331 | JG1224040331 | DG1 | 东方铬钝化750 | 合格 | 甲 | 孙锋 | 6620 | 6575 |  | 0.15 | 610 | / | 色差(色差 白斑 辊印 外200米来料折皱印) | 30210011 | 光亮卷 | 0.15-SPCC | 30110011 | 铬钝化卷 | 0.15-SPCC |  | 10 | MO000390-001 | 2024-05-22 13:03:57 | 2024-05-22 13:04:51
铬钝化 | JG1224040025-12 | JG1224040025-1 | DG2 | 东方铬钝化950 | 合格 | 甲 | 夏亚军 | 7140 | 2387 | 4150 | 0.1 | 760 | / |  | 30210015 | 光亮卷 | 0.1-SPCC | 30110014 | 铬钝化卷 | 0.1-SPCC |  | 10 | MO000372-027-02 | 2024-05-22 11:35:16 | 2024-05-22 11:36:31
铬钝化 | JG1224040025-11 | JG1224040025-1 | DG2 | 东方铬钝化950 | 合格 | 甲 | 夏亚军 | 7140 | 2385 | 4150 | 0.1 | 760 | / |  | 30210015 | 光亮卷 | 0.1-SPCC | 30110014 | 铬钝化卷 | 0.1-SPCC |  | 10 | MO000372-027-01 | 2024-05-22 11:35:16 | 2024-05-22 11:36:31
铬钝化 | JG1224040025-13 | JG1224040025-1 | DG2 | 东方铬钝化950 | 合格 | 甲 | 夏亚军 | 7140 | 2365 | 4130 | 0.1 | 760 | / |  | 30210015 | 光亮卷 | 0.1-SPCC | 30110014 | 铬钝化卷 | 0.1-SPCC |  | 10 | MO000372-027-03 | 2024-05-22 11:35:16 | 2024-05-22 11:36:31
铬钝化 | JG1224040031-13 | JG1224040031-1 | DG2 | 东方铬钝化950 | 合格 | 乙 | 李志祥 | 7250 | 2381 | 4120 | 0.1 | 760 | / | 1815米操侧232MM处1个大小0.62 3824米操侧352MM1个大小0.44 | 30210015 | 光亮卷 | 0.1-SPCC | 30110014 | 铬钝化卷 | 0.1-SPCC |  | 10 | MO000372-030-03 | 2024-05-22 11:25:54 | 2024-05-22 11:28:49
铬钝化 | JG1224040031-12 | JG1224040031-1 | DG2 | 东方铬钝化950 | 合格 | 乙 | 李志祥 | 7250 | 2430 | 4200 | 0.1 | 760 | / | 1747米操侧81mm处一个大小4.2 | 30210015 | 光亮卷 | 0.1-SPCC | 30110014 | 铬钝化卷 | 0.1-SPCC |  | 10 | MO000372-030-02 | 2024-05-22 11:25:54 | 2024-05-22 11:28:49
铬钝化 | JG1224040031-11 | JG1224040031-1 | DG2 | 东方铬钝化950 | 合格 | 乙 | 李志祥 | 7250 | 2430 | 4200 | 0.1 | 760 | / | 3000米处传侧顶伤 | 30210015 | 光亮卷 | 0.1-SPCC | 30110014 | 铬钝化卷 | 0.1-SPCC |  | 10 | MO000372-030-01 | 2024-05-22 11:25:54 | 2024-05-22 11:28:49
铬钝化 | JG1224040031-2 | JG1224040031-2 | DG2 | 东方铬钝化950 | 合格 | 甲 | 夏亚军 | 5800 | 5779 |  | 0.1 | 760 | / |  | 30210015 | 光亮卷 | 0.1-SPCC | 30110014 | 铬钝化卷 | 0.1-SPCC |  | 10 | MO000372-031 | 2024-05-22 11:24:24 | 2024-05-22 11:25:27
最终冷轧 | JL1223120005-2 | JL1223120005-2 | DZ1 | 东方650轧机 | 合格 | 乙 | 顾峰 | 5770 | 5300 |  | 0.762 | 610 | 650轧机用Ra1.1-1.3μm毛化辊轧制0.69mm(0.762-0.69),厚度公差：0.695-0.700mm,HV85-105,Ra0.5-0.8μm,转脱脂 |  | 31010073 | 小品种钢卷 | 0.762-SPCC | 31010069 | 小品种钢卷 | 0.69-SPCC |  | 10 | MO000387-001 | 2024-05-22 11:23:00 | 2024-05-22 11:23:42
最终脱脂 | DS121290/1 | DS121290/1 | DX1 | 东方950脱脂1# | 合格 | 甲 | 王建军,关莫平 | 2800 | 2700 | 8700 | 0.38 | 408 | 脱脂单位张力（3.5）、转退火 |  | 31310020 | 镍钝化卷 | 0.38-SPCC | 31010017 | 小品种钢卷 | 0.1-DC06 |  | 20 | MO000381-001 | 2024-05-22 11:22:51 | 2024-05-22 11:23:59
铬钝化 | JG1224040025-2 | JG1224040025-2 | DG2 | 东方铬钝化950 | 合格 | 甲 | 夏亚军 | 5780 | 5761 |  | 0.1 | 760 | / |  | 30210015 | 光亮卷 | 0.1-SPCC | 30110014 | 铬钝化卷 | 0.1-SPCC |  | 10 | MO000372-028 | 2024-05-22 11:22:29 | 2024-05-22 11:23:02
铬钝化 | JG1224040030-2 | JG1224040030-2 | DG2 | 东方铬钝化950 | 合格 | 乙 | 李志祥 | 5800 | 5786 |  | 0.1 | 760 | / | 针眼孔洞(8993米操侧423MM1个大小0.44) | 30210015 | 光亮卷 | 0.1-SPCC | 30110014 | 铬钝化卷 | 0.1-SPCC |  | 10 | MO000372-029 | 2024-05-22 11:21:13 | 2024-05-22 11:22:02
铬钝化 | JG1224040274-12 | JG1224040274-1 | DG2 | 东方铬钝化950 | 合格 | 甲 | 韩康 | 7230 | 2409 | 4200 | 0.1 | 760 | / |  | 30210015 | 光亮卷 | 0.1-SPCC | 30110014 | 铬钝化卷 | 0.1-SPCC |  | 10 | MO000353-012-02 | 2024-05-22 11:11:56 | 2024-05-22 11:13:38
铬钝化 | JG1224040274-13 | JG1224040274-1 | DG2 | 东方铬钝化950 | 合格 | 甲 | 韩康 | 7230 | 2399 | 4200 | 0.1 | 760 | / |  | 30210015 | 光亮卷 | 0.1-SPCC | 30110014 | 铬钝化卷 | 0.1-SPCC |  | 10 | MO000353-012-03 | 2024-05-22 11:11:56 | 2024-05-22 11:13:38
铬钝化 | JG1224040274-11 | JG1224040274-1 | DG2 | 东方铬钝化950 | 合格 | 甲 | 韩康 | 7230 | 2409 | 4200 | 0.1 | 760 | / | 针眼孔洞(30 3275 3295米各1个孔洞 横向分别78.2271.8271.6大小2.33.720.27) | 30210015 | 光亮卷 | 0.1-SPCC | 30110014 | 铬钝化卷 | 0.1-SPCC |  | 10 | MO000353-012-01 | 2024-05-22 11:11:56 | 2024-05-22 11:13:38
铬钝化 | JG1224040046-21 | JG1224040046-2 | DG2 | 东方铬钝化950 | 合格 | 甲 | 夏亚军 | 6050 | 3697 | 6200 | 0.1 | 760 | / |  | 30210015 | 光亮卷 | 0.1-SPCC | 30110014 | 铬钝化卷 | 0.1-SPCC |  | 10 | MO000353-011-01 | 2024-05-22 11:10:47 | 2024-05-22 11:11:32
铬钝化 | JG1224040046-22 | JG1224040046-2 | DG2 | 东方铬钝化950 | 合格 | 甲 | 夏亚军 | 6050 | 2331 | 4000 | 0.1 | 760 | / |  | 30210015 | 光亮卷 | 0.1-SPCC | 30110014 | 铬钝化卷 | 0.1-SPCC |  | 10 | MO000353-011-02 | 2024-05-22 11:10:47 | 2024-05-22 11:11:32
铬钝化 | JG1224040038-11 | JG1224040038-1 | DG2 | 东方铬钝化950 | 合格 | 甲 | 夏亚军 | 7390 | 2473 | 4300 | 0.1 | 760 | / | 针眼孔洞(250 2080 2230米各1个孔洞 横向分别12.3329.5110.4大小0.35 1.59 0.95) | 30210015 | 光亮卷 | 0.1-SPCC | 30110014 | 铬钝化卷 | 0.1-SPCC |  | 10 | MO000353-010-01 | 2024-05-22 11:08:02 | 2024-05-22 11:10:21
铬钝化 | JG1224040038-12 | JG1224040038-1 | DG2 | 东方铬钝化950 | 合格 | 甲 | 夏亚军 | 7390 | 2471 | 4300 | 0.1 | 760 | / |  | 30210015 | 光亮卷 | 0.1-SPCC | 30110014 | 铬钝化卷 | 0.1-SPCC |  | 10 | MO000353-010-02 | 2024-05-22 11:08:02 | 2024-05-22 11:10:21
铬钝化 | JG1224040038-13 | JG1224040038-1 | DG2 | 东方铬钝化950 | 合格 | 甲 | 夏亚军 | 7390 | 2419 | 4210 | 0.1 | 760 | / |  | 30210015 | 光亮卷 | 0.1-SPCC | 30110014 | 铬钝化卷 | 0.1-SPCC |  | 10 | MO000353-010-03 | 2024-05-22 11:08:02 | 2024-05-22 11:10:21
铬钝化 | JG1224040014-21 | JG1224040014-2 | DG2 | 东方铬钝化950 | 合格 | 甲 | 韩康 | 5910 | 3565 | 6200 | 0.1 | 760 | / |  | 30210015 | 光亮卷 | 0.1-SPCC | 30110014 | 铬钝化卷 | 0.1-SPCC |  | 10 | MO000353-008-01 | 2024-05-22 11:06:36 | 2024-05-22 11:07:36
铬钝化 | JG1224040014-22 | JG1224040014-2 | DG2 | 东方铬钝化950 | 合格 | 甲 | 韩康 | 5910 | 2325 | 4060 | 0.1 | 760 | / |  | 30210015 | 光亮卷 | 0.1-SPCC | 30110014 | 铬钝化卷 | 0.1-SPCC |  | 10 | MO000353-008-02 | 2024-05-22 11:06:36 | 2024-05-22 11:07:36
铬钝化 | JG1224040009-22 | JG1224040009-22 | DG2 | 东方铬钝化950 | 合格 | 乙 | 李志祥 | 3580 | 3578 |  | 0.1 | 760 | / | 针眼孔洞(856米孔洞大小0.18操354 辊印 乳化斑) | 30210015 | 光亮卷 | 0.1-SPCC | 30110014 | 铬钝化卷 | 0.1-SPCC |  | 10 | MO000353-007 | 2024-05-22 11:05:26 | 2024-05-22 11:06:10
铬钝化 | JG1224040009-21 | JG1224040009-21 | DG2 | 东方铬钝化950 | 合格 | 乙 | 李志祥 | 1950 | 1934 |  | 0.1 | 760 | / |  | 30210015 | 光亮卷 | 0.1-SPCC | 30110014 | 铬钝化卷 | 0.1-SPCC |  | 10 | MO000353-006 | 2024-05-22 11:04:40 | 2024-05-22 11:05:06
铬钝化 | JG1224030714-22 | JG1224030714-22 | DG2 | 东方铬钝化950 | 合格 | 乙 | 李志祥 | 2060 | 2044 |  | 0.1 | 760 | / |  | 30210015 | 光亮卷 | 0.1-SPCC | 30110014 | 铬钝化卷 | 0.1-SPCC |  | 10 | MO000353-005 | 2024-05-22 11:03:37 | 2024-05-22 11:04:05
铬钝化 | JG1224030714-21 | JG1224030714-21 | DG2 | 东方铬钝化950 | 合格 | 乙 | 李志祥 | 3410 | 3398 |  | 0.1 | 760 | / | 针眼孔洞(2700米孔洞大小0.80操350) | 30210015 | 光亮卷 | 0.1-SPCC | 30110014 | 铬钝化卷 | 0.1-SPCC |  | 10 | MO000353-004 | 2024-05-22 11:02:25 | 2024-05-22 11:03:11
最终冷轧 | DS121290/1 | DS121290/1 | DZ1 | 东方650轧机 | 合格 | 乙 | 刘爱民,朱明 | 2865 | 2800 |  | 0.38 | 408 | 650轧机中间道次普光辊（Ra0.2-0.3μm)轧制,最后一道用Ra0.8-1.0um毛化辊轧制0.1mm（道次如下：0.3-0.2-0.14-0.115-0.1）、公差0.098-0.103mm、转脱脂 |  | 31310020 | 镍钝化卷 | 0.38-SPCC | 31010017 | 小品种钢卷 | 0.1-DC06 |  | 10 | MO000381-001 | 2024-05-22 11:01:08 | 2024-05-22 11:01:42
一次脱脂 | JL0024030093 | JL0024030093 | DX2 | 东方950脱脂2# | 合格 | 甲 | 周志平,韩成飞 | 6065 | 6065 | 2110 | 0.6 | 610 | 昆山宝必达：脱脂(单位张力6.0）、转650轧机 |  | 20100082 | 轧硬 | 0.6*610-SPCC | 31010056 | 小品种钢卷 | 0.54-SPCC |  | 10 | MO000344-004 | 2024-05-22 11:01:01 | 2024-05-22 11:01:28
一次脱脂 | JL0024030092 | JL0024030092 | DX2 | 东方950脱脂2# | 合格 | 甲 | 周志平,韩成飞 | 6070 | 6070 | 2110 | 0.6 | 610 | 昆山宝必达：脱脂(单位张力6.0）、转650轧机 |  | 20100082 | 轧硬 | 0.6*610-SPCC | 31010056 | 小品种钢卷 | 0.54-SPCC |  | 10 | MO000344-003 | 2024-05-22 10:59:48 | 2024-05-22 11:00:28
铬钝化 | JG1224030704-21 | JG1224030704-2 | DG2 | 东方铬钝化950 | 合格 | 甲 | 韩康 | 5605 | 5165 | 9000 | 0.1 | 760 | / |  | 30210015 | 光亮卷 | 0.1-SPCC | 30110014 | 铬钝化卷 | 0.1-SPCC |  | 10 | MO000353-003-01 | 2024-05-22 10:59:09 | 2024-05-22 11:01:40
一次脱脂 | JL0024030083 | JL0024030083 | DX2 | 东方950脱脂2# | 合格 | 甲 | 周志平 | 6090 | 6090 | 2130 | 0.6 | 610 | 昆山宝必达：脱脂(单位张力6.0）、转650轧机 |  | 20100082 | 轧硬 | 0.6*610-SPCC | 31010056 | 小品种钢卷 | 0.54-SPCC |  | 10 | MO000344-002 | 2024-05-22 10:58:02 | 2024-05-22 10:58:42
一次脱脂 | JL0024030082 | JL0024030082 | DX2 | 东方950脱脂2# | 合格 | 甲 | 周志平,韩成飞 | 6100 | 6100 | 2120 | 0.6 | 610 | 昆山宝必达：脱脂(单位张力6.0）、转650轧机 |  | 20100082 | 轧硬 | 0.6*610-SPCC | 31010056 | 小品种钢卷 | 0.54-SPCC |  | 10 | MO000344-001 | 2024-05-22 10:56:32 | 2024-05-22 10:57:23
一次脱脂 | JL11240301151 | JL1124030115 | DX2 | 东方950脱脂2# | 合格 | 甲 | 韩成飞,周志平 | 10715 | 5410 | 1000 | 1.2 | 570 | 脱脂(单位张力3.5），转650轧机 | 条印色差 | 20100146 | 轧硬 | 1.2*570-SPCC | 31010073 | 小品种钢卷 | 0.762-SPCC |  | 10 | MO000333-002-01 | 2024-05-22 08:54:33 | 2024-05-22 08:59:30
一次脱脂 | JL11240301152 | JL1124030115 | DX2 | 东方950脱脂2# | 合格 | 甲 | 韩成飞,周志平 | 10715 | 5290 | 990 | 1.2 | 570 | 脱脂(单位张力3.5），转650轧机 | 条印色差 | 20100146 | 轧硬 | 1.2*570-SPCC | 31010073 | 小品种钢卷 | 0.762-SPCC |  | 10 | MO000333-002-02 | 2024-05-22 08:54:33 | 2024-05-22 08:59:30
铬钝化 | JG1124020239-1 | JG1124020239-1 | DG1 | 东方铬钝化750 | 合格 | 乙 | 李澍 | 8290 | 6625 | 14350 | 0.1 | 760 | / | 黄斑(内1500米操边黄斑黄条印 白斑 辊印 条印) | 30210015 | 光亮卷 | 0.1-SPCC | 30110014 | 铬钝化卷 | 0.1-SPCC |  | 10 | MO000391-004 | 2024-05-22 08:38:07 | 2024-05-30 10:26:30
铬钝化 | JG1224040018-2 | JG1224040018-2 | DG2 | 东方铬钝化950 | 合格 | 乙 | 李志祥 | 5660 | 5648 |  | 0.1 | 760 | / | 乳化斑(乳化斑 花辊印) | 30210015 | 光亮卷 | 0.1-SPCC | 30110014 | 铬钝化卷 | 0.1-SPCC |  | 10 | MO000353-009 | 2024-05-21 17:08:27 | 2024-05-21 17:09:02
铬钝化 | JG1224040620 | JG1224040620 | DG1 | 东方铬钝化750 | 合格 | 甲 | 孙锋 | 3776 | 3770 |  | 0.1 | 630 | / |  | 30210015 | 光亮卷 | 0.1-SPCC | 30110014 | 铬钝化卷 | 0.1-SPCC |  | 10 | MO000354-006 | 2024-05-21 16:04:41 | 2024-05-21 16:05:13
铬钝化 | JG1224040294 | JG1224040294 | DG1 | 东方铬钝化750 | 合格 | 乙 | 李澍 | 5138 | 5131 |  | 0.15 | 610 | / | 色差(白斑 辊印 条印 ) | 30210011 | 光亮卷 | 0.15-SPCC | 30110011 | 铬钝化卷 | 0.15-SPCC |  | 10 | MO000355-001 | 2024-05-21 16:02:06 | 2024-05-21 16:02:47
铬钝化 | JG1224040629 | JG1224040629 | DG1 | 东方铬钝化750 | 合格 | 甲 | 周建锋 | 3374 | 3320 |  | 0.1 | 630 | / | 针眼孔洞(320/715/720米横向385/171/171，大小0.11/0.11/0.17) | 30210015 | 光亮卷 | 0.1-SPCC | 30110014 | 铬钝化卷 | 0.1-SPCC |  | 10 | MO000354-011 | 2024-05-21 16:00:32 | 2024-05-21 16:01:35
最终平整 | JL1224040138221 | JL122404013822 | DP1 | 东方850平整 | 合格 | 甲 | 陈俊华 | 4790 | 2410 | 720 | 1.2 | 610 | 850平整用Ra1.1-1.3μm毛化辊，厚度公差：0.675-0.695mm，HV85-105,Ra0.5-0.8μm。 | 氧化边（两侧氧化边发黄） | 20100130 | 轧硬 | 1.2*610-SPCC | 31010069 | 小品种钢卷 | 0.69-SPCC |  | 50 | MO000384-002-01 | 2024-05-21 15:49:56 | 2024-05-21 15:55:11
最终平整 | JL1224040138222 | JL122404013822 | DP1 | 东方850平整 | 合格 | 甲 | 陈俊华 | 4790 | 2340 | 670 | 1.2 | 610 | 850平整用Ra1.1-1.3μm毛化辊，厚度公差：0.675-0.695mm，HV85-105,Ra0.5-0.8μm。 | 粘钢折印（450米后板面重）, | 20100130 | 轧硬 | 1.2*610-SPCC | 31010069 | 小品种钢卷 | 0.69-SPCC |  | 50 | MO000384-002-02 | 2024-05-21 15:49:56 | 2024-05-21 15:55:11
铬钝化 | JG1124030288-13 | JG1124030288-1 | DG2 | 东方铬钝化950 | 合格 | 乙 | 李志祥 | 7640 | 2472 | 4330 | 0.1 | 760 | / | 乳化斑 白斑点 | 30210015 | 光亮卷 | 0.1-SPCC | 30110014 | 铬钝化卷 | 0.1-SPCC |  | 10 | MO000353-002-03 | 2024-05-21 15:43:51 | 2024-05-21 15:46:29
铬钝化 | JG1124030288-11 | JG1124030288-1 | DG2 | 东方铬钝化950 | 合格 | 乙 | 李志祥 | 7640 | 2574 | 4500 | 0.1 | 760 | / | 115米孔洞大小0.97操311 乳化斑 白斑点 | 30210015 | 光亮卷 | 0.1-SPCC | 30110014 | 铬钝化卷 | 0.1-SPCC |  | 10 | MO000353-002-01 | 2024-05-21 15:43:51 | 2024-05-21 15:46:29
铬钝化 | JG1124030288-12 | JG1124030288-1 | DG2 | 东方铬钝化950 | 合格 | 乙 | 李志祥 | 7640 | 2574 | 4500 | 0.1 | 760 | / | 乳化斑 白斑点 | 30210015 | 光亮卷 | 0.1-SPCC | 30110014 | 铬钝化卷 | 0.1-SPCC |  | 10 | MO000353-002-02 | 2024-05-21 15:43:51 | 2024-05-21 15:46:29
铬钝化 | JG1224040254-12 | JG1224040254-12 | DG2 | 东方铬钝化950 | 合格 | 甲 | 夏亚军 | 1875 | 1863 |  | 0.1 | 710 | / |  | 30210015 | 光亮卷 | 0.1-SPCC | 30110014 | 铬钝化卷 | 0.1-SPCC |  | 10 | MO000350-051 | 2024-05-21 15:42:57 | 2024-05-21 15:43:25
铬钝化 | JG1224040114-2 | JG1224040114-2 | DG2 | 东方铬钝化950 | 合格 | 甲 | 韩康 | 5380 | 5335 |  | 0.1 | 710 | / | 色差(6812米横向186大小0.8) | 30210015 | 光亮卷 | 0.1-SPCC | 30110014 | 铬钝化卷 | 0.1-SPCC |  | 10 | MO000350-035 | 2024-05-21 15:41:57 | 2024-05-21 15:42:34
铬钝化 | JG1224040098-22 | JG1224040098-2 | DG2 | 东方铬钝化950 | 合格 | 甲 | 韩康 | 5670 | 3321 | 6220 | 0.1 | 710 | / | 2125米两个横向7.5大小4.7 1.59 | 30210015 | 光亮卷 | 0.1-SPCC | 30110014 | 铬钝化卷 | 0.1-SPCC |  | 10 | MO000350-025-02 | 2024-05-21 15:39:10 | 2024-05-21 15:40:47
铬钝化 | JG1224040098-21 | JG1224040098-2 | DG2 | 东方铬钝化950 | 合格 | 甲 | 韩康 | 5670 | 2305 | 4300 | 0.1 | 710 | / |  | 30210015 | 光亮卷 | 0.1-SPCC | 30110014 | 铬钝化卷 | 0.1-SPCC |  | 10 | MO000350-025-01 | 2024-05-21 15:39:10 | 2024-05-21 15:40:47
铬钝化 | JG1224040097-2 | JG1224040097-2 | DG2 | 东方铬钝化950 | 合格 | 甲 | 韩康 | 5405 | 5403 |  | 0.1 | 710 | / | 色差(花辊印 8172米2个横向241大小0.27,0.18) | 30210015 | 光亮卷 | 0.1-SPCC | 30110014 | 铬钝化卷 | 0.1-SPCC |  | 10 | MO000350-021 | 2024-05-21 15:31:34 | 2024-05-21 15:32:09
铬钝化 | JG1224040090-21 | JG1224040090-21 | DG2 | 东方铬钝化950 | 合格 | 乙 | 李志祥 | 3550 | 3541 |  | 0.1 | 710 | / |  | 30210015 | 光亮卷 | 0.1-SPCC | 30110014 | 铬钝化卷 | 0.1-SPCC |  | 10 | MO000350-015 | 2024-05-21 15:30:25 | 2024-05-21 15:30:43
铬钝化 | JG1224040089-1 | JG1224040089-1 | DG2 | 东方铬钝化950 | 合格 | 乙 | 李志祥 | 5600 | 5586 |  | 0.1 | 710 | / |  | 30210015 | 光亮卷 | 0.1-SPCC | 30110014 | 铬钝化卷 | 0.1-SPCC |  | 10 | MO000350-013 | 2024-05-21 15:29:07 | 2024-05-21 15:29:41
铬钝化 | JG1224040085-11 | JG1224040085-1 | DG2 | 东方铬钝化950 | 合格 | 乙 | 李志祥 | 5540 | 3539 | 6700 | 0.1 | 710 | / |  | 30210015 | 光亮卷 | 0.1-SPCC | 30110014 | 铬钝化卷 | 0.1-SPCC |  | 10 | MO000350-011-01 | 2024-05-21 15:26:09 | 2024-05-21 15:28:46
铬钝化 | JG1224040085-12 | JG1224040085-1 | DG2 | 东方铬钝化950 | 合格 | 乙 | 李志祥 | 5540 | 1319 | 2440 | 0.1 | 710 | / | 条印 辊印 板面发黄 | 30210015 | 光亮卷 | 0.1-SPCC | 30110014 | 铬钝化卷 | 0.1-SPCC |  | 10 | MO000350-011-02 | 2024-05-21 15:26:09 | 2024-05-21 15:28:46
铬钝化 | JG1224040085-13 | JG1224040085-1 | DG2 | 东方铬钝化950 | 合格 | 乙 | 李志祥 | 5540 | 620 | 1150 | 0.1 | 710 | / | 机组断带报废 | 30210015 | 光亮卷 | 0.1-SPCC | 30110014 | 铬钝化卷 | 0.1-SPCC |  | 10 | MO000350-011-03 | 2024-05-21 15:26:09 | 2024-05-21 15:28:46
铬钝化 | JG1124030452 | JG1124030452 | DG2 | 东方铬钝化950 | 合格 | 乙 | 李志祥 | 5590 | 5585 |  | 0.1 | 710 | / | 针眼孔洞(10092米孔洞大小0.53操477 色差 辊印) | 30210015 | 光亮卷 | 0.1-SPCC | 30110014 | 铬钝化卷 | 0.1-SPCC |  | 10 | MO000350-009 | 2024-05-21 15:24:35 | 2024-05-21 15:25:31
铬钝化 | JG1124020216-2 | JG1124020216-2 | DG2 | 东方铬钝化950 | 合格 | 甲 | 夏亚军 | 6400 | 6355 |  | 0.1 | 710 | / | 乳化斑(白斑 碱液斑 条印 辊印) | 30210015 | 光亮卷 | 0.1-SPCC | 30110014 | 铬钝化卷 | 0.1-SPCC |  | 10 | MO000350-007 | 2024-05-21 15:22:53 | 2024-05-21 15:24:09
最终退火 | JL0024040050 | JL0024040050 | DT20 | 东方20# | 合格 | 乙 | 张天圣,陈国,李楷文 | 5965 | 5965 | 6090 | 0.2 | 610 | 转退火(590℃) |  | 20100023 | 轧硬 | 0.4*610-SPCC | 31010030 | 小品种钢卷 | 0.2-SPCC |  | 50 | MO000275-007 | 2024-05-21 15:16:05 | 2024-05-21 17:07:22
最终退火 | JL0024040081 | JL0024040081 | DT20 | 东方20# | 合格 | 乙 | 张天圣,陈国,李楷文 | 5325 | 5325 | 7360 | 0.4 | 610 | 东莞鸿力:退火(590℃)、转750平整 |  | 20100023 | 轧硬 | 0.4*610-SPCC | 31010010 | 小品种钢卷 | 0.15-SPCC |  | 50 | MO000276-003 | 2024-05-21 15:14:56 | 2024-05-21 17:06:47
一次脱脂 | JL11240301132 | JL1124030113 | DX2 | 东方950脱脂2# | 合格 | 甲 | 周志平,韩成飞 | 10120 | 5175 | 970 | 1.2 | 570 | 脱脂(单位张力3.5），转650轧机 | 细划伤锈斑 | 20100146 | 轧硬 | 1.2*570-SPCC | 31010073 | 小品种钢卷 | 0.762-SPCC |  | 10 | MO000333-001-02 | 2024-05-21 14:01:46 | 2024-05-21 14:05:25
一次脱脂 | JL11240301131 | JL1124030113 | DX2 | 东方950脱脂2# | 合格 | 甲 | 周志平,韩成飞 | 10120 | 4945 | 920 | 1.2 | 570 | 脱脂(单位张力3.5），转650轧机 | 细条印划伤 | 20100146 | 轧硬 | 1.2*570-SPCC | 31010073 | 小品种钢卷 | 0.762-SPCC |  | 10 | MO000333-001-01 | 2024-05-21 14:01:46 | 2024-05-21 14:05:25
铬钝化 | JG1124040047-21 | JG1124040047-2 | DG2 | 东方铬钝化950 | 合格 | 甲 | 夏亚军 | 6095 | 3704 | 6400 | 0.1 | 760 | / | 针眼孔洞（780一个孔洞，横向209.4 大小203.5） | 30210015 | 光亮卷 | 0.1-SPCC | 30110014 | 铬钝化卷 | 0.1-SPCC |  | 10 | MO000372-011-01 | 2024-05-21 11:29:41 | 2024-05-21 11:32:35
铬钝化 | JG1124040047-22 | JG1124040047-2 | DG2 | 东方铬钝化950 | 合格 | 甲 | 夏亚军 | 6095 | 2384 | 4140 | 0.1 | 760 | / |  | 30210015 | 光亮卷 | 0.1-SPCC | 30110014 | 铬钝化卷 | 0.1-SPCC |  | 10 | MO000372-011-02 | 2024-05-21 11:29:41 | 2024-05-21 11:32:35
铬钝化 | JG1124040060-11 | JG1124040060-1 | DG2 | 东方铬钝化950 | 合格 | 甲 | 夏亚军 | 7750 | 2585 | 4500 | 0.1 | 760 | / |  | 30210015 | 光亮卷 | 0.1-SPCC | 30110014 | 铬钝化卷 | 0.1-SPCC |  | 10 | MO000372-014-01 | 2024-05-21 11:01:23 | 2024-05-21 11:02:44
铬钝化 | JG1124040060-12 | JG1124040060-1 | DG2 | 东方铬钝化950 | 合格 | 甲 | 夏亚军 | 7750 | 2591 | 4500 | 0.1 | 760 | / |  | 30210015 | 光亮卷 | 0.1-SPCC | 30110014 | 铬钝化卷 | 0.1-SPCC |  | 10 | MO000372-014-02 | 2024-05-21 11:01:23 | 2024-05-21 11:02:44
铬钝化 | JG1124040060-13 | JG1124040060-1 | DG2 | 东方铬钝化950 | 合格 | 甲 | 夏亚军 | 7750 | 2549 | 4440 | 0.1 | 760 | / |  | 30210015 | 光亮卷 | 0.1-SPCC | 30110014 | 铬钝化卷 | 0.1-SPCC |  | 10 | MO000372-014-03 | 2024-05-21 11:01:23 | 2024-05-21 11:02:44
铬钝化 | JG1124040062-1 | JG1124040062-1 | DG2 | 东方铬钝化950 | 合格 | 甲 | 夏亚军 | 6990 | 6975 |  | 0.1 | 760 | / | 针眼孔洞(115-125米6个孔洞 横向12.9-14.8 大小3.45-0.35 白斑 条印 辊印) | 30210015 | 光亮卷 | 0.1-SPCC | 30110014 | 铬钝化卷 | 0.1-SPCC |  | 10 | MO000372-015 | 2024-05-21 10:58:59 | 2024-05-21 11:00:57
铬钝化 | JG1224030692-2 | JG1224030692-2 | DG2 | 东方铬钝化950 | 合格 | 甲 | 夏亚军 | 3740 | 3733 |  | 0.1 | 760 | / | 针眼孔洞(2455-2470米3个孔洞 横向21.3 大小0.18-0.27) | 30210015 | 光亮卷 | 0.1-SPCC | 30110014 | 铬钝化卷 | 0.1-SPCC |  | 10 | MO000372-019 | 2024-05-21 10:56:29 | 2024-05-21 10:57:32
最终平整 | JL00240400471 | JL0024040047 | DP2 | 东方750平整 | 合格 | 甲 | 丁振,刘飞 | 6438.071 | 2930 | 3150 | 0.2 | 610 | 转750平整用超光棍Ra<0.1μm平整、厚度公差：0.19-0.2mm、硬度90-110HV,粗糙度Ra≤0.15μm,平整一分二 | 粘钢折印（传边折印2~3cm，内2000米操边折印3-25cm，操边折印1~2cm，振纹（来料振纹重，横条印），线条印（来料暗线印） | 20100023 | 轧硬 | 0.4*610-SPCC | 31010030 | 小品种钢卷 | 0.2-SPCC |  | 60 | MO000275-005-01 | 2024-05-21 10:54:27 | 2024-05-21 11:08:41
最终平整 | JL00240400472 | JL0024040047 | DP2 | 东方750平整 | 合格 | 甲 | 丁振,刘飞 | 6438.071 | 2950 | 3190 | 0.2 | 610 | 转750平整用超光棍Ra<0.1μm平整、厚度公差：0.19-0.2mm、硬度90-110HV,粗糙度Ra≤0.15μm,平整一分二 | 粘钢折印（传边折印2~4cm，操边折印2-7cm尾部200米不规律折印，振纹（来料振纹重，横条印），线条印（来料暗线印） | 20100023 | 轧硬 | 0.4*610-SPCC | 31010030 | 小品种钢卷 | 0.2-SPCC |  | 60 | MO000275-005-02 | 2024-05-21 10:54:27 | 2024-05-21 11:08:41
铬钝化 | JG1224030740-11 | JG1224030740-1 | DG2 | 东方铬钝化950 | 合格 | 甲 | 夏亚军 | 7480 | 2461 | 4300 | 0.1 | 760 | / |  | 30210015 | 光亮卷 | 0.1-SPCC | 30110014 | 铬钝化卷 | 0.1-SPCC |  | 10 | MO000372-020-01 | 2024-05-21 10:53:10 | 2024-05-21 10:54:42
铬钝化 | JG1224030740-12 | JG1224030740-1 | DG2 | 东方铬钝化950 | 合格 | 甲 | 夏亚军 | 7480 | 2461 | 4300 | 0.1 | 760 | / |  | 30210015 | 光亮卷 | 0.1-SPCC | 30110014 | 铬钝化卷 | 0.1-SPCC |  | 10 | MO000372-020-02 | 2024-05-21 10:53:10 | 2024-05-21 10:54:42
铬钝化 | JG1224030740-13 | JG1224030740-1 | DG2 | 东方铬钝化950 | 合格 | 甲 | 夏亚军 | 7480 | 2547 | 4450 | 0.1 | 760 | / |  | 30210015 | 光亮卷 | 0.1-SPCC | 30110014 | 铬钝化卷 | 0.1-SPCC |  | 10 | MO000372-020-03 | 2024-05-21 10:53:10 | 2024-05-21 10:54:42
铬钝化 | JG1224040004-21 | JG1224040004-2 | DG2 | 东方铬钝化950 | 合格 | 甲 | 夏亚军 | 6150 | 2467 | 4300 | 0.1 | 760 | / |  | 30210015 | 光亮卷 | 0.1-SPCC | 30110014 | 铬钝化卷 | 0.1-SPCC |  | 10 | MO000372-024-01 | 2024-05-21 10:50:40 | 2024-05-21 10:52:03
铬钝化 | JG1224040004-22 | JG1224040004-2 | DG2 | 东方铬钝化950 | 合格 | 甲 | 夏亚军 | 6150 | 3675 | 6440 | 0.1 | 760 | / |  | 30210015 | 光亮卷 | 0.1-SPCC | 30110014 | 铬钝化卷 | 0.1-SPCC |  | 10 | MO000372-024-02 | 2024-05-21 10:50:40 | 2024-05-21 10:52:03
铬钝化 | JG1224040010-12 | JG1224040010-1 | DG2 | 东方铬钝化950 | 合格 | 甲 | 夏亚军 | 7530 | 2525 | 4400 | 0.1 | 760 | / |  | 30210015 | 光亮卷 | 0.1-SPCC | 30110014 | 铬钝化卷 | 0.1-SPCC |  | 10 | MO000372-025-02 | 2024-05-21 10:48:22 | 2024-05-21 10:50:06
铬钝化 | JG1224040010-13 | JG1224040010-1 | DG2 | 东方铬钝化950 | 合格 | 甲 | 夏亚军 | 7530 | 2465 | 4310 | 0.1 | 760 | / |  | 30210015 | 光亮卷 | 0.1-SPCC | 30110014 | 铬钝化卷 | 0.1-SPCC |  | 10 | MO000372-025-03 | 2024-05-21 10:48:22 | 2024-05-21 10:50:06
铬钝化 | JG1224040010-11 | JG1224040010-1 | DG2 | 东方铬钝化950 | 合格 | 甲 | 夏亚军 | 7530 | 2519 | 4400 | 0.1 | 760 | / |  | 30210015 | 光亮卷 | 0.1-SPCC | 30110014 | 铬钝化卷 | 0.1-SPCC |  | 10 | MO000372-025-01 | 2024-05-21 10:48:22 | 2024-05-21 10:50:06
铬钝化 | JG1224040524 | JG1224040524 | DG1 | 东方铬钝化750 | 合格 | 甲 | 孙锋 | 6508 | 6505 |  | 0.15 | 610 | / | 亮点(来料整卷板面规律性大块亮斑) | 30210011 | 光亮卷 | 0.15-SPCC | 30110011 | 铬钝化卷 | 0.15-SPCC |  | 10 | MO000377-001 | 2024-05-21 10:41:01 | 2024-05-21 10:41:54
铬钝化 | JL0024030062-2 | JL0024030062-2 | DG1 | 东方铬钝化750 | 合格 | 甲 | 孙锋 | 5310 | 5291 |  | 0.15 | 610 | / | 锈斑(来料板面锈斑点重，偶有黄锈班),针眼孔洞(1920米横向597mm处2个孔洞，大小0.17) | 30210011 | 光亮卷 | 0.15-SPCC | 30110011 | 铬钝化卷 | 0.15-SPCC |  | 10 | MO000378-001 | 2024-05-21 10:39:22 | 2024-05-21 10:40:27
铬钝化 | JG1224040627 | JG1224040627 | DG1 | 东方铬钝化750 | 合格 | 甲 | 周建锋 | 3430 | 3420 |  | 0.1 | 630 | / | 针眼孔洞(6810米横向23，大小0.17) | 30210015 | 光亮卷 | 0.1-SPCC | 30110014 | 铬钝化卷 | 0.1-SPCC |  | 10 | MO000354-009 | 2024-05-21 10:37:17 | 2024-05-21 10:38:13
铬钝化 | JG1224040625 | JG1224040625 | DG1 | 东方铬钝化750 | 合格 | 甲 | 周建锋 | 3822 | 3822 |  | 0.1 | 630 | / | 针眼孔洞(7670/7680/7680/7720米横向42/17/25/17大小0.11/0.11/0.11/0.17,7790米横向22-44mm处5个孔洞，大小0.11,7820米横向427，大小0.34),针眼孔洞(8050米横向65/139，大小0.11/0.39) | 30210015 | 光亮卷 | 0.1-SPCC | 30110014 | 铬钝化卷 | 0.1-SPCC |  | 10 | MO000354-008 | 2024-05-21 10:36:05 | 2024-05-21 10:36:53
铬钝化 | JG1224040622 | JG1224040622 | DG1 | 东方铬钝化750 | 合格 | 甲 | 周建锋 | 3740 | 3740 |  | 0.1 | 630 | / |  | 30210015 | 光亮卷 | 0.1-SPCC | 30110014 | 铬钝化卷 | 0.1-SPCC |  | 10 | MO000354-007 | 2024-05-21 10:35:12 | 2024-05-21 10:35:35
铬钝化 | JG1224040628 | JG1224040628 | DG1 | 东方铬钝化750 | 合格 | 甲 | 周建锋 | 3332 | 3324 |  | 0.1 | 630 | / |  | 30210015 | 光亮卷 | 0.1-SPCC | 30110014 | 铬钝化卷 | 0.1-SPCC |  | 10 | MO000354-010 | 2024-05-21 10:34:01 | 2024-05-21 10:34:45
铬钝化 | JG1224040244-1 | JG1224040244-1 | DG2 | 东方铬钝化950 | 合格 | 甲 | 韩康 | 5390 | 5357 |  | 0.1 | 710 | / |  | 30210015 | 光亮卷 | 0.1-SPCC | 30110014 | 铬钝化卷 | 0.1-SPCC |  | 10 | MO000350-043 | 2024-05-21 10:29:54 | 2024-05-21 10:30:49
铬钝化 | JG1224040133-12 | JG1224040133-12 | DG2 | 东方铬钝化950 | 合格 | 乙 | 李志祥 | 5070 | 5015 |  | 0.1 | 710 | / |  | 30210015 | 光亮卷 | 0.1-SPCC | 30110014 | 铬钝化卷 | 0.1-SPCC |  | 10 | MO000350-041 | 2024-05-21 10:28:13 | 2024-05-21 10:29:19
铬钝化 | JG1224040126-2 | JG1224040126-2 | DG2 | 东方铬钝化950 | 合格 | 乙 | 李志祥 | 6660 | 6633 |  | 0.1 | 710 | / | 针眼孔洞(4167米孔洞大小0.35操209 9950米3个孔洞大小1.24-1.94操137 10633米1个孔洞大小0.18操336 色差 辊印) | 30210015 | 光亮卷 | 0.1-SPCC | 30110014 | 铬钝化卷 | 0.1-SPCC |  | 10 | MO000350-039 | 2024-05-21 10:11:48 | 2024-05-21 10:13:52
铬钝化 | JG1224040098-1 | JG1224040098-1 | DG2 | 东方铬钝化950 | 合格 | 乙 | 李志祥 | 7015 | 6983 |  | 0.1 | 710 | / | 色差(色差 辊印 条印) | 30210015 | 光亮卷 | 0.1-SPCC | 30110014 | 铬钝化卷 | 0.1-SPCC |  | 10 | MO000350-023 | 2024-05-21 09:57:16 | 2024-05-21 09:58:16
铬钝化 | JG1224040253-2 | JG1224040253-2 | DG2 | 东方铬钝化950 | 合格 | 乙 | 李志祥 | 6570 | 6570 |  | 0.1 | 710 | / | 色差(色差 辊印) | 30210015 | 光亮卷 | 0.1-SPCC | 30110014 | 铬钝化卷 | 0.1-SPCC |  | 10 | MO000350-049 | 2024-05-21 09:50:13 | 2024-05-21 09:51:55
铬钝化 | JG1224040247-2 | JG1224040247-2 | DG2 | 东方铬钝化950 | 合格 | 甲 | 夏亚军 | 5075 | 5037 |  | 0.1 | 710 | / |  | 30210015 | 光亮卷 | 0.1-SPCC | 30110014 | 铬钝化卷 | 0.1-SPCC |  | 10 | MO000350-045 | 2024-05-21 09:42:05 | 2024-05-21 09:43:33
铬钝化 | JG1224040249-1 | JG1224040249-1 | DG2 | 东方铬钝化950 | 合格 | 乙 | 李志祥 | 5560 | 5553 |  | 0.1 | 710 | / | 偶有松花印 | 30210015 | 光亮卷 | 0.1-SPCC | 30110014 | 铬钝化卷 | 0.1-SPCC |  | 10 | MO000350-047 | 2024-05-21 09:38:34 | 2024-05-21 09:56:07
铬钝化 | JG1224040126-1 | JG1224040126-1 | DG2 | 东方铬钝化950 | 合格 | 甲 | 夏亚军 | 6600 | 6537 |  | 0.1 | 710 | / |  | 30210015 | 光亮卷 | 0.1-SPCC | 30110014 | 铬钝化卷 | 0.1-SPCC |  | 10 | MO000350-037 | 2024-05-21 09:20:30 | 2024-05-21 09:21:44
铬钝化 | JG1224040461 | JG1224040461 | DG1 | 东方铬钝化750 | 合格 | 甲 | 周建锋 | 4920 | 4911 |  | 0.15 | 610 | / | 针眼孔洞(3500米横向377，大小0.17),碎边(来料操边小碎边，来料板面色差，辊印，白斑) | 30210011 | 光亮卷 | 0.15-SPCC | 30110011 | 铬钝化卷 | 0.15-SPCC |  | 10 | MO000355-005 | 2024-05-21 09:09:17 | 2024-05-21 09:11:18
铬钝化 | JG1224040350 | JG1224040350 | DG1 | 东方铬钝化750 | 合格 | 乙 | 李澍 | 5152 | 5141 |  | 0.15 | 610 | / | 色差(白斑 辊印 条印 ) | 30210011 | 光亮卷 | 0.15-SPCC | 30110011 | 铬钝化卷 | 0.15-SPCC |  | 10 | MO000355-003 | 2024-05-21 08:59:49 | 2024-05-21 09:03:06
铬钝化 | JG1224040114-12 | JG1224040114-1 | DG2 | 东方铬钝化950 | 合格 | 乙 | 陈猛,李志祥 | 7655 | 3749 | 6990 | 0.1 | 710 | / |  | 30210015 | 光亮卷 | 0.1-SPCC | 30110014 | 铬钝化卷 | 0.1-SPCC |  | 10 | MO000350-033-02 | 2024-05-21 08:43:19 | 2024-05-21 08:45:06
铬钝化 | JG1224040114-11 | JG1224040114-1 | DG2 | 东方铬钝化950 | 合格 | 乙 | 陈猛,李志祥 | 7655 | 3849 | 7130 | 0.1 | 710 | / |  | 30210015 | 光亮卷 | 0.1-SPCC | 30110014 | 铬钝化卷 | 0.1-SPCC |  | 10 | MO000350-033-01 | 2024-05-21 08:43:19 | 2024-05-21 08:45:06
铬钝化 | JG1224040108-1 | JG1224040108-1 | DG2 | 东方铬钝化950 | 合格 | 乙 | 陈猛,李志祥 | 5616 | 5605 | 10300 | 0.1 | 710 | / |  | 30210015 | 光亮卷 | 0.1-SPCC | 30110014 | 铬钝化卷 | 0.1-SPCC |  | 10 | MO000350-029 | 2024-05-21 08:37:23 | 2024-05-21 08:39:30
最终冷轧 | JL122404013821 | JL122404013821 | DZ1 | 东方650轧机 | 合格 | 甲 | 关颜伟,徐炜 | 1965 | 1900 |  | 1.2 | 610 | 650轧机中间道次普光辊（Ra0.2-0.3μm)最后一道用Ra1.3-1.5um毛化辊轧制0.8mm(1.2-1.0-0.85-0.8)厚度公差：0.808--0.813mm,HV0.3:150-180，HR30T58-66,粗糙度0.6-1.0μM，抗拉强度420-520Mpa,转750平整 |  | 20100130 | 轧硬 | 1.2*610-SPCC | 31010077 | 小品种钢卷 | 0.8-SPCC |  | 30 | MO000386-001 | 2024-05-20 17:08:39 | 2024-05-20 17:09:04
最终退火 | JL122404013822 | JL122404013822 | DT20 | 东方20# | 合格 | 甲 | 吴双勇,程新华,李龙礼 | 4790 | 4790 | 1455 | 1.2 | 610 | 退火温度(620℃)、转850平整 |  | 20100130 | 轧硬 | 1.2*610-SPCC | 31010069 | 小品种钢卷 | 0.69-SPCC |  | 40 | MO000384-002 | 2024-05-20 16:47:44 | 2024-05-20 16:48:34
一次退火 | JL122404013821 | JL122404013821 | DT8 | 东方8# | 合格 | 甲 | 吴双勇,程新华,李龙礼 | 1965 | 1965 | 340 | 1.2 | 610 | 退火温度（620℃）、转650轧机 |  | 20100130 | 轧硬 | 1.2*610-SPCC | 31010077 | 小品种钢卷 | 0.8-SPCC |  | 20 | MO000386-001 | 2024-05-20 16:47:44 | 2024-05-20 16:48:34
最终脱脂 | JL122404013822 | JL122404013822 | DX1 | 东方950脱脂1# | 合格 | 甲 | 王建军,关莫平 | 4940 | 4790 | 1455 | 1.2 | 610 | 脱脂单位张力（3.8）、转退火 |  | 20100130 | 轧硬 | 1.2*610-SPCC | 31010069 | 小品种钢卷 | 0.69-SPCC |  | 30 | MO000384-002 | 2024-05-20 16:30:56 | 2024-05-20 16:31:48
最终脱脂 | JL1124030006-12 | JL1124030006-12 | DX1 | 东方950脱脂1# | 合格 | 甲 | 王建军,关莫平 | 4610 | 4470 | 1580 | 0.762 | 570 | 昆山富维:脱脂（单位张力4.0）、转退火 |  | 31010073 | 小品种钢卷 | 0.762-SPCC | 31010065 | 小品种钢卷 | 0.65-SPCC |  | 20 | MO000297-001 | 2024-05-20 16:28:57 | 2024-05-20 16:29:49
最终冷轧 | JL12240401372 | JL12240401372 | DZ1 | 东方650轧机 | 合格 | 甲 | 关颜伟 | 6545 | 6800 | 2100 | 0.69 | 610 | 650轧机中间道次普光辊（Ra0.2-0.3μm)，最后一道用Ra1.1-1.3μm毛化辊轧制0.69mm(1.2-0.95-0.80-0.75-0.69),厚度公差：0.695-0.700mm,HV85-105,Ra0.5-0.8μm,转脱脂 |  | 20100130 | 轧硬 | 1.2*610-SPCC | 31010069 | 小品种钢卷 | 0.69-SPCC |  | 20 | MO000384-001 | 2024-05-20 16:14:08 | 2024-05-30 13:07:40
最终冷轧 | JL122404013822 | JL122404013822 | DZ1 | 东方650轧机 | 合格 | 乙 | 朱明,刘爱民 | 5000 | 4940 |  | 1.2 | 610 | 650轧机中间道次普光辊（Ra0.2-0.3μm)，最后一道用Ra1.1-1.3μm毛化辊轧制0.69mm(1.2-0.95-0.80-0.75-0.69),厚度公差：0.695-0.700mm,HV85-105,Ra0.5-0.8μm,转脱脂 |  | 20100130 | 轧硬 | 1.2*610-SPCC | 31010069 | 小品种钢卷 | 0.69-SPCC |  | 20 | MO000384-002 | 2024-05-20 16:12:42 | 2024-05-20 16:13:32
最终冷轧 | JL1124030006-12 | JL1124030006-12 | DZ1 | 东方650轧机 | 合格 | 乙 | 刘爱民,朱明 | 4710 | 4610 |  | 0.762 | 570 | 昆山富维:650轧机中间道次普光辊（Ra0.2-0.3μm)最后一道用Ra0.6-0.8um毛化辊轧制0.65mm(0.762-0.7-0.65),厚度公差：0.650-0.655mm,HV80-100,Ra0.3-0.55μm,转脱脂 |  | 31010073 | 小品种钢卷 | 0.762-SPCC | 31010065 | 小品种钢卷 | 0.65-SPCC |  | 10 | MO000297-001 | 2024-05-20 16:06:45 | 2024-05-20 16:07:45
一次脱脂 | JL122404013821 | JL122404013821 | DX2 | 东方950脱脂2# | 合格 | 甲 | 周志平,韩成飞 | 1965 | 1965 | 340 | 1.2 | 610 | 脱脂单位张力（3.5）、转退火 |  | 20100130 | 轧硬 | 1.2*610-SPCC | 31010077 | 小品种钢卷 | 0.8-SPCC |  | 10 | MO000386-001 | 2024-05-20 16:00:59 | 2024-05-20 16:01:40
一次脱脂 | JL122404013822 | JL122404013822 | DX2 | 东方950脱脂2# | 合格 | 甲 | 周志平,韩成飞 | 5000 | 5000 | 870 | 1.2 | 610 | 脱脂单位张力（3.5）、转650轧机 |  | 20100130 | 轧硬 | 1.2*610-SPCC | 31010069 | 小品种钢卷 | 0.69-SPCC |  | 10 | MO000384-002 | 2024-05-20 15:50:11 | 2024-05-20 15:59:54
一次脱脂 | JL12240401372 | JL12240401372 | DX2 | 东方950脱脂2# | 合格 | 甲 | 周志平,韩成飞 | 6545 | 6545 | 1200 | 1.2 | 610 | 脱脂单位张力（3.5）、转650轧机 |  | 20100130 | 轧硬 | 1.2*610-SPCC | 31010069 | 小品种钢卷 | 0.69-SPCC |  | 10 | MO000384-001 | 2024-05-20 15:41:50 | 2024-05-20 15:43:53
一次脱脂 | JL00240300421 | JL0024030042 | DX2 | 东方950脱脂2# | 合格 | 甲 | 王建军,关莫平 | 12445 | 6270 | 2275 | 0.6 | 590 | 脱脂单位张力（6.0）、转650轧机 |  | 20100077 | 轧硬 | 0.6*590-SPCC | 31010021 | 小品种钢卷 | 0.22-SPCC |  | 10 | MO000380-001-01 | 2024-05-20 15:36:13 | 2024-05-20 15:37:37
一次脱脂 | JL00240300422 | JL0024030042 | DX2 | 东方950脱脂2# | 合格 | 甲 | 王建军,关莫平 | 12445 | 6160 | 2250 | 0.6 | 590 | 脱脂单位张力（6.0）、转650轧机 |  | 20100077 | 轧硬 | 0.6*590-SPCC | 31010021 | 小品种钢卷 | 0.22-SPCC |  | 10 | MO000380-001-02 | 2024-05-20 15:36:13 | 2024-05-20 15:37:37
最终脱脂 | JL0024040081 | JL0024040081 | DX1 | 东方950脱脂1# | 合格 | 乙 | 何晓健,张东兵 | 5660.52 | 5325 | 7360 | 0.4 | 610 | 东莞鸿力:脱脂(单位张力3.5）、转退火 |  | 20100023 | 轧硬 | 0.4*610-SPCC | 31010010 | 小品种钢卷 | 0.15-SPCC |  | 40 | MO000276-003 | 2024-05-20 13:21:15 | 2024-05-20 13:22:00
最终脱脂 | JL0024040050 | JL0024040050 | DX2 | 东方950脱脂1# | 合格 | 甲 | 王建军,关莫平 | 6470.021 | 5965 | 6090 | 0.2 | 610 | 东莞鸿力：脱脂(单位张力3.0）、转退火 |  | 20100023 | 轧硬 | 0.4*610-SPCC | 31010030 | 小品种钢卷 | 0.2-SPCC |  | 40 | MO000275-007 | 2024-05-20 13:09:13 | 2024-05-20 13:12:48
最终退火 | JL0024040070 | JL0024040070 | DT20 | 东方20# | 合格 | 甲 | 刘忠于 | 6496.647 | 5990 | 6200 | 0.4 | 610 | 转退火(590℃) |  | 20100023 | 轧硬 | 0.4*610-SPCC | 31010030 | 小品种钢卷 | 0.2-SPCC |  | 50 | MO000275-001 | 2024-05-20 11:00:58 | 2024-05-20 11:02:33
最终退火 | JL0024040047 | JL0024040047 | DT20 | 东方20# | 合格 | 甲 | 刘忠于 | 6438.071 | 6438 | 0 | 0.4 | 610 | 转退火(590℃) |  | 20100023 | 轧硬 | 0.4*610-SPCC | 31010030 | 小品种钢卷 | 0.2-SPCC |  | 50 | MO000275-005 | 2024-05-20 11:00:58 | 2024-05-20 11:02:33
最终平整 | JL00240301001 | JL0024030100 | DP2 | 东方850平整 | 合格 | 乙 | 鞠承 | 5970 | 2780 | 1300 | 0.44 | 610 | 泰兴双永:850平整用Ra1.3-1.5μm毛化辊厚度公差：0.43-0.45mm，硬度95-110HV，粗糙度0.8-1.0μm |  | 20100082 | 轧硬 | 0.6*610-SPCC | 31010045 | 小品种钢卷 | 0.44-SPCC |  | 50 | MO000273-002-01 | 2024-05-20 10:49:43 | 2024-05-20 10:52:13
最终平整 | JL00240301002 | JL0024030100 | DP2 | 东方850平整 | 合格 | 乙 | 鞠承 | 5970 | 2850 | 1350 | 0.44 | 610 | 泰兴双永:850平整用Ra1.3-1.5μm毛化辊厚度公差：0.43-0.45mm，硬度95-110HV，粗糙度0.8-1.0μm |  | 20100082 | 轧硬 | 0.6*610-SPCC | 31010045 | 小品种钢卷 | 0.44-SPCC |  | 50 | MO000273-002-02 | 2024-05-20 10:49:43 | 2024-05-20 10:52:13
最终退火 | JL1124030006-12 | JL1124030006-12 | DT20 | 东方20# | 合格 | 甲 | 吴双勇 | 4470 | 4470 | 1580 | 0.762 | 570 | 昆山富维:退火(620℃)、转850平整 |  | 31010073 | 小品种钢卷 | 0.762-SPCC | 31010065 | 小品种钢卷 | 0.65-SPCC |  | 30 | MO000297-001 | 2024-05-19 01:45:32 | 2024-05-21 15:10:56
最终平整 | JL00240300861 | JL0024030086 | DP2 | 东方850平整 | 合格 | 乙 | 鞠承 | 5700 | 2760 | 1300 | 0.6 | 610 | 泰兴双永:850平整用Ra1.3-1.5μm毛化辊厚度公差：0.43-0.45mm，硬度95-110HV，粗糙度0.8-1.0μm | 色差（表面),白版（表面） | 20100082 | 轧硬 | 0.6*610-SPCC | 31010045 | 小品种钢卷 | 0.44-SPCC |  | 50 | MO000273-001-01 | 2024-05-17 10:28:27
最终平整 | JL00240300862 | JL0024030086 | DP2 | 东方850平整 | 合格 | 乙 | 鞠承 | 5700 | 2640 | 1250 | 0.6 | 610 | 泰兴双永:850平整用Ra1.3-1.5μm毛化辊厚度公差：0.43-0.45mm，硬度95-110HV，粗糙度0.8-1.0μm | 色差（表面),白版（表面） | 20100082 | 轧硬 | 0.6*610-SPCC | 31010045 | 小品种钢卷 | 0.44-SPCC |  | 50 | MO000273-001-02 | 2024-05-17 10:28:27
最终平整 | JL1224040108-21 | JL1224040108-2 | DP2 | 东方750平整 | 合格 | 乙 | 龚政,钱琨 | 6660 | 3300 | 950 | 1.2 | 610 | 泰兴双永：转750平整用Ra1.4-1.6μm毛化辊，厚度公差：0.73-0.76mm，硬度95-110，粗糙度0.7-0.9μm. | 振纹（来料振纹重，横辊印） | 20100130 | 轧硬 | 1.2*610-SPCC | 31010072 | 小品种钢卷 | 0.75-SPCC |  | 60 | MO000271-002-01 | 2024-05-17 10:00:59
最终平整 | JL1224040108-22 | JL1224040108-2 | DP2 | 东方750平整 | 合格 | 乙 | 龚政,钱琨 | 6660 | 3090 | 850 | 1.2 | 610 | 泰兴双永：转750平整用Ra1.4-1.6μm毛化辊，厚度公差：0.73-0.76mm，硬度95-110，粗糙度0.7-0.9μm. | 粘钢折印（尾部长折印重）振纹（来料振纹重，横辊印） | 20100130 | 轧硬 | 1.2*610-SPCC | 31010072 | 小品种钢卷 | 0.75-SPCC |  | 60 | MO000271-002-02 | 2024-05-17 10:00:59
最终平整 | JL0024040086 | JL0024040086 | DP2 | 东方850平整 | 合格 | 甲 | 陈俊华,刘飞 | 5545 | 5280 | 3780 | 0.4 | 610 | 昆山富裕炜：转750平整用Ra1.3-1.5μm毛化辊，厚度公差：0.330-0.340mm，HV180-220，粗糙度0.5-0.8μm |  | 20100023 | 轧硬 | 0.4*610-SPCC | 31010035 | 小品种钢卷 | 0.34-SPCC |  | 60 | MO000295-003 | 2024-05-17 09:58:11
最终脱脂 | JL0024040047 | JL0024040047 | DX2 | 东方950脱脂2# | 合格 | 乙 | 张东兵,韩成飞 | 6438.071 | 6438 | 0 | 0.4 | 610 | 东莞鸿力：脱脂(单位张力3.0）、转退火 |  | 20100023 | 轧硬 | 0.4*610-SPCC | 31010030 | 小品种钢卷 | 0.2-SPCC |  | 40 | MO000275-005 | 2024-05-16 06:06:35
最终脱脂 | JL0024040070 | JL0024040070 | DX2 | 东方950脱脂2# | 合格 | 乙 | 何晓健,张东兵 | 6496.647 | 5990 | 6200 | 0.4 | 610 | 东莞鸿力：脱脂(单位张力3.0）、转退火 |  | 20100023 | 轧硬 | 0.4*610-SPCC | 31010030 | 小品种钢卷 | 0.2-SPCC |  | 40 | MO000275-001 | 2024-05-15 14:14:09
最终冷轧 | JL0024040081 | JL0024040081 | DZ1 | 东方650轧机 | 合格 | 甲 | 关颜伟,徐炜 | 5660.52 | 5445 |  | 0.4 | 610 | 东莞鸿力:650轧机用普光辊Ra0.2-0.3μm轧制0.15mm（0.4-0.3-0.23-0.18-0.15）厚度公差：0.15-0.155mm、转脱脂 |  | 20100023 | 轧硬 | 0.4*610-SPCC | 31010010 | 小品种钢卷 | 0.15-SPCC |  | 30 | MO000276-003 | 2024-05-14 16:24:08
最终冷轧 | JL0024040082 | JL0024040082 | DZ1 | 东方650轧机 | 合格 | 甲 | 关颜伟,徐炜 | 5852.307 | 5455 |  | 0.4 | 610 | 东莞鸿力:650轧机用普光辊Ra0.2-0.3μm轧制0.15mm（0.4-0.3-0.23-0.18-0.15）厚度公差：0.15-0.155mm、转脱脂 |  | 20100023 | 轧硬 | 0.4*610-SPCC | 31010010 | 小品种钢卷 | 0.15-SPCC |  | 30 | MO000276-007 | 2024-05-14 16:21:04
最终冷轧 | JL0024040050 | JL0024040050 | DZ1 | 东方650轧机 | 合格 | 乙 | 刘爱民,朱明 | 6470.021 | 6020 |  | 0.4 | 610 | 东莞鸿力：650轧机用普光辊Ra0.2-0.3μm轧制0.2mm（0.4-0.24-0.2）厚度公差：0.200-0.205mm（注意公差范围）、转脱脂 |  | 20100023 | 轧硬 | 0.4*610-SPCC | 31010030 | 小品种钢卷 | 0.2-SPCC |  | 30 | MO000275-007 | 2024-05-14 16:13:38
最终冷轧 | JL0024040047 | JL0024040047 | DZ1 | 东方650轧机 | 合格 | 乙 | 刘爱民,朱明 | 6438.071 | 6000 |  | 0.4 | 610 | 东莞鸿力：650轧机用普光辊Ra0.2-0.3μm轧制0.2mm（0.4-0.24-0.2）厚度公差：0.200-0.205mm（注意公差范围）、转脱脂 |  | 20100023 | 轧硬 | 0.4*610-SPCC | 31010030 | 小品种钢卷 | 0.2-SPCC |  | 30 | MO000275-005 | 2024-05-14 16:12:36
最终冷轧 | JL0024040087 | JL0024040087 | DZ1 | 东方650轧机 | 合格 | 甲 | 关颜伟,徐炜 | 6459.371 | 6020 |  | 0.4 | 610 | 东莞鸿力：650轧机用普光辊Ra0.2-0.3μm轧制0.2mm（0.4-0.24-0.2）厚度公差：0.200-0.205mm（注意公差范围）、转脱脂 |  | 20100023 | 轧硬 | 0.4*610-SPCC | 31010030 | 小品种钢卷 | 0.2-SPCC |  | 30 | MO000275-003 | 2024-05-14 16:11:27
最终冷轧 | JL0024040070 | JL0024040070 | DZ1 | 东方650轧机 | 合格 | 甲 | 关颜伟,徐炜 | 6496.647 | 6060 |  | 0.4 | 610 | 东莞鸿力：650轧机用普光辊Ra0.2-0.3μm轧制0.2mm（0.4-0.24-0.2）厚度公差：0.200-0.205mm（注意公差范围）、转脱脂 |  | 20100023 | 轧硬 | 0.4*610-SPCC | 31010030 | 小品种钢卷 | 0.2-SPCC |  | 30 | MO000275-001 | 2024-05-14 16:10:14
一次退火 | JL00240400101 | JL0024040010 | DT8 | 东方8# | 合格 |  |  | 4810 | 4810 | 2540 | 0.4 | 610 | 东莞鸿力:退火(620℃)、转650轧机 |  | 20100023 | 轧硬 | 0.4*610-SPCC | 31010010 | 小品种钢卷 | 0.15-SPCC |  | 20 | MO000276-005-01 | 2024-05-14 16:05:27 | 2024-05-14 16:05:27
一次退火 | JL00240400102 | JL0024040010 | DT8 | 东方8# | 合格 |  |  | 7070 | 7070 | 3790 | 0.4 | 610 | 东莞鸿力:退火(620℃)、转650轧机 |  | 20100023 | 轧硬 | 0.4*610-SPCC | 31010010 | 小品种钢卷 | 0.15-SPCC |  | 20 | MO000276-005-02 | 2024-05-14 16:05:27 | 2024-05-14 16:05:27
一次退火 | JL0024040047 | JL0024040047 | DT8 | 东方8# | 合格 |  |  | 6438.071 | 6045 | 3210 | 0.4 | 610 | 东莞鸿力：退火(620℃)、650轧机 |  | 20100023 | 轧硬 | 0.4*610-SPCC | 31010030 | 小品种钢卷 | 0.2-SPCC |  | 20 | MO000275-005 | 2024-05-14 16:05:27 | 2024-05-14 16:05:27
一次退火 | JL00240400092 | JL0024040009 | DT8 | 东方8# | 合格 |  |  | 7085 | 7085 | 3795 | 0.4 | 610 | 东莞鸿力:退火(620℃)、转650轧机 |  | 20100023 | 轧硬 | 0.4*610-SPCC | 31010010 | 小品种钢卷 | 0.15-SPCC |  | 20 | MO000276-001-02 | 2024-05-14 16:05:27 | 2024-05-14 16:05:27
铬钝化 | JG1224030678-22 | JG1224030678-2 | DG1 | 东方铬钝化950 | 合格 | 甲 | 韩康 | 5820 | 3911 | 6840 | 0.1 | 610 | / | 针眼孔洞(4100米1个孔洞 横向441.9 大小3.54) | 30210015 | 光亮卷 | 0.1-SPCC | 30110014 | 铬钝化卷 | 0.1-SPCC |  | 10 | MO000310-121-02 | 2024-05-14 15:33:53 | 2024-05-31 15:42:48
铬钝化 | JG1224030678-21 | JG1224030678-2 | DG1 | 东方铬钝化950 | 合格 | 甲 | 韩康 | 5820 | 1895 | 3300 | 0.1 | 610 | / |  | 30210015 | 光亮卷 | 0.1-SPCC | 30110014 | 铬钝化卷 | 0.1-SPCC |  | 10 | MO000310-121-01 | 2024-05-14 15:33:53 | 2024-05-31 15:42:48
最终脱脂 | JL0024030100 | JL0024030100 | DX2 | 东方950脱脂2# | 合格 | 甲 | 王建军,关莫平 | 5970 | 5765 | 2710 | 0.6 | 610 | 泰兴双永:脱脂(单位张力5.8）、转退火 |  | 20100082 | 轧硬 | 0.6*610-SPCC | 31010045 | 小品种钢卷 | 0.44-SPCC |  | 30 | MO000273-002 | 2024-05-14 15:33:22
最终脱脂 | JL0024030086 | JL0024030086 | DX2 | 东方950脱脂2# | 合格 | 甲 | 王建军,关莫平 | 5700 | 5515 | 2585 | 0.6 | 610 | 泰兴双永:脱脂(单位张力5.8）、转退火 |  | 20100082 | 轧硬 | 0.6*610-SPCC | 31010045 | 小品种钢卷 | 0.44-SPCC |  | 30 | MO000273-001 | 2024-05-14 15:31:07
最终脱脂 | JL0024030089 | JL0024030089 | DX2 | 东方950脱脂2# | 合格 | 甲 | 王建军,关莫平 | 6026.88 | 5700 | 3000 | 0.6 | 610 | 泰兴双永:脱脂(单位张力6.2）、转退火 |  | 20100082 | 轧硬 | 0.6*610-SPCC | 31010040 | 小品种钢卷 | 0.39-SPCC |  | 40 | MO000272-007 | 2024-05-14 15:29:33
最终脱脂 | JL0024030088 | JL0024030088 | DX2 | 东方950脱脂2# | 合格 | 甲 | 王建军,关莫平 | 6032.04 | 5700 | 3000 | 0.6 | 610 | 泰兴双永:脱脂(单位张力6.2）、转退火 |  | 20100082 | 轧硬 | 0.6*610-SPCC | 31010040 | 小品种钢卷 | 0.39-SPCC |  | 40 | MO000272-005 | 2024-05-14 15:27:39
最终脱脂 | JL0024030085 | JL0024030085 | DX2 | 东方950脱脂2# | 合格 | 甲 | 王建军,关莫平 | 6006.24 | 5700 | 3015 | 0.6 | 610 | 泰兴双永:脱脂(单位张力6.2）、转退火 |  | 20100082 | 轧硬 | 0.6*610-SPCC | 31010040 | 小品种钢卷 | 0.39-SPCC |  | 40 | MO000272-003 | 2024-05-14 15:21:49
最终平整 | JL1124040106-22 | JL1124040106-2 | DP2 | 东方750平整 | 合格 | 乙 | 龚政,钱琨 | 5980 | 2490 | 690 | 1.2 | 610 | 泰兴双永：转750平整用Ra1.4-1.6μm毛化辊，厚度公差：0.73-0.76mm，硬度95-110，粗糙度0.7-0.9μm. |  | 20100130 | 轧硬 | 1.2*610-SPCC | 31010072 | 小品种钢卷 | 0.75-SPCC |  | 60 | MO000271-001-02 | 2024-05-14 15:07:15
最终平整 | JL1124040106-21 | JL1124040106-2 | DP2 | 东方750平整 | 合格 | 乙 | 龚政,钱琨 | 5980 | 2765 | 800 |  |  | 泰兴双永：转750平整用Ra1.4-1.6μm毛化辊，厚度公差：0.73-0.76mm，硬度95-110，粗糙度0.7-0.9μm. |  | 20100130 | 轧硬 | 1.2*610-SPCC | 31010072 | 小品种钢卷 | 0.75-SPCC |  | 60 | MO000271-001-01 | 2024-05-14 15:07:15
最终平整 | JL1224040107-21 | JL1224040107-2 | DP2 | 东方750平整 | 合格 | 乙 | 龚政,钱琨 | 6570 | 3115 | 900 | 0.102 | 12.7 | 泰兴双永：转750平整用Ra1.4-1.6μm毛化辊，厚度公差：0.73-0.76mm，硬度95-110，粗糙度0.7-0.9μm. |  | 20100130 | 轧硬 | 1.2*610-SPCC | 31010072 | 小品种钢卷 | 0.75-SPCC |  | 60 | MO000271-003-01 | 2024-05-14 14:40:19
最终平整 | JL1224040107-22 | JL1224040107-2 | DP2 | 东方750平整 | 合格 | 乙 | 龚政,钱琨 | 6570 | 3080 | 860 | 1.2 | 610 | 泰兴双永：转750平整用Ra1.4-1.6μm毛化辊，厚度公差：0.73-0.76mm，硬度95-110，粗糙度0.7-0.9μm. |  | 20100130 | 轧硬 | 1.2*610-SPCC | 31010072 | 小品种钢卷 | 0.75-SPCC |  | 60 | MO000271-003-02 | 2024-05-14 14:40:19
最终退火 | JL1124040106-2 | JL1124040106-2 | DT13 | 东方13# | 合格 |  |  | 5980 | 5845 | 1620 | 1.2 | 610 | 泰兴双永：转退火(620℃) |  | 20100130 | 轧硬 | 1.2*610-SPCC | 31010072 | 小品种钢卷 | 0.75-SPCC |  | 50 | MO000271-001 | 2024-05-14 14:10:21 | 2024-05-14 14:12:05
最终退火 | JL1224040107-2 | JL1224040107-2 | DT13 | 东方13# | 合格 |  |  | 6570 | 6500 |  | 1.2 | 610 | 泰兴双永：转退火(620℃) |  | 20100130 | 轧硬 | 1.2*610-SPCC | 31010072 | 小品种钢卷 | 0.75-SPCC |  | 50 | MO000271-003 | 2024-05-14 14:10:21 | 2024-05-14 14:12:05
一次退火 | JL0024040087 | JL0024040087 | DT8 | 东方8# | 合格 |  |  | 6459.371 | 6060 | 3215 | 0.4 | 610 | 东莞鸿力：退火(620℃)、650轧机 |  | 20100023 | 轧硬 | 0.4*610-SPCC | 31010030 | 小品种钢卷 | 0.2-SPCC |  | 20 | MO000275-003 | 2024-05-14 14:10:21 | 2024-05-14 14:12:05
最终退火 | JL1224040108-2 | JL1224040108-2 | DT13 | 东方13# | 合格 |  |  | 6660 | 6470 | 1800 | 1.2 | 610 | 泰兴双永：转退火(620℃) |  | 20100130 | 轧硬 | 1.2*610-SPCC | 31010072 | 小品种钢卷 | 0.75-SPCC |  | 50 | MO000271-002 | 2024-05-14 14:10:21 | 2024-05-14 14:12:05
最终脱脂 | JL0024030084 | JL0024030084 | DX2 | 东方950脱脂1# | 合格 | 乙 | 何晓健,张东兵 | 6021.72 | 5700 | 3000 | 0.6 | 610 | 泰兴双永:脱脂(单位张力6.2）、转退火 |  | 20100082 | 轧硬 | 0.6*610-SPCC | 31010040 | 小品种钢卷 | 0.39-SPCC |  | 40 | MO000272-001 | 2024-05-14 10:40:05
最终冷轧 | JL0024030086 | JL0024030086 | DZ1 | 东方650轧机 | 合格 | 甲 | 关颜伟,徐炜 | 5700 | 5650 |  | 0.6 | 610 | 泰兴双永:650轧机中间道次普光辊（Ra0.2-0.3μm)轧制,最后一道用Ra1.0-1.2μm毛化辊轧至0.44mm（0.6-0.5-0.44）厚度公差：0.45-0.455mm、板面粗糙度控制在0.6μm以上、转脱脂 |  | 20100082 | 轧硬 | 0.6*610-SPCC | 31010045 | 小品种钢卷 | 0.44-SPCC |  | 20 | MO000273-001 | 2024-05-14 10:35:26
最终冷轧 | JL0024040086 | JL0024040086 | DZ1 | 东方650轧机 | 合格 | 乙 | 刘爱民,朱明,顾峰 | 5545 | 5500 |  | 0.4 | 610 | 昆山富裕炜：转650轧机用Ra1.3-1.5μm毛化辊轧至0.34mm（0.4-0.34）厚度公差：0.333-0.338mm、HV180-220，粗糙度0.5-0.8μm |  | 20100023 | 轧硬 | 0.4*610-SPCC | 31010035 | 小品种钢卷 | 0.34-SPCC |  | 30 | MO000295-003 | 2024-05-14 10:33:32
最终冷轧 | JL0024030089 | JL0024030089 | DZ1 | 东方650轧机 | 合格 | 甲 | 关颜伟,徐炜 | 6026.88 | 5720 |  | 0.6 | 610 | 泰兴双永:650轧机中间道次用普光辊(Ra0.2-0.3um)轧制,最后一道用Ra1.0-1.2μm毛化辊轧至0.39mm（0.6-0.45-0.39）厚度公差：0.4-0.405mm，、板面粗糙度控制在0.6μm以上,转脱脂 |  | 20100082 | 轧硬 | 0.6*610-SPCC | 31010040 | 小品种钢卷 | 0.39-SPCC |  | 30 | MO000272-007 | 2024-05-14 10:31:24
最终冷轧 | JL0024030088 | JL0024030088 | DZ1 | 东方650轧机 | 合格 | 乙 | 刘爱民,朱明 | 6032.04 | 5800 |  | 0.6 | 610 | 泰兴双永:650轧机中间道次用普光辊(Ra0.2-0.3um)轧制,最后一道用Ra1.0-1.2μm毛化辊轧至0.39mm（0.6-0.45-0.39）厚度公差：0.4-0.405mm，、板面粗糙度控制在0.6μm以上,转脱脂 |  | 20100082 | 轧硬 | 0.6*610-SPCC | 31010040 | 小品种钢卷 | 0.39-SPCC |  | 30 | MO000272-005 | 2024-05-14 10:27:28
最终冷轧 | JL0024030085 | JL0024030085 | DZ1 | 东方650轧机 | 合格 | 乙 | 刘爱民,朱明 | 6006.24 | 5770 |  | 0.6 | 610 | 泰兴双永:650轧机中间道次用普光辊(Ra0.2-0.3um)轧制,最后一道用Ra1.0-1.2μm毛化辊轧至0.39mm（0.6-0.45-0.39）厚度公差：0.4-0.405mm，、板面粗糙度控制在0.6μm以上,转脱脂 |  | 20100082 | 轧硬 | 0.6*610-SPCC | 31010040 | 小品种钢卷 | 0.39-SPCC |  | 30 | MO000272-003 | 2024-05-14 10:24:55
最终冷轧 | JL0024030084 | JL0024030084 | DZ1 | 东方650轧机 | 合格 | 甲 | 关颜伟,徐炜 | 6021.72 | 5790 |  | 0.6 | 610 | 泰兴双永:650轧机中间道次用普光辊(Ra0.2-0.3um)轧制,最后一道用Ra1.0-1.2μm毛化辊轧至0.39mm（0.6-0.45-0.39）厚度公差：0.4-0.405mm，、板面粗糙度控制在0.6μm以上,转脱脂 |  | 20100082 | 轧硬 | 0.6*610-SPCC | 31010040 | 小品种钢卷 | 0.39-SPCC |  | 30 | MO000272-001 | 2024-05-14 10:21:10
最终脱脂 | JL1224040107-2 | JL1224040107-2 | DX1 | 东方950脱脂1# | 合格 | 甲 | 关颜伟,徐炜 | 6570 | 6500 |  | 1.2 | 610 | 泰兴双永：转脱脂（单位张力3.5） |  | 20100130 | 轧硬 | 1.2*610-SPCC | 31010072 | 小品种钢卷 | 0.75-SPCC |  | 40 | MO000271-003 | 2024-05-14 10:19:16
最终冷轧 | JL1224040107-2 | JL1224040107-2 | DZ1 | 东方650轧机 | 合格 | 甲 | 关颜伟,徐炜 | 6570 | 6500 |  | 1.2 | 610 | 泰兴双永：转650轧机中间道次普光辊（Ra0.2-0.3μm)轧制,最后一道用Ra1.0-1.2μm毛化辊轧至0.75mm（1.2-0.95-0.82-0.75）厚度公差：0.768-0.773mm |  | 20100130 | 轧硬 | 1.2*610-SPCC | 31010072 | 小品种钢卷 | 0.75-SPCC |  | 30 | MO000271-003 | 2024-05-14 10:17:34
最终冷轧 | JL0024030100 | JL0024030100 | DZ1 | 东方650轧机 | 合格 | 甲 | 刘爱民,朱明 | 5970 | 5960 |  | 0.6 | 610 | 泰兴双永:650轧机中间道次普光辊（Ra0.2-0.3μm)轧制,最后一道用Ra1.0-1.2μm毛化辊轧至0.44mm（0.6-0.5-0.44）厚度公差：0.45-0.455mm、板面粗糙度控制在0.6μm以上、转脱脂 |  | 20100082 | 轧硬 | 0.6*610-SPCC | 31010045 | 小品种钢卷 | 0.44-SPCC |  | 20 | MO000273-002 | 2024-05-14 10:15:10
最终脱脂 | JL0024030101 | JL0024030101 | DX2 | 东方950脱脂2# | 合格 | 乙 | 何晓健,张东兵 | 5975 | 5880 | 2720 | 0.6 | 610 | 泰兴双永:脱脂(单位张力5.8）、转退火 |  | 20100082 | 轧硬 | 0.6*610-SPCC | 31010045 | 小品种钢卷 | 0.44-SPCC |  | 30 | MO000273-003 | 2024-05-13 16:42:35
最终脱脂 | JL1224040108-2 | JL1224040108-2 | DX1 | 东方950脱脂1# | 合格 | 乙 | 何晓健,张东兵 | 6660 | 6470 | 1800 | 1.2 | 610 | 泰兴双永：转脱脂（单位张力3.5） |  | 20100130 | 轧硬 | 1.2*610-SPCC | 31010072 | 小品种钢卷 | 0.75-SPCC |  | 40 | MO000271-002 | 2024-05-13 16:39:18
最终脱脂 | JL1124040106-2 | JL1124040106-2 | DX1 | 东方950脱脂1# | 合格 | 乙 | 何晓健,张东兵 | 5980 | 5845 | 1620 | 1.2 | 610 | 泰兴双永：转脱脂（单位张力3.5） |  | 20100130 | 轧硬 | 1.2*610-SPCC | 31010072 | 小品种钢卷 | 0.75-SPCC |  | 40 | MO000271-001 | 2024-05-13 16:34:36
最终冷轧 | JL0024030101 | JL0024030101 | DZ1 | 东方650轧机 | 合格 | 甲 | 关颜伟,徐炜 | 5975 | 5930 |  | 0.6 | 610 | 泰兴双永:650轧机中间道次普光辊（Ra0.2-0.3μm)轧制,最后一道用Ra1.0-1.2μm毛化辊轧至0.44mm（0.6-0.5-0.44）厚度公差：0.45-0.455mm、板面粗糙度控制在0.6μm以上、转脱脂 |  | 20100082 | 轧硬 | 0.6*610-SPCC | 31010045 | 小品种钢卷 | 0.44-SPCC |  | 20 | MO000273-003 | 2024-05-13 16:27:10
一次脱脂 | JL0024030084 | JL0024030084 | DX1 | 东方950脱脂2# | 合格 | 甲 | 周志平,韩成飞 | 6021.72 | 5835 | 2050 | 0.6 | 610 | 泰兴双永:脱脂(单位张力6.0）、转650轧机 |  | 20100082 | 轧硬 | 0.6*610-SPCC | 31010040 | 小品种钢卷 | 0.39-SPCC |  | 10 | MO000272-001 | 2024-05-13 16:27:08
一次脱脂 | JL0024030088 | JL0024030088 | DX1 | 东方950脱脂2# | 合格 | 甲 | 周志平,韩成飞 | 6032.04 | 5845 | 2050 | 0.6 | 610 | 泰兴双永:脱脂(单位张力6.0）、转650轧机 |  | 20100082 | 轧硬 | 0.6*610-SPCC | 31010040 | 小品种钢卷 | 0.39-SPCC |  | 10 | MO000272-005 | 2024-05-13 16:24:38
一次脱脂 | JL0024030086 | JL0024030086 | DX1 | 东方950脱脂1# | 合格 | 甲 | 王建军,关莫平 | 5700 | 5540 | 2920 | 0.6 | 610 | 泰兴双永:脱脂(单位张力6.0）、转650轧机 |  | 20100082 | 轧硬 | 0.6*610-SPCC | 31010045 | 小品种钢卷 | 0.44-SPCC |  | 10 | MO000273-001 | 2024-05-13 16:16:21
一次脱脂 | JL0024040086 | JL0024040086 | DX1 | 东方950脱脂1# | 合格 | 甲 | 王建军,关莫平 | 5545 | 5480 | 2905 | 0.4 | 610 | 昆山富裕炜：脱脂(单位张力6.0） |  | 20100023 | 轧硬 | 0.4*610-SPCC | 31010035 | 小品种钢卷 | 0.34-SPCC |  | 10 | MO000295-003 | 2024-05-13 16:08:52
一次脱脂 | JL0024040082 | JL0024040082 | DX1 | 东方950脱脂1# | 合格 | 甲 | 王建军,关莫平 | 5852.307 | 5480 | 2905 | 0.4 | 610 | 东莞鸿力:脱脂备注分一包4.8t（单位张力5.0）、转退火 |  | 20100023 | 轧硬 | 0.4*610-SPCC | 31010010 | 小品种钢卷 | 0.15-SPCC |  | 10 | MO000276-007 | 2024-05-13 16:05:11
一次脱脂 | JL00240400101 | JL0024040010 | DX1 | 东方950脱脂1# | 合格 | 甲 | 王建军,关莫平 | 12695.09 | 4810 | 2540 | 0.4 | 610 | 东莞鸿力:脱脂备注分一包4.8t（单位张力5.0）、转退火 |  | 20100023 | 轧硬 | 0.4*610-SPCC | 31010010 | 小品种钢卷 | 0.15-SPCC |  | 10 | MO000276-005-01 | 2024-05-13 16:01:21
一次脱脂 | JL00240400102 | JL0024040010 | DX1 | 东方950脱脂1# | 合格 | 甲 | 王建军,关莫平 | 12695.09 | 7070 | 3790 | 0.4 | 610 | 东莞鸿力:脱脂备注分一包4.8t（单位张力5.0）、转退火 |  | 20100023 | 轧硬 | 0.4*610-SPCC | 31010010 | 小品种钢卷 | 0.15-SPCC |  | 10 | MO000276-005-02 | 2024-05-13 16:01:21
一次脱脂 | JL0024040081 | JL0024040081 | DX1 | 东方950脱脂1# | 合格 | 甲 | 王建军,关莫平 | 5660.52 | 5485 | 2910 | 0.4 | 610 | 东莞鸿力:脱脂备注分一包4.8t（单位张力5.0）、转退火 |  | 20100023 | 轧硬 | 0.4*610-SPCC | 31010010 | 小品种钢卷 | 0.15-SPCC |  | 10 | MO000276-003 | 2024-05-13 16:00:00
一次脱脂 | JL00240400091 | JL0024040009 | DX1 | 东方950脱脂1# | 合格 | 甲 | 王建军,关莫平 | 12679.11 | 4810 | 2550 | 0.4 | 610 | 东莞鸿力:脱脂备注分一包4.8t（单位张力5.0）、转退火 |  | 20100023 | 轧硬 | 0.4*610-SPCC | 31010010 | 小品种钢卷 | 0.15-SPCC |  | 10 | MO000276-001-01 | 2024-05-13 15:57:40
一次脱脂 | JL00240400092 | JL0024040009 | DX1 | 东方950脱脂1# | 合格 | 甲 | 王建军,关莫平 | 12679.11 | 7085 | 3795 | 0.4 | 610 | 东莞鸿力:脱脂备注分一包4.8t（单位张力5.0）、转退火 |  | 20100023 | 轧硬 | 0.4*610-SPCC | 31010010 | 小品种钢卷 | 0.15-SPCC |  | 10 | MO000276-001-02 | 2024-05-13 15:57:40
一次脱脂 | JL0024040050 | JL0024040050 | DX1 | 东方950脱脂1# | 合格 | 甲 | 周志平,韩成飞 | 6470.021 | 6070 | 3200 | 0.4 | 610 | 东莞鸿力：脱脂（单位张力5.0）、转退火 |  | 20100023 | 轧硬 | 0.4*610-SPCC | 31010030 | 小品种钢卷 | 0.2-SPCC |  | 10 | MO000275-007 | 2024-05-13 15:55:04
一次脱脂 | JL0024040047 | JL0024040047 | DX1 | 东方950脱脂1# | 合格 | 甲 | 王建军,关莫平 | 6438.071 | 6045 | 3210 | 0.4 | 610 | 东莞鸿力：脱脂（单位张力5.0）、转退火 |  | 20100023 | 轧硬 | 0.4*610-SPCC | 31010030 | 小品种钢卷 | 0.2-SPCC |  | 10 | MO000275-005 | 2024-05-13 15:49:14
一次脱脂 | JL0024040087 | JL0024040087 | DX1 | 东方950脱脂1# | 合格 | 甲 | 王建军,关莫平 | 6459.371 | 6060 | 3215 | 0.4 | 610 | 东莞鸿力：脱脂（单位张力5.0）、转退火 |  | 20100023 | 轧硬 | 0.4*610-SPCC | 31010030 | 小品种钢卷 | 0.2-SPCC |  | 10 | MO000275-003 | 2024-05-13 15:46:38
一次脱脂 | JL0024040070 | JL0024040070 | DX1 | 东方950脱脂1# | 合格 | 甲 | 关莫平,王建军 | 6496.647 | 6100 | 3220 | 0.4 | 610 | 东莞鸿力：脱脂（单位张力5.0）、转退火 |  | 20100023 | 轧硬 | 0.4*610-SPCC | 31010030 | 小品种钢卷 | 0.2-SPCC |  | 10 | MO000275-001 | 2024-05-13 15:36:48
一次脱脂 | JL0024030101 | JL0024030101 | DX1 | 东方950脱脂1# | 合格 | 甲 | 周志平,韩成飞 | 5975 | 5970 | 2100 | 0.6 | 610 | 泰兴双永:脱脂(单位张力6.0）、转650轧机 |  | 20100082 | 轧硬 | 0.6*610-SPCC | 31010045 | 小品种钢卷 | 0.44-SPCC |  | 10 | MO000273-003 | 2024-05-13 15:34:12
一次脱脂 | JL0024030089 | JL0024030089 | DX1 | 东方950脱脂1# | 合格 | 甲 | 王建军,关莫平 | 6026.88 | 6026.88 | 3000 | 0.6 | 610 | 泰兴双永:脱脂(单位张力6.0）、转650轧机 |  | 20100082 | 轧硬 | 0.6*610-SPCC | 31010040 | 小品种钢卷 | 0.39-SPCC |  | 10 | MO000272-007 | 2024-05-13 14:10:38
一次脱脂 | JL0024030100 | JL0024030100 | DX1 | 东方950脱脂1# | 合格 | 甲 | 周志平,韩成飞 | 5970 | 5970 |  | 0.6 | 610 | 泰兴双永:脱脂(单位张力6.0）、转650轧机 |  | 20100082 | 轧硬 | 0.6*610-SPCC | 31010045 | 小品种钢卷 | 0.44-SPCC |  | 10 | MO000273-002 | 2024-05-13 14:04:33
一次脱脂 | JL0024030085 | JL0024030085 | DX1 | 东方950脱脂1# | 合格 | 甲 | 周志平,韩成飞 | 6006.24 | 6006.24 | 2050 | 0.6 | 610 | 泰兴双永:脱脂(单位张力6.0）、转650轧机 |  | 20100082 | 轧硬 | 0.6*610-SPCC | 31010040 | 小品种钢卷 | 0.39-SPCC |  | 10 | MO000272-003 | 2024-05-13 13:55:18
一次脱脂 | JL1224040107-2 | JL1224040107-2 | DX2 | 东方950脱脂2# | 合格 | 甲 | 周志平 | 6570 | 6570 | 1140 | 1.2 | 610 | 泰兴双永：脱脂（单位张力3.5） |  | 20100130 | 轧硬 | 1.2*610-SPCC | 31010072 | 小品种钢卷 | 0.75-SPCC |  | 10 | MO000271-003 | 2024-05-13 12:07:03
最终冷轧 | JL1224040108-2 | JL1224040108-2 | DZ1 | 东方650轧机 | 合格 | 甲 | 关颜伟,徐炜 | 6660 | 6600 | 1800 | 1.2 | 610 | 泰兴双永：转650轧机中间道次普光辊（Ra0.2-0.3μm)轧制,最后一道用Ra1.0-1.2μm毛化辊轧至0.75mm（1.2-0.95-0.82-0.75）厚度公差：0.768-0.773mm |  | 20100130 | 轧硬 | 1.2*610-SPCC | 31010072 | 小品种钢卷 | 0.75-SPCC |  | 30 | MO000271-002 | 2024-05-13 11:16:08
一次脱脂 | JL1224040108-2 | JL1224040108-2 | DX2 | 东方950脱脂2# | 合格 | 甲 | 周志平,韩成飞 | 6660 | 6660 |  | 1.2 | 610 | 泰兴双永：脱脂（单位张力3.5） |  | 20100130 | 轧硬 | 1.2*610-SPCC | 31010072 | 小品种钢卷 | 0.75-SPCC |  | 10 | MO000271-002 | 2024-05-13 10:51:41
最终冷轧 | JL1124040106-2 | JL1124040106-2 | DZ1 | 东方650轧机 | 合格 | 甲 | 徐炜,关颜伟 | 5980 | 5920 |  | 1.2 | 610 | 泰兴双永：转650轧机中间道次普光辊（Ra0.2-0.3μm)轧制,最后一道用Ra1.0-1.2μm毛化辊轧至0.75mm（1.2-0.95-0.82-0.75）厚度公差：0.768-0.773mm |  | 20100130 | 轧硬 | 1.2*610-SPCC | 31010072 | 小品种钢卷 | 0.75-SPCC |  | 30 | MO000271-001 | 2024-05-13 10:48:23
一次脱脂 | JL1124040106-2 | JL1124040106-2 | DX2 | 东方950脱脂2# | 合格 | 甲 | 周志平,韩成飞 | 5980 | 5980 |  | 1.2 | 610 | 泰兴双永：脱脂（单位张力3.5） |  | 20100130 | 轧硬 | 1.2*610-SPCC | 31010072 | 小品种钢卷 | 0.75-SPCC |  | 10 | MO000271-001 | 2024-05-13 10:35:49
最终退火 | JL0024030086 | JL0024030086 | DT20 | 东方20# | 合格 |  |  | 5700 | 5515 | 2585 | 0.6 | 610 | 泰兴双永:退火（620℃），转850平整 |  | 20100082 | 轧硬 | 0.6*610-SPCC | 31010045 | 小品种钢卷 | 0.44-SPCC |  | 40 | MO000273-001 | 2024-05-08 16:06:39 | 2024-05-10 16:06:39
最终退火 | JL0024030088 | JL0024030088 | DT20 | 东方20# | 合格 |  |  | 6032.04 | 5700 | 3000 | 0.6 | 610 | 泰兴双永:脱脂(单位张力6.2）、转退火 |  | 20100082 | 轧硬 | 0.6*610-SPCC | 31010040 | 小品种钢卷 | 0.39-SPCC |  | 50 | MO000272-005 | 2024-05-08 16:06:39 | 2024-05-10 16:06:39
最终退火 | JL0024030085 | JL0024030085 | DT20 | 东方20# | 合格 |  |  | 6006.24 | 5700 | 3015 | 0.6 | 610 | 泰兴双永:脱脂(单位张力6.2）、转退火 |  | 20100082 | 轧硬 | 0.6*610-SPCC | 31010040 | 小品种钢卷 | 0.39-SPCC |  | 50 | MO000272-003 | 2024-05-08 16:06:39 | 2024-05-10 16:06:39
最终退火 | JL0024030084 | JL0024030084 | DT20 | 东方20# | 合格 |  |  | 6021.72 | 5700 | 3000 | 0.6 | 610 | 泰兴双永:脱脂(单位张力6.2）、转退火 |  | 20100082 | 轧硬 | 0.6*610-SPCC | 31010040 | 小品种钢卷 | 0.39-SPCC |  | 50 | MO000272-001 | 2024-05-08 16:06:39 | 2024-05-10 16:06:39
最终退火 | JL0024030089 | JL0024030089 | DT20 | 东方20# | 合格 |  |  | 6026.88 | 5700 | 3000 | 0.6 | 610 | 泰兴双永:脱脂(单位张力6.2）、转退火 |  | 20100082 | 轧硬 | 0.6*610-SPCC | 31010040 | 小品种钢卷 | 0.39-SPCC |  | 50 | MO000272-007 | 2024-05-06 16:06:00 | 2024-05-08 16:06:00
最终退火 | JL0024030101 | JL0024030101 | DT20 | 东方20# | 合格 |  |  | 5975 | 5880 | 2720 | 0.6 | 610 | 泰兴双永:退火（620℃），转850平整 |  | 20100082 | 轧硬 | 0.6*610-SPCC | 31010045 | 小品种钢卷 | 0.44-SPCC |  | 40 | MO000273-003 | 2024-05-06 16:06:00 | 2024-05-08 16:06:00
最终退火 | JL0024030100 | JL0024030100 | DT20 | 东方20# | 合格 |  |  | 5970 | 5765 | 2710 | 0.6 | 610 | 泰兴双永:退火（620℃），转850平整 |  | 20100082 | 轧硬 | 0.6*610-SPCC | 31010045 | 小品种钢卷 | 0.44-SPCC |  | 40 | MO000273-002 | 2024-05-06 16:06:00 | 2024-05-08 16:06:00
一次退火 | JL00240400091 | JL0024040009 | DT8 | 东方8# | 合格 |  |  | 4810 | 4810 | 2550 | 0.4 | 610 | 东莞鸿力:退火(620℃)、转650轧机 |  | 20100023 | 轧硬 | 0.4*610-SPCC | 31010010 | 小品种钢卷 | 0.15-SPCC |  | 20 | MO000276-001-01 | 2024-05-06 16:06:00 | 2024-05-08 16:06:00
一次退火 | JL0024040082 | JL0024040082 | DT8 | 东方8# | 合格 |  |  | 5852.307 | 5480 | 2905 | 0.4 | 610 | 东莞鸿力:退火(620℃)、转650轧机 |  | 20100023 | 轧硬 | 0.4*610-SPCC | 31010010 | 小品种钢卷 | 0.15-SPCC |  | 20 | MO000276-007 | 2024-05-05 | 2024-05-05
一次退火 | JL0024040050 | JL0024040050 | DT8 | 东方8# | 合格 |  |  | 6470.021 | 6070 | 3200 | 0.4 | 610 | 东莞鸿力：退火(620℃)、650轧机 |  | 20100023 | 轧硬 | 0.4*610-SPCC | 31010030 | 小品种钢卷 | 0.2-SPCC |  | 20 | MO000275-007 | 2024-05-05 | 2024-05-05
一次退火 | JL0024040081 | JL0024040081 | DT8 | 东方8# | 合格 |  |  | 5660.52 | 5485 | 2910 | 0.4 | 610 | 东莞鸿力:退火(620℃)、转650轧机 |  | 20100023 | 轧硬 | 0.4*610-SPCC | 31010010 | 小品种钢卷 | 0.15-SPCC |  | 20 | MO000276-003 | 2024-05-05 | 2024-05-05
一次退火 | JL0024040070 | JL0024040070 | DT8 | 东方8# | 合格 |  |  | 6496.647 | 6100 | 3220 | 0.4 | 610 | 东莞鸿力：退火(620℃)、650轧机 |  | 20100023 | 轧硬 | 0.4*610-SPCC | 31010030 | 小品种钢卷 | 0.2-SPCC |  | 20 | MO000275-001 | 2024-05-05 | 2024-05-05