## sheet1
工序名称 | 新卷号 | 批号 | 机组编码 | 机组名称 | 工序状态 | 班组 | 参与人 | 来料重量 | 出料重量 | 出料长度 | 出料厚度 | 出料宽度 | 工序要求 | 备注 | 来料编码 | 来料名称 | 来料规格 | 产品编码 | 产品名称 | 产品规格 | 膜名称 | 排序 | 子计划号 | 实际开始时间 | 实际结束时间
铬钝化 | JG122406012422 | JG122406012422 | DG2 | 东方铬钝化950 | 合格 | 甲 | 韩康 | 5780 | 5765 | 10490 | 0.1 | 710 | / | 色差 花辊印 白条印 | 30210015 | 光亮卷 | 0.1-SPCC | 30110014 | 铬钝化卷 | 0.1-SPCC |  | 10 | MO000970-001 | 2024-06-26 08:18:51 | 2024-06-26 08:19:45
铬钝化 | JG122405504811 | JG122405504811 | DG2 | 东方铬钝化950 | 合格 | 甲 | 韩康 | 4140 | 4129 | 7200 | 0.1 | 760 | / | 色差 花辊印 白条印 | 30210015 | 光亮卷 | 0.1-SPCC | 30110014 | 铬钝化卷 | 0.1-SPCC |  | 10 | MO000965-002 | 2024-06-26 07:31:19 | 2024-06-26 08:17:33
铬钝化 | JG12240550331 | JG12240550331 | DG2 | 东方铬钝化950 | 合格 | 甲 | 韩康 | 7750 | 7715 | 13500 | 0.1 | 760 | / | 色差 1020 8910米各1个孔洞 横向分别579.8 41.9 大小2.48 1.5 条印 辊印 碱液斑 | 30210015 | 光亮卷 | 0.1-SPCC | 30110014 | 铬钝化卷 | 0.1-SPCC |  | 10 | MO000965-012 | 2024-06-26 07:25:49 | 2024-06-26 07:30:48
铬钝化 | JG12240550091 | JG12240550091 | DG2 | 东方铬钝化950 | 合格 | 甲 | 夏亚军 | 7090 | 7061 | 13050 | 0.1 | 710 | / | 色差 白条印 碱液斑 辊印 | 30210015 | 光亮卷 | 0.1-SPCC | 30110014 | 铬钝化卷 | 0.1*710*13050 |  | 10 | MO000881-007 | 2024-06-26 04:55:41 | 2024-06-26 04:57:26
铬钝化 | JG122405501021 | JG12240550102 | DG2 | 东方铬钝化950 | 合格 | 甲 | 夏亚军 | 5800 | 1921 | 3580 | 0.1 | 710 | / |  | 30210015 | 光亮卷 | 0.1-SPCC | 30110014 | 铬钝化卷 | 0.1*710*3580 |  | 10 | MO000966-004-01 | 2024-06-26 03:23:36 | 2024-06-26 03:34:05
铬钝化 | JG122405501022 | JG12240550102 | DG2 | 东方铬钝化950 | 合格 | 甲 | 夏亚军 | 5800 | 3837 | 7210 | 0.1 | 710 | / |  | 30210015 | 光亮卷 | 0.1-SPCC | 30110014 | 铬钝化卷 | 0.1*710*7210 |  | 10 | MO000966-004-02 | 2024-06-26 03:23:36 | 2024-06-26 03:34:05
铬钝化 | JG1224060213 | JG1224060213 | DG2 | 东方铬钝化950 | 合格 | 甲 | 夏亚军 | 6570 | 6563 | 12030 | 0.1 | 710 | / | 5580米1个孔洞 横向137.0 大小0.27 色差 条印 | 30210015 | 光亮卷 | 0.1-SPCC | 30110014 | 铬钝化卷 | 0.1*710*12030 |  | 10 | MO000966-013 | 2024-06-26 02:16:36 | 2024-06-26 02:23:22
铬钝化 | JG12240550092 | JG12240550092 | DG2 | 东方铬钝化950 | 合格 | 甲 | 夏亚军 | 5680 | 5629 | 10440 | 0.1 | 710 | / |  | 30210015 | 光亮卷 | 0.1-SPCC | 30110014 | 铬钝化卷 | 0.1*710*10440 |  | 10 | MO000966-005 | 2024-06-26 01:08:02 | 2024-06-26 01:08:41
铬钝化 | JG122405500622 | JG122405500622 | DG2 | 东方铬钝化950 | 合格 | 甲 | 夏亚军 | 3000 | 2967 | 5570 | 0.1 | 710 | / |  | 30210015 | 光亮卷 | 0.1-SPCC | 30110014 | 铬钝化卷 | 0.1*710*5570 |  | 10 | MO000881-003 | 2024-06-25 23:58:43 | 2024-06-25 23:59:21
铬钝化 | JG12240500351 | JG12240500351 | DG2 | 东方铬钝化950 | 合格 | 乙 | 李志祥 | 5530 | 5525 | 10080 | 0.1 | 710 | / | 396-398米横向515mm处2个孔洞，大小0.27-0.35,8100-8108米横向463mm处3个孔洞，大小0.62-0.88 | 30210015 | 光亮卷 | 0.1-SPCC | 30110014 | 铬钝化卷 | 0.1*710*10080 |  | 10 | MO000926-001 | 2024-06-25 21:54:17 | 2024-06-25 21:56:12
铬钝化 | JG12240600142 | JG12240600142 | DG2 | 东方铬钝化950 | 合格 | 乙 | 李志祥 | 7612 | 7613 | 9520 | 0.15 | 710 | / | 2011米横向161，大小0.18，来料偶有缺口（0.5cm） | 30210011 | 光亮卷 | 0.15-SPCC | 30110011 | 铬钝化卷 | 0.15*710*9520 |  | 10 | MO000935-001 | 2024-06-25 21:50:39 | 2024-06-25 21:51:56
铬钝化 | JG12240600862 | JG12240600862 | DG1 | 东方铬钝化750 | 合格 | 甲 | 孙锋 | 1510 | 1507 | 3260 | 0.1 | 610 | / |  | 30210015 | 光亮卷 | 0.1-SPCC | 30110014 | 铬钝化卷 | 0.1*610*3260 |  | 10 | MO000905-002 | 2024-06-25 20:34:58 | 2024-06-25 20:35:43
铬钝化 | JG12240550122 | JG12240550122 | DG2 | 东方铬钝化950 | 合格 | 乙 | 李志祥 | 6680 | 6672 | 12490 | 0.1 | 710 | / | 乳化斑，振纹，色差，条印 | 30210015 | 光亮卷 | 0.1-SPCC | 30110014 | 铬钝化卷 | 0.1*710*12490 |  | 10 | MO000966-001 | 2024-06-25 20:05:45 | 2024-06-25 21:27:31
铬钝化 | JG12240550101 | JG12240550101 | DG2 | 东方铬钝化950 | 合格 | 乙 | 李志祥 | 7020 | 7001 | 13090 | 0.1 | 710 | / | 9461米孔洞大小2.92操254 | 30210015 | 光亮卷 | 0.1-SPCC | 30110014 | 铬钝化卷 | 0.1*710*13090 |  | 10 | MO000966-003 | 2024-06-25 18:43:06 | 2024-06-25 20:05:32
铬钝化 | JG12240600092 | JG12240600092 | DG2 | 东方铬钝化950 | 合格 | 乙 | 李志祥 | 7520 | 7522 | 13630 | 0.1 | 710 | / |  | 30210015 | 光亮卷 | 0.1-SPCC | 30110014 | 铬钝化卷 | 0.1*710*13630 |  | 10 | MO000966-011 | 2024-06-25 18:38:01 | 2024-06-25 18:42:43
铬钝化 | JG12240550141 | JG12240550141 | DG2 | 东方铬钝化950 | 合格 | 乙 | 李志祥 | 6710 | 6419 | 12020 | 0.1 | 710 | / | 色差 乳化斑 条印 内700米板面发黄黄斑 亮斑 尾200顶伤印 | 30210015 | 光亮卷 | 0.1-SPCC | 30110014 | 铬钝化卷 | 0.1-SPCC |  | 10 | MO000960-002 | 2024-06-25 15:55:11 | 2024-06-25 15:55:59
铬钝化 | JG12240601172 | JG12240601172 | DG2 | 东方铬钝化950 | 合格 | 乙 | 李志祥 | 7170 | 7105 | 12900 | 0.1 | 710 | / |  | 30210015 | 光亮卷 | 0.1-SPCC | 30110014 | 铬钝化卷 | 0.1-SPCC |  | 10 | MO000960-001 | 2024-06-25 15:54:11 | 2024-06-25 15:54:56
铬钝化 | JG12240550112 | JG12240550112 | DG2 | 东方铬钝化950 | 合格 | 乙 | 李志祥 | 6640 | 6429 | 12070 | 0.1 | 710 | / | 5500米有凹印折印 轻微发黄 色差 乳化斑 | 30210015 | 光亮卷 | 0.1-SPCC | 30110014 | 铬钝化卷 | 0.1-SPCC |  | 10 | MO000881-015 | 2024-06-25 15:52:29 | 2024-06-25 15:53:31
铬钝化 | JG12240550011 | JG12240550011 | DG2 | 东方铬钝化950 | 合格 | 乙 | 李志祥 | 6680 | 6663 | 12550 | 0.1 | 710 | / |  | 30210015 | 光亮卷 | 0.1-SPCC | 30110014 | 铬钝化卷 | 0.1-SPCC |  | 10 | MO000881-016 | 2024-06-25 12:29:10 | 2024-06-25 13:41:44
铬钝化 | JG12240600042 | JG12240600042 | DG2 | 东方铬钝化950 | 合格 | 甲 | 夏亚军 | 7480 | 7471 | 13710 | 0.1 | 710 | / | 色差 条印 尾顶伤印 | 30210015 | 光亮卷 | 0.1-SPCC | 30110014 | 铬钝化卷 | 0.1-SPCC |  | 10 | MO000941-002 | 2024-06-25 08:11:20 | 2024-06-25 09:29:10