## sheet1
工序名称 | 新卷号 | 批号 | 机组编码 | 机组名称 | 工序状态 | 班组 | 参与人 | 来料重量 | 出料重量 | 出料长度 | 出料厚度 | 出料宽度 | 工序要求 | 备注 | 来料编码 | 来料名称 | 来料规格 | 产品编码 | 产品名称 | 产品规格 | 膜名称 | 排序 | 子计划号 | 实际开始时间 | 实际结束时间
覆膜 | JG12240600962 | JG1224060096 | JF5 | 九天覆膜-9 | 合格 | 甲 | 徐兴良,张文兵 | 4871 | 1749 | 2350 | 0.25 | 610 | / | S色差条印(1),Z振纹(1),G辊印(1),B白斑(1) | 30110011 | 铬钝化卷 | 0.15-SPCC | 30312017 | 双面钢塑复合卷 | 0.25-SPCC | 明绿CJB膜-2 | 10 | MO000932-010-02 | 2024-06-25 10:24:17 | 2024-06-25 12:10:23
覆膜 | JG12240600961 | JG1224060096 | JF5 | 九天覆膜-9 | 合格 | 甲 | 张文兵,徐兴良 | 4871 | 3490 | 4650 | 0.25 | 610 | / | S色差条印(1),Z振纹(1),L露白(2000米下膜操作侧露白2公分 徐兴良造成),B白斑(1) | 30110011 | 铬钝化卷 | 0.15-SPCC | 30312017 | 双面钢塑复合卷 | 0.25-SPCC | 明绿CJB膜-2 | 10 | MO000932-010-01 | 2024-06-25 10:24:17 | 2024-06-25 12:10:23
覆膜 | JG12240601671 | JG1224060167 | JF4 | 九天覆膜-8 | 合格 | 甲 | 曹杰,徐刚 | 6831 | 3662 | 4690 | 0.25 | 610 | / | Q翘边(2100-2300米传边轻微出膜翘边) | 30110010 | 铬钝化卷 | 0.155-SPCC | 30312017 | 双面钢塑复合卷 | 0.25-SPCC | 明绿CJB膜-2 | 10 | MO000932-001-01 | 2024-06-25 07:57:07 | 2024-06-25 17:21:10
覆膜 | JG12240601672 | JG1224060167 | JF4 | 九天覆膜-8 | 合格 | 甲 | 曹杰,徐刚 | 6831 | 3666 | 4690 | 0.25 | 610 | / | S缩芯(尾缩芯折印),Q起筋(2090米板面中间膜起筋重),K孔洞(4350米传15mm1个孔洞约0.11平方毫米) | 30110010 | 铬钝化卷 | 0.155-SPCC | 30312017 | 双面钢塑复合卷 | 0.25-SPCC | 明绿CJB膜-2 | 10 | MO000932-001-02 | 2024-06-25 07:57:07 | 2024-06-25 17:21:10
覆膜 | JG12240600523 | JG1224060052 | JF4 | 九天覆膜-8 | 合格 | 甲 | 成防萍,徐新圣 | 6801 | 1838 | 2370 | 0.25 | 610 | / |  | 30110010 | 铬钝化卷 | 0.155-SPCC | 30312017 | 双面钢塑复合卷 | 0.25-SPCC | 明绿CJB膜-2 | 10 | MO000932-009-03 | 2024-06-25 05:47:17 | 2024-06-25 12:02:44
覆膜 | JG12240600522 | JG1224060052 | JF4 | 九天覆膜-8 | 合格 | 乙 | 何志宏,李忠,冯忠平 | 6801 | 1830 | 2360 | 0.25 | 610 | / |  | 30110010 | 铬钝化卷 | 0.155-SPCC | 30312017 | 双面钢塑复合卷 | 0.25-SPCC | 明绿CJB膜-2 | 10 | MO000932-009-02 | 2024-06-25 05:47:17 | 2024-06-25 12:02:44
覆膜 | JG12240600521 | JG1224060052 | JF4 | 九天覆膜-8 | 合格 | 乙 | 何志宏,李忠,冯忠平 | 6801 | 3670 | 4730 | 0.25 | 610 | / |  | 30110010 | 铬钝化卷 | 0.155-SPCC | 30312017 | 双面钢塑复合卷 | 0.25-SPCC | 明绿CJB膜-2 | 10 | MO000932-009-01 | 2024-06-25 05:47:17 | 2024-06-25 12:02:44
覆膜 | JG12240601542 | JG1224060154 | JF4 | 九天覆膜-8 | 合格 | 乙 | 冯忠平,何志宏,李忠 | 4863 | 1760 | 2340 | 0.25 | 610 | / |  | 30110011 | 铬钝化卷 | 0.15-SPCC | 30312017 | 双面钢塑复合卷 | 0.25-SPCC | 明绿CJB膜-2 | 10 | MO000932-007-02 | 2024-06-25 04:00:47 | 2024-06-25 08:36:54
覆膜 | JG12240601541 | JG1224060154 | JF4 | 九天覆膜-8 | 合格 | 乙 | 冯忠平,何志宏,李忠 | 4863 | 3500 | 4660 | 0.25 | 610 | / |  | 30110011 | 铬钝化卷 | 0.15-SPCC | 30312017 | 双面钢塑复合卷 | 0.25-SPCC | 明绿CJB膜-2 | 10 | MO000932-007-01 | 2024-06-25 04:00:47 | 2024-06-25 08:36:54
覆膜 | JG122406000722 | JG12240600072 | JF5 | 九天覆膜-9 | 合格 | 甲 | 倪志宏,徐兴良 | 7641 | 4100 | 4710 | 0.25 | 710 | / |  | 30110011 | 铬钝化卷 | 0.15-SPCC | 30312017 | 双面钢塑复合卷 | 0.25-SPCC | 明绿改性膜-2 | 10 | MO000843-002-02 | 2024-06-24 17:23:05 | 2024-06-25 10:12:24
覆膜 | JG122406000721 | JG12240600072 | JF5 | 九天覆膜-9 | 合格 | 甲 | 徐兴良,倪志宏 | 7641 | 4120 | 4750 | 0.25 | 710 | / |  | 30110011 | 铬钝化卷 | 0.15-SPCC | 30312017 | 双面钢塑复合卷 | 0.25-SPCC | 明绿改性膜-2 | 10 | MO000843-002-01 | 2024-06-24 17:23:05 | 2024-06-25 10:12:24