## sheet1
工序名称 | 机组名称 | 产品名称 | 卷号 | 来料重量 | 来料宽度 | 来料长度 | 来料厚度 | 原料规格 | 产品规格 | 计划开始时间 | 计划结束时间 | 需求数量 | 生产组织名称 | 操作员 | 产品重量 | 班组 | 子计划号
纵剪 | 九天纵剪机 | 轧硬 | SA124617007500 | 25170 | 1230 | 0 | 0.4 | 0.4*1230-SPCC | 0.4*610-SPCC | 2024-06-27 | 2024-06-27 | 25170 | 江苏九天光电科技有限公司 |  |  |  | MO000990-008
纵剪 | 九天纵剪机 | 轧硬 | SA124617003800 | 25410 | 1230 | 0 | 0.4 | 0.4*1230-SPCC | 0.4*610-SPCC | 2024-06-27 | 2024-06-27 | 25410 | 江苏九天光电科技有限公司 |  |  |  | MO000990-019
纵剪 | 九天纵剪机 | 轧硬 | SA124617004400 | 25240 | 1230 | 0 | 0.4 | 0.4*1230-SPCC | 0.4*610-SPCC | 2024-06-27 | 2024-06-27 | 25240 | 江苏九天光电科技有限公司 |  |  |  | MO000990-021
纵剪 | 九天纵剪机 | 轧硬 | SA124617004700 | 25080 | 1230 | 0 | 0.4 | 0.4*1230-SPCC | 0.4*610-SPCC | 2024-06-27 | 2024-06-27 | 25080 | 江苏九天光电科技有限公司 |  |  |  | MO000990-024
纵剪 | 九天纵剪机 | 轧硬 | SA124617008200 | 25260 | 1230 | 0 | 0.4 | 0.4*1230-SPCC | 0.4*610-SPCC | 2024-06-27 | 2024-06-27 | 25260 | 江苏九天光电科技有限公司 |  |  |  | MO000990-011
纵剪 | 九天纵剪机 | 轧硬 | SA124617006300 | 25230 | 1230 | 0 | 0.4 | 0.4*1230-SPCC | 0.4*610-SPCC | 2024-06-27 | 2024-06-27 | 25230 | 江苏九天光电科技有限公司 |  |  |  | MO000990-007
纵剪 | 九天纵剪机 | 轧硬 | SA124617003900 | 25300 | 1230 | 0 | 0.4 | 0.4*1230-SPCC | 0.4*610-SPCC | 2024-06-27 | 2024-06-27 | 25300 | 江苏九天光电科技有限公司 |  |  |  | MO000990-020
纵剪 | 九天纵剪机 | 轧硬 | SA124617008000 | 25380 | 1230 | 0 | 0.4 | 0.4*1230-SPCC | 0.4*610-SPCC | 2024-06-27 | 2024-06-27 | 25380 | 江苏九天光电科技有限公司 |  |  |  | MO000990-009
纵剪 | 九天纵剪机 | 轧硬 | SA124617002500 | 25250 | 1230 | 0 | 0.4 | 0.4*1230-SPCC | 0.4*610-SPCC | 2024-06-27 | 2024-06-27 | 25250 | 江苏九天光电科技有限公司 |  |  |  | MO000990-016
纵剪 | 九天纵剪机 | 轧硬 | SA124617006000 | 25260 | 1230 | 0 | 0.4 | 0.4*1230-SPCC | 0.4*610-SPCC | 2024-06-27 | 2024-06-27 | 25260 | 江苏九天光电科技有限公司 |  |  |  | MO000990-004
纵剪 | 九天纵剪机 | 轧硬 | SA124617005200 | 25200 | 1230 | 0 | 0.4 | 0.4*1230-SPCC | 0.4*610-SPCC | 2024-06-27 | 2024-06-27 | 25200 | 江苏九天光电科技有限公司 |  |  |  | MO000990-002
纵剪 | 九天纵剪机 | 轧硬 | SA124617009000 | 25170 | 1230 | 0 | 0.4 | 0.4*1230-SPCC | 0.4*610-SPCC | 2024-06-27 | 2024-06-27 | 25170 | 江苏九天光电科技有限公司 |  |  |  | MO000990-012
纵剪 | 九天纵剪机 | 轧硬 | JG124633600100 | 23920 | 1230 | 0 | 0.4 | 0.4*1230-SPCC | 0.4*610-SPCC | 2024-06-27 | 2024-06-27 | 23920 | 江苏九天光电科技有限公司 |  |  |  | MO000990-014
纵剪 | 九天纵剪机 | 轧硬 | SA124617004500 | 25410 | 1230 | 0 | 0.4 | 0.4*1230-SPCC | 0.4*610-SPCC | 2024-06-27 | 2024-06-27 | 25410 | 江苏九天光电科技有限公司 |  |  |  | MO000990-022
纵剪 | 九天纵剪机 | 轧硬 | SA124617003600 | 25270 | 1230 | 0 | 0.4 | 0.4*1230-SPCC | 0.4*610-SPCC | 2024-06-27 | 2024-06-27 | 25270 | 江苏九天光电科技有限公司 |  |  |  | MO000990-017
纵剪 | 九天纵剪机 | 轧硬 | SA124617005300 | 25210 | 1230 | 0 | 0.4 | 0.4*1230-SPCC | 0.4*610-SPCC | 2024-06-27 | 2024-06-27 | 25210 | 江苏九天光电科技有限公司 |  |  |  | MO000990-003
纵剪 | 九天纵剪机 | 轧硬 | SA124618400100 | 25160 | 1230 | 0 | 0.4 | 0.4*1230-SPCC | 0.4*610-SPCC | 2024-06-27 | 2024-06-27 | 25160 | 江苏九天光电科技有限公司 |  |  |  | MO000990-001
纵剪 | 九天纵剪机 | 轧硬 | SA124617004600 | 25320 | 1230 | 0 | 0.4 | 0.4*1230-SPCC | 0.4*610-SPCC | 2024-06-27 | 2024-06-27 | 25320 | 江苏九天光电科技有限公司 |  |  |  | MO000990-023
纵剪 | 九天纵剪机 | 轧硬 | SA124617003700 | 25360 | 1230 | 0 | 0.4 | 0.4*1230-SPCC | 0.4*610-SPCC | 2024-06-27 | 2024-06-27 | 25360 | 江苏九天光电科技有限公司 |  |  |  | MO000990-018
纵剪 | 九天纵剪机 | 轧硬 | SA124617006200 | 25300 | 1230 | 0 | 0.4 | 0.4*1230-SPCC | 0.4*610-SPCC | 2024-06-27 | 2024-06-27 | 25300 | 江苏九天光电科技有限公司 |  |  |  | MO000990-006
纵剪 | 九天纵剪机 | 轧硬 | SA124617008100 | 25380 | 1230 | 0 | 0.4 | 0.4*1230-SPCC | 0.4*610-SPCC | 2024-06-27 | 2024-06-27 | 25380 | 江苏九天光电科技有限公司 |  |  |  | MO000990-010
纵剪 | 九天纵剪机 | 轧硬 | SA124617006100 | 25280 | 1230 | 0 | 0.4 | 0.4*1230-SPCC | 0.4*610-SPCC | 2024-06-27 | 2024-06-27 | 25280 | 江苏九天光电科技有限公司 |  |  |  | MO000990-005
纵剪 | 九天纵剪机 | 轧硬 | SA124617009200 | 25400 | 1230 | 0 | 0.4 | 0.4*1230-SPCC | 0.4*610-SPCC | 2024-06-27 | 2024-06-27 | 25400 | 江苏九天光电科技有限公司 |  |  |  | MO000990-013
纵剪 | 九天纵剪机 | 轧硬 | SA124617002200 | 25250 | 1230 | 0 | 0.4 | 0.4*1230-SPCC | 0.4*610-SPCC | 2024-06-27 | 2024-06-27 | 25250 | 江苏九天光电科技有限公司 |  |  |  | MO000990-015
覆膜 | 九天覆膜-5 | 双面钢塑复合卷 | JL0023120070-2 | 5365 | 610 | 0 | 0.1 | 0.1-SPCC | 0.165-SPCC | 2024-06-26 | 2024-06-26 | 5365 | 江苏九天光电科技有限公司 |  |  |  | MO000976-005
覆膜 | 九天覆膜-9 | 双面钢塑复合卷 | JG1124040074-21 | 3712 | 760 | 0 | 0.1 | 0.1-SPCC | 0.165-SPCC | 2024-06-26 | 2024-06-26 | 3712 | 江苏九天光电科技有限公司 |  |  |  | MO000981-004
覆膜 | 九天覆膜-8 | 双面钢塑复合卷 | JL0024040123-22 | 2990 | 610 | 0 | 0.15 | 0.15-SPCC | 0.25-SPCC | 2024-06-26 | 2024-06-26 | 2990 | 江苏九天光电科技有限公司 |  |  |  | MO000979-006
覆膜 | 九天覆膜-8 | 双面钢塑复合卷 | SYJ230019 | 1472 | 610 | 0 | 0.145 | 0.145-SPCC | 0.25-SPCC | 2024-06-26 | 2024-06-26 | 1472 | 江苏九天光电科技有限公司 |  |  |  | MO000979-004
覆膜 | 九天覆膜-5 | 双面钢塑复合卷 | JL0023120118-22 | 3137 | 610 | 0 | 0.1 | 0.1-SPCC | 0.165-SPCC | 2024-06-26 | 2024-06-26 | 3137 | 江苏九天光电科技有限公司 |  |  |  | MO000976-001
覆膜 | 九天覆膜-5 | 双面钢塑复合卷 | JL0024030069-1 | 6163 | 610 | 0 | 0.1 | 0.1-SPCC | 0.165-SPCC | 2024-06-26 | 2024-06-26 | 6163 | 江苏九天光电科技有限公司 |  |  |  | MO000976-006
覆膜 | 九天覆膜-8 | 双面钢塑复合卷 | JG1224040631 | 4487 | 630 | 0 | 0.1 | 0.1-SPCC | 0.165-SPCC | 2024-06-26 | 2024-06-26 | 4487 | 江苏九天光电科技有限公司 |  |  |  | MO000978-002
覆膜 | 九天覆膜-8 | 双面钢塑复合卷 | JG12240406331 | 2401 | 630 | 0 | 0.1 | 0.1-SPCC | 0.165-SPCC | 2024-06-26 | 2024-06-26 | 2401 | 江苏九天光电科技有限公司 |  |  |  | MO000978-003
覆膜 | 九天覆膜-9 | 双面钢塑复合卷 | JG1224040587-11 | 3612 | 760 | 0 | 0.1 | 0.1-SPCC | 0.165-SPCC | 2024-06-26 | 2024-06-26 | 3612 | 江苏九天光电科技有限公司 |  |  |  | MO000981-007
铬钝化 |  | 铬钝化卷 | JG1224040585-2 | 5884 | 760 | 0 | 0.1 | 0.1-SPCC | 0.1-SPCC | 2024-06-26 | 2024-06-26 | 5884 | 江苏九天光电科技有限公司 |  |  |  | MO000982-001
覆膜 | 九天覆膜-9 | 双面钢塑复合卷 | JG1124040047-21 | 3704 | 760 | 0 | 0.1 | 0.1-SPCC | 0.165-SPCC | 2024-06-26 | 2024-06-26 | 3704 | 江苏九天光电科技有限公司 |  |  |  | MO000981-006
覆膜 | 九天覆膜-8 | 双面钢塑复合卷 | JG1224060176 | 7659 | 710 | 9440 | 0.15 | 0.15-SPCC | 0.25-SPCC | 2024-06-26 | 2024-06-26 | 7659 | 江苏九天光电科技有限公司 |  |  |  | MO000974-001
覆膜 | 九天覆膜-8 | 双面钢塑复合卷 | JL00240400753 | 4141 | 610 | 0 | 0.15 | 0.15-SPCC | 0.25-SPCC | 2024-06-26 | 2024-06-26 | 4141 | 江苏九天光电科技有限公司 |  |  |  | MO000979-002
覆膜 | 九天覆膜-8 | 双面钢塑复合卷 | JG1224060171 | 7693 | 710 | 9510 | 0.15 | 0.15-SPCC | 0.25-SPCC | 2024-06-26 | 2024-06-26 | 7693 | 江苏九天光电科技有限公司 |  |  |  | MO000974-003
覆膜 | 九天覆膜-5 | 双面钢塑复合卷 | JG12240404952 | 3023 | 610 | 0 | 0.1 | 0.1-SPCC | 0.165-SPCC | 2024-06-26 | 2024-06-26 | 3023 | 江苏九天光电科技有限公司 |  |  |  | MO000976-003
覆膜 | 九天覆膜-8 | 双面钢塑复合卷 | JL0023090080-221 | 2024 | 610 | 0 | 0.145 | 0.145-SPCC | 0.25-SPCC | 2024-06-26 | 2024-06-26 | 2024 | 江苏九天光电科技有限公司 |  |  |  | MO000979-005
覆膜 | 九天覆膜-8 | 双面钢塑复合卷 | JG12240406332 | 1551 | 630 | 0 | 0.1 | 0.1-SPCC | 0.165-SPCC | 2024-06-26 | 2024-06-26 | 1551 | 江苏九天光电科技有限公司 |  |  |  | MO000978-004
覆膜 | 九天覆膜-9 | 双面钢塑复合卷 | JG1124040064-2 | 2802 | 760 | 0 | 0.1 | 0.1-SPCC | 0.165-SPCC | 2024-06-26 | 2024-06-26 | 2802 | 江苏九天光电科技有限公司 |  |  |  | MO000981-002
覆膜 | 九天覆膜-9 | 双面钢塑复合卷 | JG1124010282-2 | 3965 | 760 | 0 | 0.1 | 0.1-SPCC | 0.165-SPCC | 2024-06-26 | 2024-06-26 | 3965 | 江苏九天光电科技有限公司 |  |  |  | MO000981-001
覆膜 | 九天覆膜-8 | 双面钢塑复合卷 | F20214598 | 1460 | 610 | 0 | 0.145 | 0.145-SPCC | 0.25-SPCC | 2024-06-26 | 2024-06-26 | 1460 | 江苏九天光电科技有限公司 |  |  |  | MO000979-003
覆膜 | 九天覆膜-9 | 双面钢塑复合卷 | JG122405502512 | 2461 | 760 | 0 | 0.1 | 0.1-SPCC | 0.165-SPCC | 2024-06-26 | 2024-06-26 | 2461 | 江苏九天光电科技有限公司 |  |  |  | MO000981-009
覆膜 | 九天覆膜-8 | 双面钢塑复合卷 | JG12240402271 | 2343 | 630 | 0 | 0.1 | 0.1-SPCC | 0.165-SPCC | 2024-06-26 | 2024-06-26 | 2343 | 江苏九天光电科技有限公司 |  |  |  | MO000978-005
覆膜 | 九天覆膜-9 | 双面钢塑复合卷 | JG1124040076-21 | 1890 | 760 | 0 | 0.1 | 0.1-SPCC | 0.165-SPCC | 2024-06-26 | 2024-06-26 | 1890 | 江苏九天光电科技有限公司 |  |  |  | MO000981-008
覆膜 | 九天覆膜-9 | 双面钢塑复合卷 | JG1124020271-22 | 3827 | 760 | 0 | 0.1 | 0.1-SPCC | 0.165-SPCC | 2024-06-26 | 2024-06-26 | 3827 | 江苏九天光电科技有限公司 |  |  |  | MO000981-005
覆膜 | 九天覆膜-8 | 双面钢塑复合卷 | JL0024010010-1 | 5997 | 630 | 0 | 0.1 | 0.1-SPCC | 0.165-SPCC | 2024-06-26 | 2024-06-26 | 5997 | 江苏九天光电科技有限公司 |  |  |  | MO000978-006
覆膜 | 九天覆膜-8 | 双面钢塑复合卷 | JG1224040230-1 | 1797 | 630 | 0 | 0.1 | 0.1-SPCC | 0.165-SPCC | 2024-06-26 | 2024-06-26 | 1797 | 江苏九天光电科技有限公司 |  |  |  | MO000978-001
覆膜 | 九天覆膜-5 | 双面钢塑复合卷 | JG12240404801 | 1615 | 610 | 0 | 0.1 | 0.1-SPCC | 0.165-SPCC | 2024-06-26 | 2024-06-26 | 1615 | 江苏九天光电科技有限公司 |  |  |  | MO000976-002
覆膜 | 九天覆膜-5 | 双面钢塑复合卷 | JG12240404312 | 2925 | 610 | 0 | 0.1 | 0.1-SPCC | 0.165-SPCC | 2024-06-26 | 2024-06-26 | 2925 | 江苏九天光电科技有限公司 |  |  |  | MO000976-007
覆膜 | 九天覆膜-9 | 双面钢塑复合卷 | JG1224040030 12 | 3422 | 760 | 0 | 0.1 | 0.1-SPCC | 0.165-SPCC | 2024-06-26 | 2024-06-26 | 3422 | 江苏九天光电科技有限公司 |  |  |  | MO000981-003
覆膜 | 九天覆膜-5 | 双面钢塑复合卷 | JG00240406471 | 1741 | 610 | 0 | 0.1 | 0.1-SPCC | 0.165-SPCC | 2024-06-26 | 2024-06-26 | 1741 | 江苏九天光电科技有限公司 |  |  |  | MO000976-004
覆膜 | 九天覆膜-8 | 双面钢塑复合卷 | JG12240403832 | 3059 | 610 | 0 | 0.15 | 0.15-SPCC | 0.25-SPCC | 2024-06-26 | 2024-06-26 | 3059 | 江苏九天光电科技有限公司 |  |  |  | MO000979-001
覆膜 | 九天覆膜-8 | 双面钢塑复合卷 | JL0024040009-12 | 2310 | 610 | 0 | 0.15 | 0.15-SPCC | 0.25-SPCC | 2024-06-26 | 2024-06-26 | 2310 | 江苏九天光电科技有限公司 |  |  |  | MO000979-007
覆膜 | 九天覆膜-5 | 双面钢塑复合卷 | JG1224060175 | 7643 | 710 | 0 | 0.15 | 0.15-SPCC | 0.25-SPCC | 2024-06-25 | 2024-06-25 | 7643 | 江苏九天光电科技有限公司 |  |  |  | MO000954-001
覆膜 | 九天覆膜-5 | 双面钢塑复合卷 | JG1224060188 | 7655 | 710 | 0 | 0.15 | 0.15-SPCC | 0.25-SPCC | 2024-06-25 | 2024-06-25 | 7655 | 江苏九天光电科技有限公司 |  |  |  | MO000954-002
覆膜 | 九天覆膜-5 | 双面钢塑复合卷 | JG12240600061 | 5673 | 710 | 0 | 0.15 | 0.15-SPCC | 0.25-SPCC | 2024-06-25 | 2024-06-25 | 5673 | 江苏九天光电科技有限公司 |  |  |  | MO000954-006
最终冷轧 | 九天700轧机 | 光亮卷 | JG0024060072 | 5114 | 610 | 1820 | 0.6 | 0.6*610-SPCC | 0.15-SPCC | 2024-06-25 | 2024-06-25 | 5115 | 江苏九天光电科技有限公司 |  |  |  | MO000961-004
最终冷轧 | 九天750轧机 | 光亮卷 | JG1224060183 | 6830 | 710 | 3130 | 0.4 | 0.4*710-SPCC | 0.15-SPCC | 2024-06-25 | 2024-06-25 | 6830 | 江苏九天光电科技有限公司 |  |  |  | MO000952-001
覆膜 | 九天覆膜-5 | 双面钢塑复合卷 | JG1224060187 | 7627 | 710 | 0 | 0.15 | 0.15-SPCC | 0.25-SPCC | 2024-06-25 | 2024-06-25 | 7627 | 江苏九天光电科技有限公司 |  |  |  | MO000954-003
一次退火 | 九天1# | 光亮卷 | JG0024060067 | 5180 | 610 | 1830 | 0.6 | 0.6*610-SPCC | 0.15-SPCC | 2024-06-25 | 2024-06-25 | 5180 | 江苏九天光电科技有限公司 |  | 5180 |  | MO000961-001
覆膜 | 九天覆膜-5 | 双面钢塑复合卷 | JG12240600081 | 5705 | 710 | 0 | 0.15 | 0.15-SPCC | 0.25-SPCC | 2024-06-25 | 2024-06-25 | 5705 | 江苏九天光电科技有限公司 |  |  |  | MO000954-007
最终平整 | 九天850平整 | 光亮卷 | JG1224060170 | 5640 | 710 | 7080 | 0.15 | 0.4*710-SPCC | 0.15-SPCC | 2024-06-25 | 2024-06-25 | 5875 | 江苏九天光电科技有限公司 |  |  |  | MO000952-003
最终冷轧 | 九天700轧机 | 光亮卷 | JG0024060068 | 5170 | 610 | 1830 | 0.6 | 0.6*610-SPCC | 0.15-SPCC | 2024-06-25 | 2024-06-25 | 5170 | 江苏九天光电科技有限公司 |  |  |  | MO000961-002
覆膜 | 九天覆膜-5 | 双面钢塑复合卷 | JG12240600062 | 7521 | 710 | 0 | 0.15 | 0.15-SPCC | 0.25-SPCC | 2024-06-25 | 2024-06-25 | 7521 | 江苏九天光电科技有限公司 |  |  |  | MO000954-008
覆膜 | 九天覆膜-5 | 双面钢塑复合卷 | JG12240601012 | 7591 | 710 | 0 | 0.15 | 0.15-SPCC | 0.25-SPCC | 2024-06-25 | 2024-06-25 | 7591 | 江苏九天光电科技有限公司 |  |  |  | MO000954-005
最终退火 | 九天2# | 光亮卷 | JG1224060172 | 7670 | 710 | 9400 | 0.15 | 0.4*710-SPCC | 0.15-SPCC | 2024-06-25 | 2024-06-25 | 7835 | 江苏九天光电科技有限公司 |  | 7670 |  | MO000952-002
最终脱脂 | 九天750-2脱脂 | 光亮卷 | JG1224060179 | 6820 | 710 | 8200 | 0.15 | 0.4*710-SPCC | 0.15-SPCC | 2024-06-25 | 2024-06-25 | 6830 | 江苏九天光电科技有限公司 | 何啸 |  | 乙 | MO000962-001
覆膜 | 九天覆膜-5 | 双面钢塑复合卷 | JG1224060200 | 7467 | 710 | 0 | 0.15 | 0.15-SPCC | 0.25-SPCC | 2024-06-25 | 2024-06-25 | 7467 | 江苏九天光电科技有限公司 |  |  |  | MO000954-004
最终冷轧 | 九天700轧机 | 光亮卷 | JG0024060071 | 5114 | 610 | 1820 | 0.6 | 0.6*610-SPCC | 0.15-SPCC | 2024-06-25 | 2024-06-25 | 5115 | 江苏九天光电科技有限公司 |  |  |  | MO000961-003
覆膜 |  | 单面钢塑复合卷 | JG93240600032 | 2017 | 630 | 0 | 0.1 | 0.1-SPCC | 0.15-SPCC | 2024-06-24 | 2024-06-24 | 2017 | 江苏九天光电科技有限公司 |  |  |  | MO000934-001
最终冷轧 | 九天750轧机 | 光亮卷 | JG12240500841 | 5710 | 710 | 2622 | 0.4 | 0.4*710-SPCC | 0.1-SPCC | 2024-06-24 | 2024-06-24 | 13280 | 江苏九天光电科技有限公司 |  | 5710 |  | MO000917-004-01
分切 | 九天覆膜分切-7 | 双面钢塑复合分切带 | JG12240600911 | 3652 | 610 | 0 | 0.25 | 0.25-SPCC | 0.25-SPCC | 2024-06-24 | 2024-06-24 | 3652 | 江苏九天光电科技有限公司 |  |  |  | MO000915-005
最终冷轧 | 九天750轧机 | 光亮卷 | JG1224060180 | 6834 | 710 | 3140 | 0.4 | 0.4*710-SPCC | 0.1-SPCC | 2024-06-24 | 2024-06-24 | 6835 | 江苏九天光电科技有限公司 |  |  |  | MO000917-002
覆膜 | 九天覆膜-8 | 双面钢塑复合卷 | JG1224060053 | 4695 | 610 | 0 | 0.15 | 0.15-SPCC | 0.25-SPCC | 2024-06-24 | 2024-06-24 | 4695 | 江苏九天光电科技有限公司 |  |  |  | MO000932-004
最终冷轧 | 九天750轧机 | 光亮卷 | JG12240500842 | 7514 | 710 | 3453 | 0.4 | 0.4*710-SPCC | 0.1-SPCC | 2024-06-24 | 2024-06-24 | 13280 | 江苏九天光电科技有限公司 |  | 7514 |  | MO000917-004-02
覆膜 | 九天覆膜-8 | 双面钢塑复合卷 | JG12240600301 | 1509 | 610 | 0 | 0.15 | 0.15-SPCC | 0.25-SPCC | 2024-06-24 | 2024-06-24 | 1509 | 江苏九天光电科技有限公司 |  |  |  | MO000932-006
最终冷轧 | 九天750轧机 | 光亮卷 | JG1224060178 | 6790 | 710 | 3110 | 0.4 | 0.4*710-SPCC | 0.1-SPCC | 2024-06-24 | 2024-06-24 | 6790 | 江苏九天光电科技有限公司 |  |  |  | MO000917-001
分切 | 九天覆膜分切-7 | 双面钢塑复合分切带 | JG122406000512 | 4066 | 610 | 0 | 0.25 | 0.25-SPCC | 0.25-SPCC | 2024-06-24 | 2024-06-24 | 4066 | 江苏九天光电科技有限公司 |  |  |  | MO000916-003
最终冷轧 | 九天750轧机 | 光亮卷 | JG1224060177 | 6780 | 710 | 3110 | 0.4 | 0.4*710-SPCC | 0.1-SPCC | 2024-06-24 | 2024-06-24 | 6780 | 江苏九天光电科技有限公司 |  |  |  | MO000917-003
分切 | 九天覆膜分切-7 | 双面钢塑复合分切带 | JG122406006322 | 1868 | 610 | 0 | 0.25 | 0.25-SPCC | 0.25-SPCC | 2024-06-24 | 2024-06-24 | 1868 | 江苏九天光电科技有限公司 |  |  |  | MO000915-001
覆膜 | 九天覆膜-5 | 双面钢塑复合卷 | JG0024060007 | 6751 | 610 | 0 | 0.155 | 0.155-SPCC | 0.25-SPCC | 2024-06-23 | 2024-06-23 | 6751 | 江苏九天光电科技有限公司 | 何志宏 |  | 乙 | MO000899-006
覆膜 | 九天覆膜-8 | 双面钢塑复合卷 | JG0024060012 | 6809 | 610 | 0 | 0.155 | 0.155-SPCC | 0.25-SPCC | 2024-06-23 | 2024-06-23 | 6809 | 江苏九天光电科技有限公司 |  |  |  | MO000899-004
覆膜 | 九天覆膜-5 | 双面钢塑复合卷 | JG1224060066 | 4679 | 610 | 0 | 0.15 | 0.15-SPCC | 0.25-SPCC | 2024-06-23 | 2024-06-23 | 4679 | 江苏九天光电科技有限公司 |  |  |  | MO000898-011
覆膜 | 九天覆膜-9 | 双面钢塑复合卷 | JG12240550021 | 6647 | 710 | 0 | 0.1 | 0.1-SPCC | 0.19-SPCC | 2024-06-23 | 2024-06-23 | 6647 | 江苏九天光电科技有限公司 |  |  |  | MO000903-001
覆膜 | 九天覆膜-5 | 双面钢塑复合卷 | JG1224060077 | 4623 | 610 | 0 | 0.15 | 0.15-SPCC | 0.25-SPCC | 2024-06-23 | 2024-06-23 | 4623 | 江苏九天光电科技有限公司 |  |  |  | MO000898-009
覆膜 | 九天覆膜-8 | 双面钢塑复合卷 | JG12240600052 | 7623 | 710 | 0 | 0.15 | 0.15-SPCC | 0.25-SPCC | 2024-06-23 | 2024-06-23 | 7623 | 江苏九天光电科技有限公司 |  |  |  | MO000900-001
覆膜 | 九天覆膜-5 | 双面钢塑复合卷 | JG0024060014 | 4777 | 610 | 0 | 0.15 | 0.15-SPCC | 0.25-SPCC | 2024-06-23 | 2024-06-23 | 4777 | 江苏九天光电科技有限公司 | 成防萍 |  | 甲 | MO000898-008
覆膜 | 九天覆膜-5 | 双面钢塑复合卷 | JG1224060056 | 6781 | 610 | 0 | 0.155 | 0.155-SPCC | 0.25-SPCC | 2024-06-23 | 2024-06-23 | 6781 | 江苏九天光电科技有限公司 |  |  |  | MO000891-001
覆膜 | 九天覆膜-5 | 双面钢塑复合卷 | JG1224060078 | 4657 | 610 | 0 | 0.15 | 0.15-SPCC | 0.25-SPCC | 2024-06-23 | 2024-06-23 | 4657 | 江苏九天光电科技有限公司 |  |  |  | MO000898-010
覆膜 | 九天覆膜-5 | 双面钢塑复合卷 | JG1224060161 | 4899 | 610 | 0 | 0.15 | 0.15-SPCC | 0.25-SPCC | 2024-06-23 | 2024-06-23 | 4899 | 江苏九天光电科技有限公司 |  |  |  | MO000898-025
覆膜 | 九天覆膜-5 | 双面钢塑复合卷 | JG1224060159 | 6487 | 610 | 0 | 0.15 | 0.15-SPCC | 0.25-SPCC | 2024-06-23 | 2024-06-23 | 6487 | 江苏九天光电科技有限公司 |  |  |  | MO000898-019
覆膜 | 九天覆膜-8 | 双面钢塑复合卷 | JG0024060032 | 6617 | 610 | 0 | 0.155 | 0.155-SPCC | 0.25-SPCC | 2024-06-23 | 2024-06-23 | 6617 | 江苏九天光电科技有限公司 |  |  |  | MO000899-002
覆膜 | 九天覆膜-5 | 双面钢塑复合卷 | JG1224060160 | 6459 | 610 | 0 | 0.15 | 0.15-SPCC | 0.25-SPCC | 2024-06-23 | 2024-06-23 | 6459 | 江苏九天光电科技有限公司 | 成防萍 |  | 甲 | MO000898-020
覆膜 | 九天覆膜-5 | 双面钢塑复合卷 | JG1224060082 | 4555 | 610 | 0 | 0.15 | 0.15-SPCC | 0.25-SPCC | 2024-06-23 | 2024-06-23 | 4555 | 江苏九天光电科技有限公司 |  |  |  | MO000898-026
覆膜 | 九天覆膜-5 | 双面钢塑复合卷 | JG1224060158 | 4921 | 610 | 0 | 0.15 | 0.15-SPCC | 0.25-SPCC | 2024-06-23 | 2024-06-23 | 4921 | 江苏九天光电科技有限公司 |  |  |  | MO000898-006
覆膜 | 九天覆膜-5 | 双面钢塑复合卷 | JG1224060153 | 4895 | 610 | 0 | 0.15 | 0.15-SPCC | 0.25-SPCC | 2024-06-23 | 2024-06-23 | 4895 | 江苏九天光电科技有限公司 |  |  |  | MO000898-024
覆膜 | 九天覆膜-5 | 双面钢塑复合卷 | JG0024060024 | 6781 | 610 | 0 | 0.15 | 0.15-SPCC | 0.25-SPCC | 2024-06-23 | 2024-06-23 | 6781 | 江苏九天光电科技有限公司 |  |  |  | MO000898-016
覆膜 | 九天覆膜-9 | 双面钢塑复合卷 | JG12240600992 | 7631 | 710 | 0 | 0.1 | 0.1-SPCC | 0.19-SPCC | 2024-06-23 | 2024-06-23 | 7631 | 江苏九天光电科技有限公司 |  |  |  | MO000903-003
覆膜 | 九天覆膜-5 | 双面钢塑复合卷 | JG1224060151 | 6501 | 610 | 0 | 0.15 | 0.15-SPCC | 0.25-SPCC | 2024-06-23 | 2024-06-23 | 6501 | 江苏九天光电科技有限公司 |  |  |  | MO000898-017
覆膜 | 九天覆膜-5 | 双面钢塑复合卷 | JG0024060023 | 6747 | 610 | 0 | 0.15 | 0.15-SPCC | 0.25-SPCC | 2024-06-23 | 2024-06-23 | 6747 | 江苏九天光电科技有限公司 |  |  |  | MO000898-023
覆膜 | 九天覆膜-5 | 双面钢塑复合卷 | JG1224060149 | 4893 | 610 | 0 | 0.15 | 0.15-SPCC | 0.25-SPCC | 2024-06-23 | 2024-06-23 | 4893 | 江苏九天光电科技有限公司 |  |  |  | MO000898-005
覆膜 | 九天覆膜-9 | 双面钢塑复合卷 | JG122405502211 | 2382 | 760 | 0 | 0.1 | 0.1-SPCC | 0.165-SPCC | 2024-06-23 | 2024-06-23 | 2382 | 江苏九天光电科技有限公司 |  |  |  | MO000904-001
覆膜 | 九天覆膜-9 | 双面钢塑复合卷 | JG12240550072 | 6621 | 710 | 0 | 0.1 | 0.1-SPCC | 0.19-SPCC | 2024-06-23 | 2024-06-23 | 6621 | 江苏九天光电科技有限公司 |  |  |  | MO000903-002
覆膜 | 九天覆膜-5 | 双面钢塑复合卷 | JG12240403701 | 1729 | 610 | 0 | 0.155 | 0.155-SPCC | 0.25-SPCC | 2024-06-23 | 2024-06-23 | 1729 | 江苏九天光电科技有限公司 |  |  |  | MO000896-001
覆膜 | 九天覆膜-8 | 双面钢塑复合卷 | JG0024060015 | 6507 | 610 | 0 | 0.15 | 0.15-SPCC | 0.25-SPCC | 2024-06-22 | 2024-06-22 | 6507 | 江苏九天光电科技有限公司 |  |  |  | MO000875-003
覆膜 | 九天覆膜-8 | 双面钢塑复合卷 | JG1224060163 | 6475 | 610 | 0 | 0.15 | 0.15-SPCC | 0.25-SPCC | 2024-06-22 | 2024-06-22 | 6475 | 江苏九天光电科技有限公司 |  |  |  | MO000875-007
覆膜 | 九天覆膜-8 | 双面钢塑复合卷 | JG1224060152 | 6149 | 610 | 0 | 0.15 | 0.15-SPCC | 0.25-SPCC | 2024-06-22 | 2024-06-22 | 6149 | 江苏九天光电科技有限公司 |  |  |  | MO000875-006
覆膜 | 九天覆膜-5 | 双面钢塑复合卷 | JG12240600591 | 1626 | 610 | 0 | 0.155 | 0.155-SPCC | 0.25-SPCC | 2024-06-21 | 2024-06-21 | 1626 | 江苏九天光电科技有限公司 |  |  |  | MO000869-003
覆膜 | 九天覆膜-9 | 双面钢塑复合卷 | JG12240550431 | 6851 | 760 | 0 | 0.1 | 0.1-SPCC | 0.165-SPCC | 2024-06-21 | 2024-06-21 | 6851 | 江苏九天光电科技有限公司 |  |  |  | MO000866-003
覆膜 | 九天覆膜-5 | 双面钢塑复合卷 | JG12240600593 | 1710 | 610 | 0 | 0.155 | 0.155-SPCC | 0.25-SPCC | 2024-06-21 | 2024-06-21 | 1710 | 江苏九天光电科技有限公司 |  |  |  | MO000869-001
最终退火 | 九天2# | 光亮卷 | JG1224060072 | 6786 | 610 | 9420 | 0.155 | 0.155-SPCC | 0.155-SPCC | 2024-06-21 | 2024-06-21 | 1 | 江苏九天光电科技有限公司 |  | 6786 |  | MO000872-001
覆膜 | 九天覆膜-9 | 双面钢塑复合卷 | JG122405503512 | 4204 | 760 | 0 | 0.1 | 0.1-SPCC | 0.165-SPCC | 2024-06-21 | 2024-06-21 | 4204 | 江苏九天光电科技有限公司 |  |  |  | MO000866-001
覆膜 | 九天覆膜-8 | 双面钢塑复合卷 | JG12240601042 | 7531 | 710 | 0 | 0.15 | 0.15-SPCC | 0.25-SPCC | 2024-06-21 | 2024-06-21 | 7531 | 江苏九天光电科技有限公司 |  |  |  | MO000868-007
最终平整 | 九天800平整 | 光亮卷 | JG1224060069 | 4622 | 610 | 6603 | 0.15 | 0.4*610-SPCC | 0.15-SPCC | 2024-06-21 | 2024-06-21 | 4695 | 江苏九天光电科技有限公司 |  |  |  | MO000871-001
覆膜 | 九天覆膜-9 | 双面钢塑复合卷 | JG122405500822 | 5355 | 710 | 0 | 0.1 | 0.1-SPCC | 0.19-SPCC | 2024-06-21 | 2024-06-21 | 5355 | 江苏九天光电科技有限公司 |  |  |  | MO000867-001
覆膜 | 九天覆膜-8 | 双面钢塑复合卷 | JG12240550952 | 6220 | 760 | 0 | 0.15 | 0.15-SPCC | 0.25-SPCC | 2024-06-21 | 2024-06-21 | 6220 | 江苏九天光电科技有限公司 |  |  |  | MO000849-003
最终冷轧 | 九天700轧机 | 光亮卷 | JG0024060057 | 5070 | 610 | 2690 | 0.4 | 0.4*610-SPCC | 0.15-SPCC | 2024-06-20 | 2024-06-20 | 5070 | 江苏九天光电科技有限公司 |  |  |  | MO000828-001
覆膜 | 九天覆膜-8 | 双面钢塑复合卷 | JG12240600792 | 3321 | 610 | 0 | 0.155 | 0.155-SPCC | 0.25-SPCC | 2024-06-20 | 2024-06-20 | 3321 | 江苏九天光电科技有限公司 |  |  |  | MO000832-009
覆膜 | 九天覆膜-8 | 双面钢塑复合卷 | JG12240600202 | 3306 | 610 | 0 | 0.155 | 0.155-SPCC | 0.25-SPCC | 2024-06-20 | 2024-06-20 | 3306 | 江苏九天光电科技有限公司 |  |  |  | MO000832-010
最终冷轧 | 九天700轧机 | 光亮卷 | JG0024060064 | 3160 | 610 | 1690 | 0.4 | 0.4*610-SPCC | 0.1-SPCC | 2024-06-20 | 2024-06-20 | 3160 | 江苏九天光电科技有限公司 |  |  |  | MO000829-002
覆膜 | 九天覆膜-5 | 双面钢塑复合卷 | JG1224060061 | 4565 | 610 | 0 | 0.15 | 0.15-SPCC | 0.25-SPCC | 2024-06-20 | 2024-06-20 | 4565 | 江苏九天光电科技有限公司 |  |  |  | MO000835-001
最终平整 | 九天800平整 | 光亮卷 | JG0024060058 | 4988 | 610 | 7222 | 0.15 | 0.4*610-SPCC | 0.15-SPCC | 2024-06-20 | 2024-06-20 | 5080 | 江苏九天光电科技有限公司 |  |  |  | MO000828-002
覆膜 | 九天覆膜-9 | 双面钢塑复合卷 | JG12240601032 | 7621 | 710 | 0 | 0.15 | 0.15-SPCC | 0.25-SPCC | 2024-06-20 | 2024-06-20 | 7621 | 江苏九天光电科技有限公司 | 倪志宏 |  | 甲 | MO000843-001
最终冷轧 | 九天700轧机 | 光亮卷 | JG0024060063 | 3170 | 610 | 1690 | 0.4 | 0.4*610-SPCC | 0.1-SPCC | 2024-06-20 | 2024-06-20 | 3170 | 江苏九天光电科技有限公司 |  |  |  | MO000829-001
最终冷轧 | 九天700轧机 | 光亮卷 | JG0024060062 | 5050 | 610 | 2690 | 0.4 | 0.4*610-SPCC | 0.15-SPCC | 2024-06-20 | 2024-06-20 | 5050 | 江苏九天光电科技有限公司 |  |  |  | MO000828-006
覆膜 | 九天覆膜-9 | 双面钢塑复合卷 | JG12240550131 | 6795 | 710 | 0 | 0.1 | 0.1-SPCC | 0.19-SPCC | 2024-06-20 | 2024-06-20 | 6795 | 江苏九天光电科技有限公司 |  |  |  | MO000833-001
覆膜 | 九天覆膜-8 | 双面钢塑复合卷 | JG12240600602 | 3360 | 610 | 0 | 0.155 | 0.155-SPCC | 0.25-SPCC | 2024-06-20 | 2024-06-20 | 3360 | 江苏九天光电科技有限公司 |  |  |  | MO000832-008
覆膜 | 九天覆膜-8 | 双面钢塑复合卷 | JG12240600912 | 3350 | 610 | 0 | 0.155 | 0.155-SPCC | 0.25-SPCC | 2024-06-20 | 2024-06-20 | 3350 | 江苏九天光电科技有限公司 | 何志宏 |  | 乙 | MO000832-011
最终平整 | 九天800平整 | 光亮卷 | JG0024060060 | 6512 | 610 | 9322 | 0.15 | 0.4*610-SPCC | 0.15-SPCC | 2024-06-20 | 2024-06-20 | 6600 | 江苏九天光电科技有限公司 |  |  |  | MO000828-004
最终退火 | 九天2# | 光亮卷 | JG0024060061 | 4986 | 610 | 7116 | 0.15 | 0.4*610-SPCC | 0.15-SPCC | 2024-06-20 | 2024-06-20 | 5050 | 江苏九天光电科技有限公司 |  | 4986 |  | MO000828-005
覆膜 | 九天覆膜-9 | 双面钢塑复合卷 | JG122405004411 | 4381 | 710 | 0 | 0.1 | 0.1-SPCC | 0.165-SPCC | 2024-06-20 | 2024-06-20 | 4381 | 江苏九天光电科技有限公司 |  |  |  | MO000834-001
最终平整 | 九天800平整 | 光亮卷 | JG0024060059 | 6522 | 610 | 9376 | 0.15 | 0.4*610-SPCC | 0.15-SPCC | 2024-06-20 | 2024-06-20 | 6590 | 江苏九天光电科技有限公司 |  |  |  | MO000828-003
覆膜 | 九天覆膜-8 | 双面钢塑复合卷 | JG12240600842 | 3360 | 610 | 0 | 0.155 | 0.155-SPCC | 0.25-SPCC | 2024-06-20 | 2024-06-20 | 3360 | 江苏九天光电科技有限公司 |  |  |  | MO000832-012
覆膜 | 九天覆膜-9 | 双面钢塑复合卷 | JG12240600082 | 7581 | 710 | 0 | 0.15 | 0.15-SPCC | 0.25-SPCC | 2024-06-20 | 2024-06-20 | 7581 | 江苏九天光电科技有限公司 |  |  |  | MO000825-001
最终平整 | 九天800平整 | 光亮卷 | JG0024060036 | 6610 | 610 | 9358 | 0.15 | 0.4*610-SPCC | 0.15-SPCC | 2024-06-19 | 2024-06-19 | 6695 | 江苏九天光电科技有限公司 |  |  |  | MO000802-002
最终平整 | 九天800平整 | 光亮卷 | JG0024060052 | 6622 | 610 | 9384 | 0.15 | 0.4*610-SPCC | 0.15-SPCC | 2024-06-19 | 2024-06-19 | 6690 | 江苏九天光电科技有限公司 |  |  |  | MO000802-010
最终平整 | 九天800平整 | 光亮卷 | JG0024060051 | 6612 | 610 | 9470 | 0.15 | 0.4*610-SPCC | 0.15-SPCC | 2024-06-19 | 2024-06-19 | 6670 | 江苏九天光电科技有限公司 |  |  |  | MO000802-009
最终平整 | 九天800平整 | 光亮卷 | JG0024060050 | 5002 | 610 | 7126 | 0.15 | 0.4*610-SPCC | 0.15-SPCC | 2024-06-19 | 2024-06-19 | 5070 | 江苏九天光电科技有限公司 |  |  |  | MO000801-011
最终冷轧 | 九天700轧机 | 光亮卷 | JG0024060033 | 5030 | 610 | 2680 | 0.4 | 0.4*610-SPCC | 0.15-SPCC | 2024-06-19 | 2024-06-19 | 5030 | 江苏九天光电科技有限公司 |  |  |  | MO000801-001
最终平整 | 九天800平整 | 光亮卷 | JG0024060039 | 6572 | 610 | 9526 | 0.15 | 0.4*610-SPCC | 0.15-SPCC | 2024-06-19 | 2024-06-19 | 6645 | 江苏九天光电科技有限公司 |  |  |  | MO000802-003
铬钝化 |  | 铬钝化卷 | JG1224060091 | 6775 | 610 | 0 | 0.155 | 0.155-SPCC | 0.155-SPCC | 2024-06-19 | 2024-06-19 | 6775 | 江苏九天光电科技有限公司 | 何志宏 | 6796 | 乙 | MO000821-001
最终平整 | 九天850平整 | 光亮卷 | JG0024060055 | 6140 | 610 | 13195 | 0.1 | 0.4*610-SPCC | 0.1-SPCC | 2024-06-19 | 2024-06-19 | 6210 | 江苏九天光电科技有限公司 |  |  |  | MO000805-001
最终冷轧 | 九天700轧机 | 光亮卷 | JG0024060054 | 5080 | 610 | 2690 | 0.4 | 0.4*610-SPCC | 0.15-SPCC | 2024-06-19 | 2024-06-19 | 5080 | 江苏九天光电科技有限公司 |  |  |  | MO000801-002
最终退火 | 九天6# | 光亮卷 | JG0024060037 | 4966 | 610 | 7135 | 0.15 | 0.4*610-SPCC | 0.15-SPCC | 2024-06-19 | 2024-06-19 | 5035 | 江苏九天光电科技有限公司 |  | 4966 |  | MO000801-003
最终平整 | 九天800平整 | 光亮卷 | JG0024060035 | 6624 | 610 | 9494 | 0.15 | 0.4*610-SPCC | 0.15-SPCC | 2024-06-19 | 2024-06-19 | 6685 | 江苏九天光电科技有限公司 |  |  |  | MO000802-001
最终冷轧 | 九天700轧机 | 光亮卷 | JG0024060041 | 5044 | 610 | 2690 | 0.4 | 0.4*610-SPCC | 0.15-SPCC | 2024-06-19 | 2024-06-19 | 5045 | 江苏九天光电科技有限公司 |  |  |  | MO000801-005
最终平整 | 九天800平整 | 光亮卷 | JG0024060047 | 6556 | 610 | 9463 | 0.15 | 0.4*610-SPCC | 0.15-SPCC | 2024-06-19 | 2024-06-19 | 6620 | 江苏九天光电科技有限公司 |  |  |  | MO000802-007
最终冷轧 | 九天700轧机 | 光亮卷 | JG0024060045 | 5054 | 610 | 2690 | 0.4 | 0.4*610-SPCC | 0.15-SPCC | 2024-06-19 | 2024-06-19 | 5055 | 江苏九天光电科技有限公司 |  |  |  | MO000801-008
最终平整 | 九天800平整 | 光亮卷 | JG0024060044 | 6620 | 610 | 9464 | 0.15 | 0.4*610-SPCC | 0.15-SPCC | 2024-06-19 | 2024-06-19 | 6695 | 江苏九天光电科技有限公司 |  |  |  | MO000802-006
最终退火 | 九天6# | 光亮卷 | JG0024060038 | 5002 | 610 | 7180 | 0.15 | 0.4*610-SPCC | 0.15-SPCC | 2024-06-19 | 2024-06-19 | 5055 | 江苏九天光电科技有限公司 |  | 5002 |  | MO000801-004
最终平整 | 九天800平整 | 光亮卷 | JG0024060049 | 4950 | 610 | 7070 | 0.15 | 0.4*610-SPCC | 0.15-SPCC | 2024-06-19 | 2024-06-19 | 5055 | 江苏九天光电科技有限公司 |  |  |  | MO000801-010
最终冷轧 | 九天700轧机 | 光亮卷 | JG0024060053 | 5054 | 610 | 2690 | 0.4 | 0.4*610-SPCC | 0.15-SPCC | 2024-06-19 | 2024-06-19 | 5055 | 江苏九天光电科技有限公司 |  |  |  | MO000801-012
最终冷轧 | 九天700轧机 | 光亮卷 | JG0024060034 | 5040 | 610 | 2680 | 0.4 | 0.4*610-SPCC | 0.15-SPCC | 2024-06-19 | 2024-06-19 | 5040 | 江苏九天光电科技有限公司 |  |  |  | MO000801-007
最终平整 | 九天850平整 | 光亮卷 | JG0024060056 | 6178 | 610 | 13254 | 0.1 | 0.4*610-SPCC | 0.1-SPCC | 2024-06-19 | 2024-06-19 | 6235 | 江苏九天光电科技有限公司 |  |  |  | MO000805-002
最终平整 | 九天800平整 | 光亮卷 | JG0024060043 | 6610 | 610 | 9468 | 0.15 | 0.4*610-SPCC | 0.15-SPCC | 2024-06-19 | 2024-06-19 | 6685 | 江苏九天光电科技有限公司 |  |  |  | MO000802-005
最终冷轧 | 九天700轧机 | 光亮卷 | JG0024060042 | 5050 | 610 | 2690 | 0.4 | 0.4*610-SPCC | 0.15-SPCC | 2024-06-19 | 2024-06-19 | 5050 | 江苏九天光电科技有限公司 |  |  |  | MO000801-006
最终冷轧 | 九天700轧机 | 光亮卷 | JG0024060046 | 5084 | 610 | 2690 | 0.4 | 0.4*610-SPCC | 0.15-SPCC | 2024-06-19 | 2024-06-19 | 5085 | 江苏九天光电科技有限公司 |  |  |  | MO000801-009
覆膜 | 九天覆膜-5 | 双面钢塑复合卷 | JG1224060095 | 4867 | 610 | 0 | 0.15 | 0.15-SPCC | 0.25-SPCC | 2024-06-18 | 2024-06-18 | 4867 | 江苏九天光电科技有限公司 |  |  |  | MO000793-011
覆膜 | 九天覆膜-5 | 双面钢塑复合卷 | JG1224060073 | 4599 | 610 | 0 | 0.15 | 0.15-SPCC | 0.25-SPCC | 2024-06-18 | 2024-06-18 | 4599 | 江苏九天光电科技有限公司 |  |  |  | MO000793-002
覆膜 | 九天覆膜-5 | 双面钢塑复合卷 | JG1224060025 | 4555 | 610 | 0 | 0.15 | 0.15-SPCC | 0.25-SPCC | 2024-06-18 | 2024-06-18 | 4555 | 江苏九天光电科技有限公司 |  |  |  | MO000793-015
覆膜 | 九天覆膜-5 | 双面钢塑复合卷 | JG1224060056 | 6781 | 610 | 0 | 0.155 | 0.155-SPCC | 0.25-SPCC | 2024-06-18 | 2024-06-18 | 6781 | 江苏九天光电科技有限公司 | 黄宏涛 |  | 乙 | MO000786-003
覆膜 | 九天覆膜-5 | 双面钢塑复合卷 | JG1224060021 | 5091 | 610 | 0 | 0.15 | 0.15-SPCC | 0.25-SPCC | 2024-06-18 | 2024-06-18 | 5091 | 江苏九天光电科技有限公司 | 蒋小冬 |  | 甲 | MO000793-010
覆膜 | 九天覆膜-5 | 双面钢塑复合卷 | JG0024050235 | 5203 | 610 | 0 | 0.155 | 0.155-SPCC | 0.25-SPCC | 2024-06-18 | 2024-06-18 | 5203 | 江苏九天光电科技有限公司 |  |  |  | MO000793-003
覆膜 | 九天覆膜-8 | 双面钢塑复合卷 | JG1224060068 | 6765 | 610 | 0 | 0.155 | 0.155-SPCC | 0.25-SPCC | 2024-06-17 | 2024-06-17 | 6765 | 江苏九天光电科技有限公司 |  |  |  | MO000768-008
最终平整 | 九天850平整 | 光亮卷 | JG1224060192 | 7480 | 710 | 9500 | 0.15 | 0.4*710-SPCC | 0.15-SPCC | 2024-06-17 | 2024-06-17 | 7835 | 江苏九天光电科技有限公司 |  |  |  | MO000763-007
最终平整 | 九天850平整 | 光亮卷 | JG1224060186 | 5720 | 710 | 7130 | 0.15 | 0.4*710-SPCC | 0.15-SPCC | 2024-06-17 | 2024-06-17 | 5860 | 江苏九天光电科技有限公司 |  |  |  | MO000762-005
最终退火 | 九天4# | 光亮卷 | JG1224060191 | 7500 | 710 | 9300 | 0.15 | 0.4*710-SPCC | 0.15-SPCC | 2024-06-17 | 2024-06-17 | 7830 | 江苏九天光电科技有限公司 |  | 7500 |  | MO000763-006
最终平整 | 九天850平整 | 光亮卷 | JG1224060173 | 5750 | 710 | 7120 | 0.15 | 0.4*710-SPCC | 0.15-SPCC | 2024-06-17 | 2024-06-17 | 5865 | 江苏九天光电科技有限公司 |  |  |  | MO000762-002
覆膜 | 九天覆膜-5 | 双面钢塑复合卷 | JG1224060071 | 6583 | 610 | 0 | 0.155 | 0.155-SPCC | 0.25-SPCC | 2024-06-17 | 2024-06-17 | 6583 | 江苏九天光电科技有限公司 | 蒋小冬 |  | 甲 | MO000775-014
最终平整 | 九天850平整 | 光亮卷 | JG1224060190 | 5790 | 710 | 7156 | 0.15 | 0.4*710-SPCC | 0.15-SPCC | 2024-06-17 | 2024-06-17 | 5820 | 江苏九天光电科技有限公司 |  |  |  | MO000762-007
最终冷轧 | 九天750轧机 | 光亮卷 | JG1224060218 | 5694 | 710 | 2610 | 0.4 | 0.4*710-SPCC | 0.1-SPCC | 2024-06-16 | 2024-06-16 | 5695 | 江苏九天光电科技有限公司 |  |  |  | MO000752-008
最终冷轧 | 九天750轧机 | 光亮卷 | JG1224060223 | 6790 | 710 | 3115 | 0.4 | 0.4*710-SPCC | 0.1-SPCC | 2024-06-16 | 2024-06-16 | 6790 | 江苏九天光电科技有限公司 |  |  |  | MO000753-010
最终冷轧 | 九天750轧机 | 光亮卷 | JG1224060229 | 5710 | 710 | 2610 | 0.4 | 0.4*710-SPCC | 0.1-SPCC | 2024-06-16 | 2024-06-16 | 5710 | 江苏九天光电科技有限公司 |  |  |  | MO000752-001
最终平整 | 九天850平整 | 光亮卷 | JG1224060181 | 6610 | 710 | 12200 | 0.1 | 0.4*710-SPCC | 0.1-SPCC | 2024-06-16 | 2024-06-16 | 6810 | 江苏九天光电科技有限公司 |  |  |  | MO000753-001
最终冷轧 | 九天750轧机 | 光亮卷 | JG1224060206 | 5704 | 710 | 2610 | 0.4 | 0.4*710-SPCC | 0.1-SPCC | 2024-06-16 | 2024-06-16 | 5705 | 江苏九天光电科技有限公司 |  |  |  | MO000752-006
最终冷轧 | 九天750轧机 | 光亮卷 | JG1224060217 | 5690 | 710 | 2610 | 0.4 | 0.4*710-SPCC | 0.1-SPCC | 2024-06-16 | 2024-06-16 | 5690 | 江苏九天光电科技有限公司 |  |  |  | MO000752-007
最终平整 | 九天850平整 | 光亮卷 | JG1224060182 | 6680 | 710 | 12200 | 0.1 | 0.4*710-SPCC | 0.1-SPCC | 2024-06-16 | 2024-06-16 | 6820 | 江苏九天光电科技有限公司 |  |  |  | MO000753-002
最终平整 | 九天850平整 | 光亮卷 | JG12240602141 | 4560 | 710 | 8230 | 0.1 | 0.4*710-SPCC | 0.1-SPCC | 2024-06-16 | 2024-06-16 | 6765 | 江苏九天光电科技有限公司 |  | 4560 |  | MO000753-005-01
最终冷轧 | 九天750轧机 | 光亮卷 | JG1224060210 | 5710 | 710 | 2610 | 0.4 | 0.4*710-SPCC | 0.1-SPCC | 2024-06-16 | 2024-06-16 | 5710 | 江苏九天光电科技有限公司 |  |  |  | MO000752-010
最终冷轧 | 九天750轧机 | 光亮卷 | JG1224060231 | 7260 | 710 | 3320 | 0.4 | 0.4*710-SPCC | 0.1-SPCC | 2024-06-16 | 2024-06-16 | 7260 | 江苏九天光电科技有限公司 |  |  |  | MO000754-009
最终冷轧 | 九天750轧机 | 光亮卷 | JG1224060228 | 7740 | 710 | 3550 | 0.4 | 0.4*710-SPCC | 0.1-SPCC | 2024-06-16 | 2024-06-16 | 7740 | 江苏九天光电科技有限公司 |  |  |  | MO000754-008
最终冷轧 | 九天750轧机 | 光亮卷 | JG1224060230 | 5714 | 710 | 2610 | 0.4 | 0.4*710-SPCC | 0.1-SPCC | 2024-06-16 | 2024-06-16 | 5715 | 江苏九天光电科技有限公司 |  |  |  | MO000752-002
最终退火 | 九天2# | 光亮卷 | JG12240602082 | 2390 | 710 | 4300 | 0.1 | 0.4*710-SPCC | 0.1-SPCC | 2024-06-16 | 2024-06-16 | 7610 | 江苏九天光电科技有限公司 |  | 2390 |  | MO000754-002-02
最终冷轧 | 九天750轧机 | 光亮卷 | JG1224060205 | 5714 | 710 | 2610 | 0.4 | 0.4*710-SPCC | 0.1-SPCC | 2024-06-16 | 2024-06-16 | 5715 | 江苏九天光电科技有限公司 |  |  |  | MO000752-005
最终冷轧 | 九天750轧机 | 光亮卷 | JG1224060184 | 6840 | 710 | 3130 | 0.4 | 0.4*710-SPCC | 0.1-SPCC | 2024-06-16 | 2024-06-16 | 6840 | 江苏九天光电科技有限公司 |  |  |  | MO000753-003
最终冷轧 | 九天750轧机 | 光亮卷 | JG1224060209 | 5720 | 710 | 2610 | 0.4 | 0.4*710-SPCC | 0.1-SPCC | 2024-06-16 | 2024-06-16 | 5720 | 江苏九天光电科技有限公司 |  |  |  | MO000752-009
最终冷轧 | 九天750轧机 | 光亮卷 | JG1224060226 | 5710 | 710 | 2610 | 0.4 | 0.4*710-SPCC | 0.1-SPCC | 2024-06-16 | 2024-06-16 | 5710 | 江苏九天光电科技有限公司 |  |  |  | MO000752-004
最终脱脂 | 九天750-2脱脂 | 光亮卷 | JG12240602142 | 2140 | 710 | 1500 | 0.255 | 0.4*710-SPCC | 0.1-SPCC | 2024-06-16 | 2024-06-16 | 6765 | 江苏九天光电科技有限公司 |  | 2140 |  | MO000753-005-02
最终平整 | 九天850平整 | 光亮卷 | JG1224060212 | 7020 | 710 | 12700 | 0.1 | 0.4*710-SPCC | 0.1-SPCC | 2024-06-16 | 2024-06-16 | 7645 | 江苏九天光电科技有限公司 |  |  |  | MO000754-004
最终平整 | 九天850平整 | 光亮卷 | JG1224060207 | 7470 | 710 | 13450 | 0.1 | 0.4*710-SPCC | 0.1-SPCC | 2024-06-16 | 2024-06-16 | 7620 | 江苏九天光电科技有限公司 |  |  |  | MO000754-001
最终冷轧 | 九天750轧机 | 光亮卷 | JG1224060232 | 7254 | 710 | 3320 | 0.4 | 0.4*710-SPCC | 0.1-SPCC | 2024-06-16 | 2024-06-16 | 7255 | 江苏九天光电科技有限公司 |  |  |  | MO000754-010
最终冷轧 | 九天750轧机 | 光亮卷 | JG1224060225 | 5704 | 710 | 2610 | 0.4 | 0.4*710-SPCC | 0.1-SPCC | 2024-06-16 | 2024-06-16 | 5705 | 江苏九天光电科技有限公司 |  |  |  | MO000752-003
最终冷轧 | 九天750轧机 | 光亮卷 | JG1224060224 | 6800 | 710 | 3115 | 0.4 | 0.4*710-SPCC | 0.1-SPCC | 2024-06-16 | 2024-06-16 | 6800 | 江苏九天光电科技有限公司 |  |  |  | MO000753-011
最终冷轧 | 九天750轧机 | 光亮卷 | JG1224060227 | 7730 | 710 | 3550 | 0.4 | 0.4*710-SPCC | 0.1-SPCC | 2024-06-16 | 2024-06-16 | 7730 | 江苏九天光电科技有限公司 |  |  |  | MO000754-007
最终冷轧 | 九天750轧机 | 光亮卷 | JG1224060222 | 6814 | 710 | 3120 | 0.4 | 0.4*710-SPCC | 0.1-SPCC | 2024-06-16 | 2024-06-16 | 6815 | 江苏九天光电科技有限公司 |  |  |  | MO000753-009
最终冷轧 | 九天750轧机 | 光亮卷 | JG1224060220 | 7540 | 710 | 3450 | 0.4 | 0.4*710-SPCC | 0.1-SPCC | 2024-06-16 | 2024-06-16 | 7540 | 江苏九天光电科技有限公司 |  |  |  | MO000754-006
最终退火 | 九天2# | 光亮卷 | JG1224060193 | 6610 | 710 | 12100 | 0.1 | 0.4*710-SPCC | 0.1-SPCC | 2024-06-16 | 2024-06-16 | 6805 | 江苏九天光电科技有限公司 |  | 6610 |  | MO000753-012
最终平整 | 九天850平整 | 光亮卷 | JG12240602081 | 4740 | 710 | 8580 | 0.1 | 0.4*710-SPCC | 0.1-SPCC | 2024-06-16 | 2024-06-16 | 7610 | 江苏九天光电科技有限公司 |  | 4740 |  | MO000754-002-01
最终平整 | 九天850平整 | 光亮卷 | JG1224060194 | 6680 | 710 | 12240 | 0.1 | 0.4*710-SPCC | 0.1-SPCC | 2024-06-16 | 2024-06-16 | 6815 | 江苏九天光电科技有限公司 |  |  |  | MO000753-013
覆膜 | 九天覆膜-5 | 双面钢塑复合卷 | JG1224050165 | 4911 | 610 | 0 | 0.15 | 0.15-SPCC | 0.25-SPCC | 2024-06-12 | 2024-06-12 | 4911 | 江苏九天光电科技有限公司 |  |  |  | MO000713-004
一次退火 | 九天1# | 光亮卷 | CZ0006 | 1999 | 610 | 0 | 0.4 | 0.4*610-SPCC | 0.155-SPCC | 2024-06-12 | 2024-06-12 | 1999 | 江苏九天光电科技有限公司 |  |  |  | MO000715-006
分剪 | 九天纵剪机 | 光亮卷 | CZ0007 |  | 610 |  | 0.4 | 0.4*610-SPCC | 0.155-SPCC | 2024-06-12 | 2024-06-12 | 1999 | 江苏九天光电科技有限公司 | 沈飞鸿 |  |  | MO000715-007
覆膜 | 九天覆膜-5 | 双面钢塑复合卷 | JG0024050090 | 5119 | 610 | 0 | 0.15 | 0.15-SPCC | 0.25-SPCC | 2024-06-12 | 2024-06-12 | 5119 | 江苏九天光电科技有限公司 |  |  |  | MO000713-003
覆膜 | 九天覆膜-5 | 双面钢塑复合卷 | JG0024050105 | 5009 | 610 | 0 | 0.15 | 0.15-SPCC | 0.25-SPCC | 2024-06-12 | 2024-06-12 | 5009 | 江苏九天光电科技有限公司 |  |  |  | MO000713-002
最终平整 | 九天850平整 | 光亮卷 | JG12240601112 | 6650 | 710 | 12260 | 0.1 | 0.4*710-SPCC | 0.1-SPCC | 2024-06-07 | 2024-06-07 | 13520 | 江苏九天光电科技有限公司 |  | 6720 |  | MO000677-003-02
最终冷轧 | 九天750轧机 | 光亮卷 | JG12240601141 | 5704 | 710 | 2622 | 0.4 | 0.4*710-SPCC | 0.1-SPCC | 2024-06-07 | 2024-06-07 | 13240 | 江苏九天光电科技有限公司 |  | 5704 |  | MO000678-002-01
最终冷轧 | 九天750轧机 | 光亮卷 | JG12240601161 | 5712 | 710 | 2622 | 0.4 | 0.4*710-SPCC | 0.1-SPCC | 2024-06-07 | 2024-06-07 | 13140 | 江苏九天光电科技有限公司 |  | 5712 |  | MO000678-004-01
最终冷轧 | 九天750轧机 | 光亮卷 | JG12240601192 | 6740 | 710 | 3115 | 0.4 | 0.4*710-SPCC | 0.1-SPCC | 2024-06-07 | 2024-06-07 | 13555 | 江苏九天光电科技有限公司 |  | 6740 |  | MO000677-005-02
最终冷轧 | 九天750轧机 | 光亮卷 | JG12240601082 | 6744 | 710 | 3105 | 0.4 | 0.4*710-SPCC | 0.1-SPCC | 2024-06-07 | 2024-06-07 | 13540 | 江苏九天光电科技有限公司 |  | 6744 |  | MO000677-002-02
最终冷轧 | 九天750轧机 | 光亮卷 | JG12240601241 | 5700 | 710 | 2622 | 0.4 | 0.4*710-SPCC | 0.1-SPCC | 2024-06-07 | 2024-06-07 | 12820 | 江苏九天光电科技有限公司 |  | 5700 |  | MO000679-004-01
最终冷轧 | 九天750轧机 | 光亮卷 | JG12240601081 | 6744 | 710 | 3105 | 0.4 | 0.4*710-SPCC | 0.1-SPCC | 2024-06-07 | 2024-06-07 | 13540 | 江苏九天光电科技有限公司 |  | 6744 |  | MO000677-002-01
最终冷轧 | 九天750轧机 | 光亮卷 | JG12240601202 | 6740 | 710 | 3115 | 0.4 | 0.4*710-SPCC | 0.1-SPCC | 2024-06-07 | 2024-06-07 | 13555 | 江苏九天光电科技有限公司 |  | 6740 |  | MO000677-006-02
最终平整 | 九天850平整 | 光亮卷 | JG12240601231 | 5596 | 710 | 10130 | 0.1 | 0.4*710-SPCC | 0.1-SPCC | 2024-06-07 | 2024-06-07 | 12800 | 江苏九天光电科技有限公司 |  | 5710 |  | MO000679-003-01
最终平整 | 九天850平整 | 光亮卷 | JG12240601091 | 5600 | 710 | 10140 | 0.1 | 0.4*710-SPCC | 0.1-SPCC | 2024-06-07 | 2024-06-07 | 12785 | 江苏九天光电科技有限公司 |  | 5714 |  | MO000679-001-01
最终冷轧 | 九天750轧机 | 光亮卷 | JG12240601131 | 5708 | 710 | 2622 | 0.4 | 0.4*710-SPCC | 0.1-SPCC | 2024-06-07 | 2024-06-07 | 13230 | 江苏九天光电科技有限公司 |  | 5708 |  | MO000678-001-01
最终冷轧 | 九天750轧机 | 光亮卷 | JG12240601181 | 5720 | 710 | 2622 | 0.4 | 0.4*710-SPCC | 0.1-SPCC | 2024-06-07 | 2024-06-07 | 13200 | 江苏九天光电科技有限公司 |  | 5720 |  | MO000678-006-01
最终冷轧 | 九天750轧机 | 光亮卷 | JG12240601191 | 6768 | 710 | 3115 | 0.4 | 0.4*710-SPCC | 0.1-SPCC | 2024-06-07 | 2024-06-07 | 13555 | 江苏九天光电科技有限公司 |  | 6768 |  | MO000677-005-01
最终平整 | 九天850平整 | 光亮卷 | JG12240601072 | 6660 | 710 | 12150 | 0.1 | 0.4*710-SPCC | 0.1-SPCC | 2024-06-07 | 2024-06-07 | 13520 | 江苏九天光电科技有限公司 |  | 6736 |  | MO000677-001-02
最终平整 | 九天850平整 | 光亮卷 | JG12240601151 | 5620 | 710 | 10180 | 0.1 | 0.4*710-SPCC | 0.1-SPCC | 2024-06-07 | 2024-06-07 | 13125 | 江苏九天光电科技有限公司 |  | 5706 |  | MO000678-003-01
最终平整 | 九天850平整 | 光亮卷 | JG12240601171 | 5520 | 710 | 10060 | 0.1 | 0.4*710-SPCC | 0.1-SPCC | 2024-06-07 | 2024-06-07 | 13165 | 江苏九天光电科技有限公司 |  | 5708 |  | MO000678-005-01
最终冷轧 | 九天750轧机 | 光亮卷 | JG12240601201 | 6774 | 710 | 3115 | 0.4 | 0.4*710-SPCC | 0.1-SPCC | 2024-06-07 | 2024-06-07 | 13555 | 江苏九天光电科技有限公司 |  | 6774 |  | MO000677-006-01
分切 | 九天覆膜分切-7 | 双面钢塑复合分切带 | JGG0240308473 | 1776 | 610 | 0 | 0.25 | 0.25-SPCC | 0.25-SPCC | 2024-06-06 | 2024-06-06 | 1776 | 江苏九天光电科技有限公司 | 王生苗 |  | 甲 | MO000665-003
最终平整 | 九天800平整 | 光亮卷 | JG0024060005 | 5012 | 610 | 7164 | 0.15 | 0.4*610-SPCC | 0.15-SPCC | 2024-06-06 | 2024-06-06 | 5095 | 江苏九天光电科技有限公司 |  |  |  | MO000673-005
最终冷轧 | 九天750轧机 | 光亮卷 | JG0024060001 | 5100 | 610 | 2720 | 0.4 | 0.4*610-SPCC | 0.15-SPCC | 2024-06-06 | 2024-06-06 | 5100 | 江苏九天光电科技有限公司 |  |  |  | MO000673-001
最终平整 | 九天800平整 | 光亮卷 | JG0024060004 | 6630 | 610 | 9426 | 0.15 | 0.4*610-SPCC | 0.15-SPCC | 2024-06-06 | 2024-06-06 | 6690 | 江苏九天光电科技有限公司 |  |  |  | MO000673-004
分切 | 九天覆膜分切-7 | 双面钢塑复合分切带 | JGG0240308434 | 1768 | 610 | 0 | 0.25 | 0.25-SPCC | 0.25-SPCC | 2024-06-06 | 2024-06-06 | 1768 | 江苏九天光电科技有限公司 | 沈飞鸿 |  | 甲 | MO000665-001
最终脱脂 | 九天750-2脱脂 | 光亮卷 | JG0024060003 | 6664 | 610 | 9390 | 0.15 | 0.4*610-SPCC | 0.15-SPCC | 2024-06-06 | 2024-06-06 | 6665 | 江苏九天光电科技有限公司 | 顾海涛 | 6580 | 甲 | MO000673-003
最终平整 | 九天800平整 | 光亮卷 | JG0024060010 | 5026 | 610 | 7105 | 0.15 | 0.4*610-SPCC | 0.15-SPCC | 2024-06-06 | 2024-06-06 | 5100 | 江苏九天光电科技有限公司 |  |  |  | MO000673-008
最终冷轧 | 九天750轧机 | 光亮卷 | JG0024060009 | 5084 | 610 | 2720 | 0.4 | 0.4*610-SPCC | 0.15-SPCC | 2024-06-06 | 2024-06-06 | 5085 | 江苏九天光电科技有限公司 |  |  |  | MO000673-007
最终冷轧 | 九天750轧机 | 光亮卷 | JG0024060002 | 5120 | 610 | 2720 | 0.4 | 0.4*610-SPCC | 0.15-SPCC | 2024-06-06 | 2024-06-06 | 5120 | 江苏九天光电科技有限公司 |  |  |  | MO000673-002
最终退火 | 九天2# | 光亮卷 | JG0024060006 | 5026 | 610 | 7116 | 0.15 | 0.4*610-SPCC | 0.15-SPCC | 2024-06-06 | 2024-06-06 | 5105 | 江苏九天光电科技有限公司 |  | 5026 |  | MO000673-006
分切 | 九天覆膜分切-7 | 双面钢塑复合分切带 | JGG0240302483 | 1784 | 610 | 0 | 0.25 | 0.25-SPCC | 0.25-SPCC | 2024-06-05 | 2024-06-05 | 1784 | 江苏九天光电科技有限公司 |  |  |  | MO000656-002
最终冷轧 | 九天750轧机 | 光亮卷 | JG12240600121 | 5850 | 710 | 2690 | 0.4 | 0.4*710-SPCC | 0.1-SPCC | 2024-06-04 | 2024-06-04 | 13625 | 江苏九天光电科技有限公司 |  | 5850 |  | MO000633-008-01
最终冷轧 | 九天750轧机 | 光亮卷 | JG12240600011 | 5850 | 710 | 2695 | 0.4 | 0.4*710-SPCC | 0.1-SPCC | 2024-06-04 | 2024-06-04 | 13600 | 江苏九天光电科技有限公司 |  | 5850 |  | MO000633-001-01
最终冷轧 | 九天750轧机 | 光亮卷 | JG12240600101 | 5840 | 710 | 2690 | 0.4 | 0.4*710-SPCC | 0.1-SPCC | 2024-06-04 | 2024-06-04 | 13555 | 江苏九天光电科技有限公司 |  | 5840 |  | MO000633-006-01
最终平整 | 九天850平整 | 光亮卷 | JG12240600041 | 5530 | 710 | 9980 | 0.1 | 0.4*710-SPCC | 0.1-SPCC | 2024-06-04 | 2024-06-04 | 13575 | 江苏九天光电科技有限公司 |  | 5854 |  | MO000633-004-01
最终冷轧 | 九天750轧机 | 光亮卷 | JG12240600091 | 5850 | 710 | 2695 | 0.4 | 0.4*710-SPCC | 0.1-SPCC | 2024-06-04 | 2024-06-04 | 13540 | 江苏九天光电科技有限公司 |  | 5850 |  | MO000633-005-01
覆膜 | 九天覆膜-9 | 双面钢塑复合卷 | JG1224040244-22 | 3700 | 710 | 0 | 0.1 | 0.1-SPCC | 0.19-SPCC | 2024-06-03 | 2024-06-03 | 3700 | 江苏九天光电科技有限公司 | 王生苗 | 3800 | 甲 | MO000615-001
覆膜 | 九天覆膜-9 | 双面钢塑复合卷 | JG1224040252-22 | 3675 | 710 | 0 | 0.1 | 0.1-SPCC | 0.19-SPCC | 2024-06-03 | 2024-06-03 | 3675 | 江苏九天光电科技有限公司 | 邓勇刚 |  | 乙 | MO000615-002
覆膜 | 九天覆膜-9 | 双面钢塑复合卷 | JG1224040237-22 | 3473 | 710 | 0 | 0.1 | 0.1-SPCC | 0.19-SPCC | 2024-06-03 | 2024-06-03 | 3473 | 江苏九天光电科技有限公司 |  |  |  | MO000615-005
覆膜 | 九天覆膜-9 | 双面钢塑复合卷 | JG1224040482 | 455.8 | 610 | 0 | 0.15 | 0.15-SPCC | 0.25-SPCC | 2024-06-03 | 2024-06-03 | 4901.074 | 江苏九天光电科技有限公司 | 李其华 |  | 乙 | MO000607-010
覆膜 | 九天覆膜-9 | 双面钢塑复合卷 | JG12240402852 | 158.014 | 610 | 0 | 0.15 | 0.15-SPCC | 0.25-SPCC | 2024-06-03 | 2024-06-03 | 1699.074 | 江苏九天光电科技有限公司 | 沈飞鸿 |  | 甲 | MO000607-002
覆膜 | 九天覆膜-9 | 双面钢塑复合卷 | JG1224040262-211 | 1764 | 710 | 0 | 0.1 | 0.1-SPCC | 0.19-SPCC | 2024-06-03 | 2024-06-03 | 1764 | 江苏九天光电科技有限公司 |  |  |  | MO000615-007
覆膜 |  | 双面钢塑复合卷 | JG1224050096 | 599.95 | 610 | 0 | 0.15 | 0.15-SPCC | 0.25-SPCC | 2024-06-03 | 2024-06-03 | 6451.074 | 江苏九天光电科技有限公司 |  |  |  | MO000607-006
覆膜 | 九天覆膜-9 | 双面钢塑复合卷 | JG1224050020-22 | 5041 | 710 | 0 | 0.1 | 0.1-SPCC | 0.19-SPCC | 2024-06-03 | 2024-06-03 | 5041 | 江苏九天光电科技有限公司 |  |  |  | MO000615-011
覆膜 | 九天覆膜-5 | 双面钢塑复合卷 | JG1224040546 | 4841 | 610 | 0 | 0.15 | 0.15-SPCC | 0.25-SPCC | 2024-06-03 | 2024-06-03 | 4841 | 江苏九天光电科技有限公司 |  |  |  | MO000614-005
覆膜 | 九天覆膜-9 | 双面钢塑复合卷 | JG1224040137-2 | 7449 | 710 | 0 | 0.1 | 0.1-SPCC | 0.19-SPCC | 2024-06-03 | 2024-06-03 | 7449 | 江苏九天光电科技有限公司 | 倪志宏 |  | 甲 | MO000615-009
覆膜 | 九天覆膜-9 | 双面钢塑复合卷 | JG1224040111-1 | 5529 | 710 | 0 | 0.1 | 0.1-SPCC | 0.19-SPCC | 2024-06-03 | 2024-06-03 | 5529 | 江苏九天光电科技有限公司 |  |  |  | MO000616-001
覆膜 |  | 双面钢塑复合卷 | JG1224050148 | 607.39 | 610 | 0 | 0.15 | 0.15-SPCC | 0.25-SPCC | 2024-06-03 | 2024-06-03 | 6531.074 | 江苏九天光电科技有限公司 |  |  |  | MO000607-008
覆膜 | 九天覆膜-5 | 双面钢塑复合卷 | JG1224050155 | 602.74 | 610 | 0 | 0.15 | 0.15-SPCC | 0.25-SPCC | 2024-06-03 | 2024-06-03 | 6481.074 | 江苏九天光电科技有限公司 | 何志宏 |  | 乙 | MO000607-003
最终平整 | 九天850平整 | 光亮卷 | JG1224060072 | 6830 | 610 | 9370 | 0.155 | 0.4*610-SPCC | 0.155-SPCC | 2024-06-03 | 2024-06-03 | 5905 | 江苏九天光电科技有限公司 |  |  |  | MO000603-004
覆膜 | 九天覆膜-9 | 双面钢塑复合卷 | JG1224050007-2 | 5575 | 710 | 0 | 0.1 | 0.1-SPCC | 0.19-SPCC | 2024-06-03 | 2024-06-03 | 5575 | 江苏九天光电科技有限公司 |  |  |  | MO000615-013
覆膜 | 九天覆膜-9 | 双面钢塑复合卷 | JG1224040241-21 | 3565 | 710 | 0 | 0.1 | 0.1-SPCC | 0.19-SPCC | 2024-06-03 | 2024-06-03 | 3565 | 江苏九天光电科技有限公司 | 邓勇刚 |  | 甲 | MO000615-004
覆膜 | 九天覆膜-9 | 双面钢塑复合卷 | JG1224040245-21 | 3599 | 710 | 0 | 0.1 | 0.1-SPCC | 0.19-SPCC | 2024-06-03 | 2024-06-03 | 3599 | 江苏九天光电科技有限公司 |  |  |  | MO000615-006
覆膜 | 九天覆膜-5 | 双面钢塑复合卷 | JG1224040454 | 4875 | 610 | 0 | 0.15 | 0.15-SPCC | 0.25-SPCC | 2024-06-03 | 2024-06-03 | 4875 | 江苏九天光电科技有限公司 |  |  |  | MO000614-002
覆膜 | 九天覆膜-9 | 双面钢塑复合卷 | JG1224040244-21 | 3660 | 710 | 0 | 0.1 | 0.1-SPCC | 0.19-SPCC | 2024-06-03 | 2024-06-03 | 3660 | 江苏九天光电科技有限公司 |  |  |  | MO000615-003
覆膜 | 九天覆膜-9 | 双面钢塑复合卷 | JG1224040262-1 | 5510 | 710 | 0 | 0.1 | 0.1-SPCC | 0.19-SPCC | 2024-06-03 | 2024-06-03 | 5510 | 江苏九天光电科技有限公司 |  |  |  | MO000615-012
覆膜 | 九天覆膜-5 | 双面钢塑复合卷 | JG1224050162 | 4819 | 610 | 0 | 0.15 | 0.15-SPCC | 0.25-SPCC | 2024-06-03 | 2024-06-03 | 4819 | 江苏九天光电科技有限公司 | 沈飞鸿 |  | 甲 | MO000614-003
覆膜 | 九天覆膜-9 | 双面钢塑复合卷 | JG1224050095 | 602.368 | 610 | 0 | 0.15 | 0.15-SPCC | 0.25-SPCC | 2024-06-03 | 2024-06-03 | 6477.074 | 江苏九天光电科技有限公司 | 沈飞鸿 |  | 甲 | MO000607-004
覆膜 | 九天覆膜-9 | 双面钢塑复合卷 | JG1224050038-1 | 6553 | 710 | 0 | 0.1 | 0.1-SPCC | 0.19-SPCC | 2024-06-03 | 2024-06-03 | 6553 | 江苏九天光电科技有限公司 |  |  |  | MO000615-014
覆膜 | 九天覆膜-9 | 双面钢塑复合卷 | JG1224040259-222 | 1659 | 710 | 0 | 0.1 | 0.1-SPCC | 0.19-SPCC | 2024-06-03 | 2024-06-03 | 1659 | 江苏九天光电科技有限公司 |  |  |  | MO000615-008
覆膜 | 九天覆膜-5 | 双面钢塑复合卷 | JG1224040542 | 4783 | 610 | 0 | 0.15 | 0.15-SPCC | 0.25-SPCC | 2024-06-03 | 2024-06-03 | 4783 | 江苏九天光电科技有限公司 | 冯忠平 |  | 乙 | MO000614-004
覆膜 |  | 双面钢塑复合卷 | JL0024030062-2 | 492.07 | 610 | 0 | 0.15 | 0.15-SPCC | 0.25-SPCC | 2024-06-03 | 2024-06-03 | 5291.074 | 江苏九天光电科技有限公司 |  |  |  | MO000607-001
覆膜 | 九天覆膜-9 | 双面钢塑复合卷 | JG1224040132-2 | 7499 | 710 | 0 | 0.1 | 0.1-SPCC | 0.19-SPCC | 2024-06-03 | 2024-06-03 | 7499 | 江苏九天光电科技有限公司 |  |  |  | MO000615-010
覆膜 | 九天覆膜-5 | 双面钢塑复合卷 | JG12240405171 | 3791 | 610 | 0 | 0.15 | 0.15-SPCC | 0.25-SPCC | 2024-06-03 | 2024-06-03 | 3791 | 江苏九天光电科技有限公司 |  |  |  | MO000614-001
覆膜 |  | 双面钢塑复合卷 | JG1224050164 | 605.344 | 610 | 0 | 0.15 | 0.15-SPCC | 0.25-SPCC | 2024-06-03 | 2024-06-03 | 6509.074 | 江苏九天光电科技有限公司 |  |  |  | MO000607-005
覆膜 |  | 双面钢塑复合卷 | JG1224050167 | 603.484 | 610 | 0 | 0.15 | 0.15-SPCC | 0.25-SPCC | 2024-06-03 | 2024-06-03 | 6489.074 | 江苏九天光电科技有限公司 |  |  |  | MO000607-007
覆膜 |  | 双面钢塑复合卷 | JG1224050172 | 608.506 | 610 | 0 | 0.15 | 0.15-SPCC | 0.25-SPCC | 2024-06-03 | 2024-06-03 | 6543.074 | 江苏九天光电科技有限公司 |  |  |  | MO000607-009
最终退火 | 九天2# | 光亮卷 | JG0024050207 | 5080 | 610 | 7260 | 0.15 | 0.4*610-SPCC | 0.15-SPCC | 2024-05-29 | 2024-05-29 | 5160 | 江苏九天光电科技有限公司 |  | 5080 |  | MO000543-001
最终退火 | 九天2# | 光亮卷 | JG0024050202 | 5560 | 610 | 8000 | 0.4 | 0.4*610-SPCC | 0.1-SPCC | 2024-05-29 | 2024-05-29 | 5660 | 江苏九天光电科技有限公司 |  |  |  | MO000541-002
最终退火 | 九天2# | 光亮卷 | JG0024050201 | 5600 | 610 | 7940 | 0.15 | 0.4*610-SPCC | 0.1-SPCC | 2024-05-29 | 2024-05-29 | 5650 | 江苏九天光电科技有限公司 |  | 5600 |  | MO000541-001
最终冷轧 | 九天750轧机 | 光亮卷 |  | 1.032 | 610 | 0 | 0.4 | 0.4*610-SPCC | 0.155-SPCC | 2024-05-28 | 2024-05-28 | 1 | 江苏九天光电科技有限公司 |  |  |  | MO000522-003
最终退火 | 九天2# | 光亮卷 | JG122404026421 | 4410 | 710 | 8008 | 0.1 | 0.4*710-SPCC | 0.1-SPCC | 2024-05-25 | 2024-05-25 | 12845 | 江苏九天光电科技有限公司 |  | 4410 |  | MO000484-004-02-01
覆膜 | 九天覆膜-5 | 双面钢塑复合卷 | JG122404032512 | 1854 | 610 | 0 | 0.25 | 0.25-SPCC | 0.25-SPCC | 2024-05-25 | 2024-05-25 | 1854 | 江苏九天光电科技有限公司 |  |  |  | MO000508-001
最终退火 | 九天2# | 光亮卷 | JG122404025712 | 2080 | 710 | 3800 | 0.1 | 0.4*710-SPCC | 0.1-SPCC | 2024-05-25 | 2024-05-25 | 12795 | 江苏九天光电科技有限公司 |  | 2080 |  | MO000484-001-01-02
覆膜 | 九天覆膜-5 | 双面钢塑复合卷 | JGG0240200551 | 2341 | 610 | 0 | 0.155 | 0.155-SPCC | 0.25-SPCC | 2024-05-24 | 2024-05-24 | 2341 | 江苏九天光电科技有限公司 |  |  |  | MO000470-005
覆膜 | 九天覆膜-5 | 双面钢塑复合卷 | JGG0240201041 | 2361 | 610 | 0 | 0.155 | 0.155-SPCC | 0.25-SPCC | 2024-05-24 | 2024-05-24 | 2361 | 江苏九天光电科技有限公司 | 曹杰 |  | 甲 | MO000470-001
覆膜 | 九天覆膜-5 | 双面钢塑复合卷 | JGG0240200562 | 2353 | 610 | 0 | 0.155 | 0.155-SPCC | 0.25-SPCC | 2024-05-24 | 2024-05-24 | 2353 | 江苏九天光电科技有限公司 |  |  |  | MO000470-007
覆膜 | 九天覆膜-5 | 双面钢塑复合卷 | JGG0240201042 | 2349 | 610 | 0 | 0.155 | 0.155-SPCC | 0.25-SPCC | 2024-05-24 | 2024-05-24 | 2349 | 江苏九天光电科技有限公司 |  |  |  | MO000470-003
覆膜 | 九天覆膜-5 | 双面钢塑复合卷 | JG1224040407 | 6613 | 610 | 0 | 0.15 | 0.15-SPCC | 0.25-SPCC | 2024-05-23 | 2024-05-23 | 6613 | 江苏九天光电科技有限公司 | 沈飞鸿 |  | 甲 | MO000438-002
覆膜 | 九天覆膜-9 | 双面钢塑复合卷 | JG1224050030-1 | 7281 | 710 | 0 | 0.1 | 0.1-SPCC | 0.19-SPCC | 2024-05-23 | 2024-05-23 | 7281 | 江苏九天光电科技有限公司 | 倪志宏 |  | 甲 | MO000450-001
覆膜 | 九天覆膜-8 | 双面钢塑复合卷 | JG12240402171 | 2501 | 630 | 0 | 0.1 | 0.1-SPCC | 0.165-SPCC | 2024-05-23 | 2024-05-23 | 2501 | 江苏九天光电科技有限公司 | 沈飞鸿 |  | 甲 | MO000451-001
覆膜 | 九天覆膜-9 | 双面钢塑复合卷 | JG1224040087-2 | 1864 | 710 | 0 | 0.1 | 0.1-SPCC | 0.19-SPCC | 2024-05-23 | 2024-05-23 | 1864 | 江苏九天光电科技有限公司 |  |  |  | MO000450-003
最终平整 | 九天800平整 | 光亮卷 | JG1224050167 | 6538 | 610 | 9493 | 0.15 | 0.4*610-SPCC | 0.15-SPCC | 2024-05-23 | 2024-05-23 | 6600 | 江苏九天光电科技有限公司 |  |  |  | MO000442-012
覆膜 | 九天覆膜-9 | 双面钢塑复合卷 | JG1224040468 | 6569 | 610 | 0 | 0.15 | 0.15-SPCC | 0.25-SPCC | 2024-05-23 | 2024-05-23 | 6569 | 江苏九天光电科技有限公司 | 黄宏涛 |  | 乙 | MO000438-006
覆膜 | 九天覆膜-9 | 双面钢塑复合卷 | JG1224040491 | 6477 | 610 | 0 | 0.15 | 0.15-SPCC | 0.25-SPCC | 2024-05-23 | 2024-05-23 | 6477 | 江苏九天光电科技有限公司 | 倪志宏 |  | 甲 | MO000448-005
覆膜 | 九天800平整 | 双面钢塑复合卷 | JG1224040503 | 6625 | 610 | 0 | 0.15 | 0.15-SPCC | 0.25-SPCC | 2024-05-23 | 2024-05-23 | 6625 | 江苏九天光电科技有限公司 | 唐斌 |  | 乙 | MO000438-003
覆膜 | 九天覆膜-5 | 双面钢塑复合卷 | JG1224040442 | 6833 | 610 | 0 | 0.15 | 0.15-SPCC | 0.25-SPCC | 2024-05-23 | 2024-05-23 | 6833 | 江苏九天光电科技有限公司 | 何志宏 |  | 乙 | MO000438-007
覆膜 | 九天覆膜-9 | 双面钢塑复合卷 | JG1224040125-11 | 1585 | 710 | 0 | 0.1 | 0.1-SPCC | 0.19-SPCC | 2024-05-23 | 2024-05-23 | 1585 | 江苏九天光电科技有限公司 | 沈飞鸿 |  | 甲 | MO000450-002
最终平整 | 九天800平整 | 光亮卷 | JG1224050172 | 6550 | 610 | 9460 | 0.15 | 0.4*610-SPCC | 0.15-SPCC | 2024-05-22 | 2024-05-22 | 6665 | 江苏九天光电科技有限公司 |  |  |  | MO000410-015
最终退火 | 九天2# | 光亮卷 | JG12240400781 | 5470 | 710 | 10020 | 0.1 | 0.4*710-SPCC | 0.1-SPCC | 2024-05-13 | 2024-05-13 | 13420 | 江苏九天光电科技有限公司 |  | 5470 |  | MO000302-015-01
最终平整 | 九天850平整 | 光亮卷 | JG12240401182 | 7580 | 710 | 9350 | 0.15 | 0.4*710-SPCC | 0.1-SPCC | 2024-05-13 | 2024-05-13 | 13505 | 江苏九天光电科技有限公司 | 马晓飞 | 6324 | 甲 | MO000302-019-02
最终平整 | 九天850平整 | 光亮卷 | JG122404011711 | 2920 | 710 | 5350 | 0.1 | 0.4*710-SPCC | 0.1-SPCC | 2024-05-13 | 2024-05-13 | 13480 | 江苏九天光电科技有限公司 | 王生苗 | 2920 | 乙 | MO000302-017-01-01
最终退火 | 九天5# | 光亮卷 | JG1224040480 | 6504 | 610 | 14074 | 0.4 | 0.4*610-SPCC | 0.1-SPCC | 2024-05-11 | 2024-05-11 | 6580 | 江苏九天光电科技有限公司 |  |  |  | MO000288-005
一次退火 | 九天6# | 光亮卷 | JL0024040079 | 6032.04 | 610 | 0 | 0.4 | 0.4*610-SPCC | 0.1-SPCC | 2024-05-11 | 2024-05-11 | 5845 | 江苏九天光电科技有限公司 |  |  |  | MO000290-011
一次退火 | 九天6# | 光亮卷 | JL0024040048 | 6253.92 | 610 | 0 | 0.4 | 0.4*610-SPCC | 0.1-SPCC | 2024-05-11 | 2024-05-11 | 6060 | 江苏九天光电科技有限公司 |  |  |  | MO000290-001
一次退火 | 九天3# | 光亮卷 | JL0024040080 | 6047.52 | 610 | 0 | 0.4 | 0.4*610-SPCC | 0.15-SPCC | 2024-05-11 | 2024-05-11 | 5860 | 江苏九天光电科技有限公司 |  |  |  | MO000289-035
一次退火 | 九天6# | 光亮卷 | JL0024040049 | 6253.92 | 610 | 0 | 0.4 | 0.4*610-SPCC | 0.1-SPCC | 2024-05-11 | 2024-05-11 | 6060 | 江苏九天光电科技有限公司 |  |  |  | MO000290-003
一次退火 | 九天6# | 光亮卷 | JL0024040069 | 6284.88 | 610 | 0 | 0.4 | 0.4*610-SPCC | 0.1-SPCC | 2024-05-11 | 2024-05-11 | 6090 | 江苏九天光电科技有限公司 |  |  |  | MO000290-005
最终退火 | 九天1# | 光亮卷 | JG1224040305 | 6810 | 610 | 9510 | 0.15 | 0.4*610-SPCC | 0.15-SPCC | 2024-05-09 | 2024-05-09 | 6990 | 江苏九天光电科技有限公司 |  | 6810 |  | MO000266-011
最终退火 | 九天1# | 光亮卷 | JG1224040438 | 6930 | 610 | 9550 | 0.15 | 0.4*610-SPCC | 0.15-SPCC | 2024-05-09 | 2024-05-09 | 6990 | 江苏九天光电科技有限公司 |  | 6930 |  | MO000266-049
最终退火 | 九天1# | 光亮卷 | JG1224040317 | 6900 | 610 | 9480 | 0.15 | 0.4*610-SPCC | 0.15-SPCC | 2024-05-09 | 2024-05-09 | 6995 | 江苏九天光电科技有限公司 |  | 6900 |  | MO000266-021
最终退火 | 九天1# | 光亮卷 | JG1224040433 | 6930 | 610 | 9500 | 0.15 | 0.4*610-SPCC | 0.15-SPCC | 2024-05-09 | 2024-05-09 | 7020 | 江苏九天光电科技有限公司 |  | 6930 |  | MO000266-033
最终平整 | 九天850平整 | 光亮卷 | JG12240404042 | 3300 | 610 | 3000 | 0.4 | 0.4*610-SPCC | 0.15-SPCC | 2024-05-08 | 2024-05-08 | 6780 | 江苏九天光电科技有限公司 | 叶荣 | 3300 | 甲 | MO000246-003-02