## sheet1
分卷排序 | 工序名称 | 新卷号 | 批号 | 机组编码 | 机组名称 | 工序状态 | 班组 | 参与人 | 来料重量 | 出料重量 | 出料长度 | 出料厚度 | 出料宽度 | 工序要求 | 备注 | 来料编码 | 来料名称 | 来料规格 | 产品编码 | 产品名称 | 产品规格 | 膜名称 | 排序 | 子计划号 | 实际开始时间 | 实际结束时间
0 | 覆膜 | JG12240601623 | JG1224060162 | JF5 | 九天覆膜-9 | 合格 | 乙 | 黄宏涛,李其华 | 4917 | 1766 | 2360 | 0.25 | 610 | / | S双边浪(操作侧浪边),H黑斑(板面有隐在里面的轻微黑斑),Z振纹(尾部120米内操作侧边部有3公分宽振纹，轻微缩芯折印) | 30110011 | 铬钝化卷 | 0.15-SPCC | 30312017 | 双面钢塑复合卷 | 0.25-SPCC | 明绿改性膜-2 | 10 | MO000898-015-03 | 2024-06-27 00:55:01 | 2024-06-27 01:05:50
0 | 覆膜 | JG12240601621 | JG1224060162 | JF5 | 九天覆膜-9 | 合格 | 乙 | 黄宏涛,李其华 | 4917 | 1750 | 2330 | 0.25 | 610 | / | S水锈斑(卷芯160门操边有2-3.5公分宽水锈斑),S双边浪(操作侧浪边),H黑斑(板面有隐在里面的轻微黑斑) | 30110011 | 铬钝化卷 | 0.15-SPCC | 30312017 | 双面钢塑复合卷 | 0.25-SPCC | 明绿改性膜-2 | 10 | MO000898-015-01 | 2024-06-27 00:55:01 | 2024-06-27 01:05:50
0 | 覆膜 | JG12240601622 | JG1224060162 | JF5 | 九天覆膜-9 | 合格 | 乙 | 黄宏涛,李其华 | 4917 | 1752 | 2330 | 0.25 | 610 | / | H黑斑(板面有隐在里面的轻微黑斑),S双边浪(操作侧浪边) | 30110011 | 铬钝化卷 | 0.15-SPCC | 30312017 | 双面钢塑复合卷 | 0.25-SPCC | 明绿改性膜-2 | 10 | MO000898-015-02 | 2024-06-27 00:55:01 | 2024-06-27 01:05:50
0 | 覆膜 | JG00240600111 | JG0024060011 | JF5 | 九天覆膜-9 | 合格 | 乙 | 黄宏涛,李其华 | 6829 | 1838 | 2360 | 0.25 | 610 | / |  | 30110010 | 铬钝化卷 | 0.155-SPCC | 30312017 | 双面钢塑复合卷 | 0.25-SPCC | 明绿改性膜-2 | 10 | MO000899-005-01 | 2024-06-27 00:46:04 | 2024-06-27 00:52:12
0 | 覆膜 | JG00240600114 | JG0024060011 | JF5 | 九天覆膜-9 | 合格 | 乙 | 黄宏涛,李其华 | 6829 | 1838 | 2370 | 0.25 | 610 | / | Z撞伤(来料传动侧边部间断性撞伤宽3-7毫米) | 30110010 | 铬钝化卷 | 0.155-SPCC | 30312017 | 双面钢塑复合卷 | 0.25-SPCC | 明绿改性膜-2 | 10 | MO000899-005-04 | 2024-06-27 00:46:04 | 2024-06-27 00:52:12
0 | 覆膜 | JG00240600113 | JG0024060011 | JF5 | 九天覆膜-9 | 合格 | 乙 | 黄宏涛,李其华 | 6829 | 1822 | 2350 | 0.25 | 610 | / |  | 30110010 | 铬钝化卷 | 0.155-SPCC | 30312017 | 双面钢塑复合卷 | 0.25-SPCC | 明绿改性膜-2 | 10 | MO000899-005-03 | 2024-06-27 00:46:04 | 2024-06-27 00:52:12
0 | 覆膜 | JG00240600112 | JG0024060011 | JF5 | 九天覆膜-9 | 合格 | 乙 | 黄宏涛,李其华 | 6829 | 1826 | 2350 | 0.25 | 610 | / |  | 30110010 | 铬钝化卷 | 0.155-SPCC | 30312017 | 双面钢塑复合卷 | 0.25-SPCC | 明绿改性膜-2 | 10 | MO000899-005-02 | 2024-06-27 00:46:04 | 2024-06-27 00:52:12
0 | 覆膜 | JG00240600133 | JG0024060013 | JF5 | 九天覆膜-9 | 合格 | 乙 | 黄宏涛,李其华 | 5001 | 1804 | 2375 | 0.25 | 610 | / | L亮斑(操边轻亮斑) | 30110011 | 铬钝化卷 | 0.15-SPCC | 30312017 | 双面钢塑复合卷 | 0.25-SPCC | 明绿改性膜-2 | 10 | MO000898-021-03 | 2024-06-27 00:26:47 | 2024-06-27 00:45:02
0 | 覆膜 | JG00240600131 | JG0024060013 | JF5 | 九天覆膜-9 | 合格 | 乙 | 黄宏涛,李其华 | 5001 | 1784 | 2360 | 0.25 | 610 | / | L亮斑(操边轻亮斑) | 30110011 | 铬钝化卷 | 0.15-SPCC | 30312017 | 双面钢塑复合卷 | 0.25-SPCC | 明绿改性膜-2 | 10 | MO000898-021-01 | 2024-06-27 00:26:47 | 2024-06-27 00:45:02
0 | 覆膜 | JG00240600132 | JG0024060013 | JF5 | 九天覆膜-9 | 合格 | 乙 | 黄宏涛,李其华 | 5001 | 1786 | 2360 | 0.25 | 610 | / | L亮斑(操边轻亮斑) | 30110011 | 铬钝化卷 | 0.15-SPCC | 30312017 | 双面钢塑复合卷 | 0.25-SPCC | 明绿改性膜-2 | 10 | MO000898-021-02 | 2024-06-27 00:26:47 | 2024-06-27 00:45:02
0 | 覆膜 | JG12240600261 | JG1224060026 | JF3 | 九天覆膜-5 | 合格 | 甲 | 成防萍,徐新圣 | 4039 | 2140 | 4310 | 0.15 | 610 | / |  | 30110014 | 铬钝化卷 | 0.1-SPCC | 30311002 | 单面钢塑复合卷 | 0.15-SPCC | 明绿改性膜-2 | 10 | MO000983-001-01 | 2024-06-26 17:32:46 | 2024-06-26 17:41:00
0 | 覆膜 | JG12240600262 | JG1224060026 | JF3 | 九天覆膜-5 | 合格 | 甲 | 成防萍,徐新圣 | 4039 | 2126 | 4280 | 0.15 | 610 | / | H黄斑(4100米传动侧约10公分处1个黄斑点，大小约1公分),L拉伸折印(尾300米缩芯折印，有小气泡) | 30110014 | 铬钝化卷 | 0.1-SPCC | 30311002 | 单面钢塑复合卷 | 0.15-SPCC | 明绿改性膜-2 | 10 | MO000983-001-02 | 2024-06-26 17:32:46 | 2024-06-26 17:41:00
0 | 覆膜 | JG12240600182 | JG1224060018 | JF5 | 九天覆膜-9 | 合格 | 甲 | 张文兵 | 4217 | 2275 | 4490 | 0.165 | 610 | / | S色差(1),B白斑(1),X线辊印(1),L拉伸折印(尾部来料缩芯折印) | 30110014 | 铬钝化卷 | 0.1-SPCC | 30312001 | 双面钢塑复合卷 | 0.165-SPCC | 明绿改性膜-1 | 10 | MO000901-001-02 | 2024-06-26 16:03:33 | 2024-06-26 16:08:04
0 | 覆膜 | JG12240600181 | JG1224060018 | JF5 | 九天覆膜-9 | 合格 | 甲 | 张文兵 | 4217 | 2281 | 4500 | 0.165 | 610 | / | S色差条印(1),X线辊印(1),B白斑(1) | 30110014 | 铬钝化卷 | 0.1-SPCC | 30312001 | 双面钢塑复合卷 | 0.165-SPCC | 明绿改性膜-1 | 10 | MO000901-001-01 | 2024-06-26 16:03:33 | 2024-06-26 16:08:04
0 | 覆膜 | JG12240601572 | JG1224060157 | JF5 | 九天覆膜-9 | 合格 | 甲 | 张文兵 | 4801 | 3404 | 4550 | 0.25 | 610 | / |  | 30110011 | 铬钝化卷 | 0.15-SPCC | 30312017 | 双面钢塑复合卷 | 0.25-SPCC | 明绿改性膜-2 | 10 | MO000932-002-02 | 2024-06-26 12:59:20 | 2024-06-26 13:03:06
0 | 覆膜 | JG12240601571 | JG1224060157 | JF5 | 九天覆膜-9 | 合格 | 甲 | 张文兵 | 4801 | 1771 | 2370 | 0.25 | 610 | / |  | 30110011 | 铬钝化卷 | 0.15-SPCC | 30312017 | 双面钢塑复合卷 | 0.25-SPCC | 明绿改性膜-2 | 10 | MO000932-002-01 | 2024-06-26 12:59:20 | 2024-06-26 13:03:06
0 | 覆膜 | JG12240600242 | JG1224060024 | JF5 | 九天覆膜-9 | 合格 | 甲 | 倪志宏,张文兵 | 6643 | 1775 | 2325 | 0.25 | 610 | / |  | 30110010 | 铬钝化卷 | 0.155-SPCC | 30312017 | 双面钢塑复合卷 | 0.25-SPCC | 明绿改性膜-2 | 10 | MO000899-003-02 | 2024-06-26 09:48:04 | 2024-06-26 12:43:40
0 | 覆膜 | JG12240600244 | JG1224060024 | JF5 | 九天覆膜-9 | 合格 | 甲 | 倪志宏,张文兵 | 6643 | 1801 | 2340 | 0.25 | 610 | / | X线辊印(传动侧边部花辊印),L拉伸折印(来料尾部缩芯折印) | 30110010 | 铬钝化卷 | 0.155-SPCC | 30312017 | 双面钢塑复合卷 | 0.25-SPCC | 明绿改性膜-2 | 10 | MO000899-003-04 | 2024-06-26 09:48:04 | 2024-06-26 12:43:40
0 | 覆膜 | JG12240600241 | JG1224060024 | JF5 | 九天覆膜-9 | 合格 | 甲 | 倪志宏,张文兵 | 6643 | 1779 | 2325 | 0.25 | 610 | / |  | 30110010 | 铬钝化卷 | 0.155-SPCC | 30312017 | 双面钢塑复合卷 | 0.25-SPCC | 明绿改性膜-2 | 10 | MO000899-003-01 | 2024-06-26 09:48:04 | 2024-06-26 12:43:40
0 | 覆膜 | JG12240600243 | JG1224060024 | JF5 | 九天覆膜-9 | 合格 | 甲 | 倪志宏,张文兵 | 6643 | 1779 | 2325 | 0.25 | 610 | / |  | 30110010 | 铬钝化卷 | 0.155-SPCC | 30312017 | 双面钢塑复合卷 | 0.25-SPCC | 明绿改性膜-2 | 10 | MO000899-003-03 | 2024-06-26 09:48:04 | 2024-06-26 12:43:40