## sheet1
分卷排序 | 工序名称 | 新卷号 | 批号 | 机组编码 | 机组名称 | 工序状态 | 班组 | 参与人 | 来料重量 | 出料重量 | 出料长度 | 出料厚度 | 出料宽度 | 工序要求 | 备注 | 来料编码 | 来料名称 | 来料规格 | 产品编码 | 产品名称 | 产品规格 | 膜名称 | 排序 | 子计划号 | 实际开始时间 | 实际结束时间
0 | 最终冷轧 | JG12240600041 | JG1224060004 | JZ4 | 九天750轧机 | 合格 | 乙 | 张彬 | 5854 | 5680 | 10100 | 0.1 | 710 | 轧0.1（0.097-0.102）5.85吨卷轧制米数10400-10500米,7.8吨卷轧制米数13900-14000米不超14000米 |  | 20100028 | 轧硬 | 0.4*710-SPCC | 30210015 | 光亮卷 | 0.1-SPCC |  | 30 | MO000633-004-01 | 2024-06-25 05:55:56 | 2024-06-25 05:57:38
0 | 最终冷轧 | JG0024060003 | JG0024060003 | JZ3 | 九天700轧机 | 合格 | 乙 | 蒋涛 | 6664 | 6664 | 9390 | 0.15 | 610 | 轧0.15（0.147-0.152）5.1吨卷轧制米数7100-7200米不低于7100米不高于7200米；6.6吨卷轧制米数9400-9500米不超9500米 |  | 20100023 | 轧硬 | 0.4*610-SPCC | 30210011 | 光亮卷 | 0.15-SPCC |  | 30 | MO000673-003 | 2024-06-26 06:49:12 | 2024-06-26 06:49:34
0 | 最终冷轧 | JG0024060004 | JG0024060004 | JZ3 | 九天700轧机 | 合格 | 乙 | 周朋 | 6690 | 6690 | 9400 | 0.15 | 610 | 轧0.15（0.147-0.152）5.1吨卷轧制米数7100-7200米不低于7100米不高于7200米；6.6吨卷轧制米数9400-9500米不超9500米 |  | 20100023 | 轧硬 | 0.4*610-SPCC | 30210011 | 光亮卷 | 0.15-SPCC |  | 30 | MO000673-004 | 2024-06-26 06:48:23 | 2024-06-26 06:48:52
0 | 最终冷轧 | JG0024060005 | JG0024060005 | JZ3 | 九天700轧机 | 合格 | 乙 | 周朋 | 5094 | 5094 | 7180 | 0.15 | 610 | 轧0.15（0.147-0.152）5.1吨卷轧制米数7100-7200米不低于7100米不高于7200米；6.6吨卷轧制米数9400-9500米不超9500米 |  | 20100023 | 轧硬 | 0.4*610-SPCC | 30210011 | 光亮卷 | 0.15-SPCC |  | 30 | MO000673-005 | 2024-06-26 06:49:51 | 2024-06-26 06:50:16
0 | 最终冷轧 | JG12240601072 | JG1224060107 | JZ4 | 九天750轧机 | 合格 | 甲 | 蒋小冬 | 6736 | 6716 | 12150 | 0.1 | 710 | 轧0.1（0.095-0.1）米数控制在12300-12400米不低于12300米 |  | 20100028 | 轧硬 | 0.4*710-SPCC | 30210015 | 光亮卷 | 0.1-SPCC |  | 30 | MO000677-001-02 | 2024-06-26 16:09:12 | 2024-06-26 16:09:58
0 | 最终冷轧 | JG12240601112 | JG1224060111 | JZ4 | 九天750轧机 | 合格 | 甲 | 张帅 | 6720 | 6700 | 12270 | 0.1 | 710 | 轧0.1（0.095-0.1）米数控制在12300-12400米不低于12300米 |  | 20100028 | 轧硬 | 0.4*710-SPCC | 30210015 | 光亮卷 | 0.1-SPCC |  | 30 | MO000677-003-02 | 2024-06-26 12:59:45 | 2024-06-26 13:58:03
0 | 最终冷轧 | JG12240601151 | JG1224060115 | JZ4 | 九天750轧机 | 合格 | 甲 | 张帅 | 5706 | 5680 | 10200 | 0.1 | 710 | 轧0.1（0.096-0.101）5.7吨卷轧制米数10200-10300米不高于10300米；7.5吨轧制米数13500-13600米不低于13500米不高于13650米 |  | 20100028 | 轧硬 | 0.4*710-SPCC | 30210015 | 光亮卷 | 0.1-SPCC |  | 30 | MO000678-003-01 | 2024-06-25 18:45:59 | 2024-06-25 18:47:11
0 | 最终冷轧 | JG12240601171 | JG1224060117 | JZ4 | 九天750轧机 | 合格 | 乙 | 赵遂义 | 5708 | 5700 | 10100 | 0.1 | 710 | 轧0.1（0.096-0.101）5.7吨卷轧制米数10200-10300米不高于10300米；7.5吨轧制米数13500-13600米不低于13500米不高于13650米 |  | 20100028 | 轧硬 | 0.4*710-SPCC | 30210015 | 光亮卷 | 0.1-SPCC |  | 30 | MO000678-005-01 | 2024-06-26 06:40:06 | 2024-06-26 06:41:04
0 | 最终冷轧 | JG1224060181 | JG1224060181 | JZ4 | 九天750轧机 | 合格 | 乙 | 赵遂义 | 6810 | 6800 | 12200 | 0.1 | 710 | 轧0.1（0.097-0.102）米数控制在12300-12400米不低于12300米 |  | 20100028 | 轧硬 | 0.4*710-SPCC | 30210015 | 光亮卷 | 0.1-SPCC |  | 30 | MO000753-001 | 2024-06-26 06:41:42 | 2024-06-26 06:42:21
0 | 最终冷轧 | JG1224060182 | JG1224060182 | JZ4 | 九天750轧机 | 合格 | 甲 | 蒋小冬 | 6820 | 6800 | 12220 | 0.1 | 710 | 轧0.1（0.097-0.102）米数控制在12300-12400米不低于12300米 |  | 20100028 | 轧硬 | 0.4*710-SPCC | 30210015 | 光亮卷 | 0.1-SPCC |  | 30 | MO000753-002 | 2024-06-26 12:17:07 | 2024-06-26 12:17:57
0 | 最终冷轧 | JG12240602141 | JG1224060214 | JZ4 | 九天750轧机 | 合格 | 甲 | 张帅 | 6764 | 4560 | 8230 | 0.1 | 710 | 轧0.1（0.097-0.102）米数控制在12300-12400米不低于12300米 |  | 20100028 | 轧硬 | 0.4*710-SPCC | 30210015 | 光亮卷 | 0.1-SPCC |  | 30 | MO000753-005-01 | 2024-06-25 16:21:34 | 2024-06-25 16:26:24
0 | 最终冷轧 | JG12240602142 | JG1224060214 | JZ4 | 九天750轧机 | 合格 | 甲 | 张帅 | 6764 | 2140 | 1500 | 0.255 | 710 | 轧0.1（0.097-0.102）米数控制在12300-12400米不低于12300米 | S碎边(缺口改切) | 20100028 | 轧硬 | 0.4*710-SPCC | 30210015 | 光亮卷 | 0.1-SPCC |  | 30 | MO000753-005-02 | 2024-06-25 16:21:34 | 2024-06-25 16:26:24
0 | 最终冷轧 | JG1224060193 | JG1224060193 | JZ4 | 九天750轧机 | 合格 | 乙 | 赵遂义 | 6804 | 6790 | 12170 | 0.1 | 710 | 轧0.1（0.097-0.102）米数控制在12300-12400米不低于12300米 |  | 20100028 | 轧硬 | 0.4*710-SPCC | 30210015 | 光亮卷 | 0.1-SPCC |  | 30 | MO000753-012 | 2024-06-26 06:42:52 | 2024-06-26 06:43:40
0 | 最终冷轧 | JG1224060194 | JG1224060194 | JZ4 | 九天750轧机 | 合格 | 甲 | 蒋小冬 | 6814 | 6800 | 12280 | 0.1 | 710 | 轧0.1（0.097-0.102）米数控制在12300-12400米不低于12300米 |  | 20100028 | 轧硬 | 0.4*710-SPCC | 30210015 | 光亮卷 | 0.1-SPCC |  | 30 | MO000753-013 | 2024-06-25 15:51:45 | 2024-06-25 15:52:28
0 | 最终冷轧 | JG1224060208 | JG1224060208 | JZ4 | 九天750轧机 | 合格 | 乙 | 赵遂义 | 7610 | 7500 | 13000 | 0.1 | 710 | 轧0.1（0.097-0.102）7.6吨卷轧制米数13500-13600米；7.5吨卷轧制米数13400-13500米，7.7吨卷轧制米数13600-13700米；7.25吨卷轧制米数13000-13100米 |  | 20100028 | 轧硬 | 0.4*710-SPCC | 30210015 | 光亮卷 | 0.1-SPCC |  | 30 | MO000754-002 | 2024-06-25 08:20:09 | 2024-06-25 08:21:05
0 | 最终冷轧 | JG1224060212 | JG1224060212 | JZ4 | 九天750轧机 | 合格 | 乙 | 赵遂义 | 7644 | 7244 | 12750 | 0.1 | 710 | 轧0.1（0.097-0.102）7.6吨卷轧制米数13500-13600米；7.5吨卷轧制米数13400-13500米，7.7吨卷轧制米数13600-13700米；7.25吨卷轧制米数13000-13100米 |  | 20100028 | 轧硬 | 0.4*710-SPCC | 30210015 | 光亮卷 | 0.1-SPCC |  | 30 | MO000754-004 | 2024-06-25 01:45:43 | 2024-06-25 01:49:16
0 | 最终冷轧 | JG1224060173 | JG1224060173 | JZ4 | 九天750轧机 | 合格 | 乙 | 张彬 | 5864 | 5850 | 7160 | 0.15 | 710 | 轧0.15（0.144-0.15）米数控制在7100-7200米不低于7100米不高于7250米 |  | 20100028 | 轧硬 | 0.4*710-SPCC | 30210011 | 光亮卷 | 0.15-SPCC |  | 30 | MO000762-002 | 2024-06-25 00:54:48 | 2024-06-25 00:55:33
0 | 最终冷轧 | JG1224060186 | JG1224060186 | JZ4 | 九天750轧机 | 合格 | 乙 | 赵遂义 | 5860 | 5850 | 7150 | 0.15 | 710 | 轧0.15（0.144-0.15）米数控制在7100-7200米不低于7100米不高于7250米 |  | 20100028 | 轧硬 | 0.4*710-SPCC | 30210011 | 光亮卷 | 0.15-SPCC |  | 30 | MO000762-005 | 2024-06-25 01:50:36 | 2024-06-25 01:51:28
0 | 最终冷轧 | JG1224060190 | JG1224060190 | JZ4 | 九天750轧机 | 合格 | 乙 | 张彬 | 5820 | 5810 | 7130 | 0.15 | 710 | 轧0.15（0.144-0.15）米数控制在7100-7200米不低于7100米不高于7250米 |  | 20100028 | 轧硬 | 0.4*710-SPCC | 30210011 | 光亮卷 | 0.15-SPCC |  | 30 | MO000762-007 | 2024-06-25 02:49:29 | 2024-06-25 02:50:16
0 | 最终冷轧 | JG1224060192 | JG1224060192 | JZ4 | 九天750轧机 | 合格 | 乙 | 赵遂义 | 7834 | 7650 | 9500 | 0.15 | 710 | 轧0.15（0.144-0.15）米数9500-9600米不低于9450米不高于9600米 |  | 20100028 | 轧硬 | 0.4*710-SPCC | 30210011 | 光亮卷 | 0.15-SPCC |  | 30 | MO000763-007 | 2024-06-25 04:03:34 | 2024-06-25 04:04:34
0 | 最终冷轧 | JG0024060049 | JG0024060049 | JZ3 | 九天700轧机 | 合格 | 乙 | 蒋涛 | 5054 | 5054 | 7150 | 0.15 | 610 | 轧0.15（0.145-0.15）米数7050-7150米不低于7050米不高于7200米 |  | 20100023 | 轧硬 | 0.4*610-SPCC | 30210011 | 光亮卷 | 0.15-SPCC |  | 30 | MO000801-010 | 2024-06-26 08:01:18 | 2024-06-26 08:01:38
0 | 最终冷轧 | JG0024060035 | JG0024060035 | JZ3 | 九天700轧机 | 合格 | 乙 | 周朋 | 6684 | 6684 | 9440 | 0.15 | 610 | 轧0.15（0.145-0.15）米数控制在9350-9450米不低于9350米不高于9450米 |  | 20100023 | 轧硬 | 0.4*610-SPCC | 30210011 | 光亮卷 | 0.15-SPCC |  | 30 | MO000802-001 | 2024-06-25 05:30:43 | 2024-06-25 05:31:06
0 | 最终冷轧 | JG0024060036 | JG0024060036 | JZ3 | 九天700轧机 | 合格 | 乙 | 蒋涛 | 6694 | 6694 | 9350 | 0.15 | 610 | 轧0.15（0.145-0.15）米数控制在9350-9450米不低于9350米不高于9450米 |  | 20100023 | 轧硬 | 0.4*610-SPCC | 30210011 | 光亮卷 | 0.15-SPCC |  | 30 | MO000802-002 | 2024-06-25 05:28:03 | 2024-06-25 05:28:34
0 | 最终冷轧 | JG0024060052 | JG0024060052 | JZ3 | 九天700轧机 | 合格 | 乙 | 蒋涛 | 6690 | 6690 | 9360 | 0.15 | 610 | 轧0.15（0.145-0.15）米数控制在9350-9450米不低于9350米不高于9450米 |  | 20100023 | 轧硬 | 0.4*610-SPCC | 30210011 | 光亮卷 | 0.15-SPCC |  | 30 | MO000802-010 | 2024-06-25 05:30:00 | 2024-06-25 05:30:24
0 | 最终冷轧 | JG0024060056 | JG0024060056 | JZ3 | 九天700轧机 | 合格 | 乙 | 周朋 | 6234 | 6234 | 13300 | 0.1 | 610 | 轧0.1（0.097-0.102）米数控制在13100-13200米 |  | 20100023 | 轧硬 | 0.4*610-SPCC | 30210015 | 光亮卷 | 0.1-SPCC |  | 30 | MO000805-002 | 2024-06-25 05:32:06 | 2024-06-25 07:51:09
0 | 最终冷轧 | JG0024060058 | JG0024060058 | JZ3 | 九天700轧机 | 合格 | 乙 | 蒋涛 | 5080 | 5080 | 7158 | 0.15 | 610 | 轧0.15（0.145-0.15）5.05吨卷轧制米数7050-7150米，6.7吨卷轧制米数9350-9450,米 |  | 20100023 | 轧硬 | 0.4*610-SPCC | 30210011 | 光亮卷 | 0.15-SPCC |  | 30 | MO000828-002 | 2024-06-26 06:47:38 | 2024-06-26 06:48:04
0 | 最终冷轧 | JG0024060059 | JG0024060059 | JZ3 | 九天700轧机 | 合格 | 乙 | 蒋涛 | 6590 | 6590 | 9350 | 0.15 | 610 | 轧0.15（0.145-0.15）5.05吨卷轧制米数7050-7150米，6.7吨卷轧制米数9350-9450,米 |  | 20100023 | 轧硬 | 0.4*610-SPCC | 30210011 | 光亮卷 | 0.15-SPCC |  | 30 | MO000828-003 | 2024-06-25 05:31:25 | 2024-06-25 05:31:45
0 | 最终冷轧 | JG0024060060 | JG0024060060 | JZ3 | 九天700轧机 | 合格 | 乙 | 周朋 | 6600 | 6600 | 9330 | 0.15 | 610 | 轧0.15（0.145-0.15）5.05吨卷轧制米数7050-7150米，6.7吨卷轧制米数9350-9450,米 |  | 20100023 | 轧硬 | 0.4*610-SPCC | 30210011 | 光亮卷 | 0.15-SPCC |  | 30 | MO000828-004 | 2024-06-25 05:29:01 | 2024-06-25 05:29:40