## sheet1
分卷排序 | 工序名称 | 新卷号 | 批号 | 机组编码 | 机组名称 | 工序状态 | 班组 | 参与人 | 来料重量 | 出料重量 | 出料长度 | 出料厚度 | 出料宽度 | 工序要求 | 备注 | 来料编码 | 来料名称 | 来料规格 | 产品编码 | 产品名称 | 产品规格 | 膜名称 | 排序 | 子计划号 | 实际开始时间 | 实际结束时间
0 | 铬钝化 | JG122405500821 | JG122405500821 | DG2 | 东方铬钝化950 | 合格 | 甲 | 韩康 | 1420 | 1405 | 2640 | 0.1 | 710 | 、 | 来料短带 | 30210015 | 光亮卷 | 0.1-SPCC | 30110014 | 铬钝化卷 | 0.1*710*2640 |  | 10 | MO000794-001 | 2024-06-27 23:54:40 | 2024-06-28 00:06:50
0 | 铬钝化 | JG122405506222 | JG122405506222 | DG2 | 东方铬钝化950 | 合格 | 甲 | 夏亚军 | 4110 | 4089 | 7200 | 0.1 | 760 | / | S色差(色差 条印 白斑 碱液斑) | 30210015 | 光亮卷 | 0.1-SPCC | 30110014 | 铬钝化卷 | 0.1-SPCC |  | 10 | MO000965-003 | 2024-06-27 08:17:11 | 2024-06-27 08:35:09
0 | 铬钝化 | JG122405506221 | JG122405506221 | DG2 | 东方铬钝化950 | 合格 | 甲 | 夏亚军 | 1500 | 1483 | 2620 | 0.1 | 760 | / | 色差 条印 白斑 碱液斑 短带 | 30210015 | 光亮卷 | 0.1-SPCC | 30110014 | 铬钝化卷 | 0.1-SPCC |  | 10 | MO000965-004 | 2024-06-27 08:48:15 | 2024-06-27 08:48:45
0 | 铬钝化 | JG12240509021 | JG1224050902 | DG2 | 东方铬钝化950 | 合格 | 甲 | 韩康 | 6360 | 2378 | 4080 | 0.1 | 760 | / |  | 30210015 | 光亮卷 | 0.1-SPCC | 30110014 | 铬钝化卷 | 0.1-SPCC |  | 10 | MO000965-010-01 | 2024-06-27 09:31:05 | 2024-06-27 09:32:03
0 | 铬钝化 | JG12240509022 | JG1224050902 | DG2 | 东方铬钝化950 | 合格 | 甲 | 韩康 | 6360 | 3948 | 6800 | 0.1 | 760 | / |  | 30210015 | 光亮卷 | 0.1-SPCC | 30110014 | 铬钝化卷 | 0.1-SPCC |  | 10 | MO000965-010-02 | 2024-06-27 09:31:05 | 2024-06-27 09:32:03
0 | 铬钝化 | JG12240550332 | JG12240550332 | DG2 | 东方铬钝化950 | 合格 | 乙 | 李志祥 | 6110 | 6084 | 10630 | 0.1 | 760 | / | 2576米孔洞大小0.35操425 | 30210015 | 光亮卷 | 0.1-SPCC | 30110014 | 铬钝化卷 | 0.1*760*10630 |  | 10 | MO000965-011 | 2024-06-27 19:00:54 | 2024-06-27 20:08:27
0 | 铬钝化 | JG122405504721 | JG12240550472 | DG2 | 东方铬钝化950 | 合格 | 乙 | 李志祥 | 6100 | 2400 | 4150 | 0.1 | 760 | / | R乳化斑(乳化斑色差) | 30210015 | 光亮卷 | 0.1-SPCC | 30110014 | 铬钝化卷 | 0.1*760*4150 |  | 10 | MO000965-017-01 | 2024-06-27 17:21:11 | 2024-06-27 17:56:35
0 | 铬钝化 | JG122405504722 | JG12240550472 | DG2 | 东方铬钝化950 | 合格 | 乙 | 李志祥 | 6100 | 3652 | 6380 | 0.1 | 760 | / | 5683米孔洞大小0.97操495 乳化斑 | 30210015 | 光亮卷 | 0.1-SPCC | 30110014 | 铬钝化卷 | 0.1*760*6380 |  | 10 | MO000965-017-02 | 2024-06-27 17:21:11 | 2024-06-27 17:56:35
0 | 铬钝化 | JG122405506711 | JG12240550671 | DG2 | 东方铬钝化950 | 合格 | 乙 | 李志祥 | 7280 | 2408 | 4200 | 0.1 | 760 | / | S色差条印(色差 乳化斑 条印) | 30210015 | 光亮卷 | 0.1-SPCC | 30110014 | 铬钝化卷 | 0.1*760*4200 |  | 10 | MO000965-018-01 | 2024-06-27 15:28:17 | 2024-06-27 17:20:54
0 | 铬钝化 | JG122405506712 | JG12240550671 | DG2 | 东方铬钝化950 | 合格 | 乙 | 李志祥 | 7280 | 2404 | 4200 | 0.1 | 760 | / | S色差条印(色差 乳化斑 条印) | 30210015 | 光亮卷 | 0.1-SPCC | 30110014 | 铬钝化卷 | 0.1*760*4200 |  | 10 | MO000965-018-02 | 2024-06-27 15:28:17 | 2024-06-27 17:20:54
0 | 铬钝化 | JG122405506713 | JG12240550671 | DG2 | 东方铬钝化950 | 合格 | 乙 | 李志祥 | 7280 | 2440 | 4260 | 0.1 | 760 | / | S色差条印(色差 乳化斑 条印) | 30210015 | 光亮卷 | 0.1-SPCC | 30110014 | 铬钝化卷 | 0.1*760*4260 |  | 10 | MO000965-018-03 | 2024-06-27 15:28:17 | 2024-06-27 17:20:54
0 | 铬钝化 | JG12240550222 | JG12240550222 | DG2 | 东方铬钝化950 | 合格 | 乙 | 李志祥 | 3350 | 3341 | 6300 | 0.1 | 710 | / | 乳化斑重 白斑多 1446米孔洞大小1.94操473 5086米孔洞大小0.71操476 辊印 | 30210015 | 光亮卷 | 0.1-SPCC | 30110014 | 铬钝化卷 | 0.1-SPCC |  | 10 | MO000966-002 | 2024-06-27 13:49:51 | 2024-06-27 14:29:40
0 | 铬钝化 | JG1224055004221 | JG122405500422 | DG2 | 东方铬钝化950 | 合格 | 乙 | 李志祥 | 4510 | 2273 | 4250 | 0.1 | 710 | / |  | 30210015 | 光亮卷 | 0.1-SPCC | 30110014 | 铬钝化卷 | 0.1-SPCC |  | 10 | MO000966-010-01 | 2024-06-27 14:33:23 | 2024-06-27 15:26:29
0 | 铬钝化 | JG1224055004222 | JG122405500422 | DG2 | 东方铬钝化950 | 合格 | 乙 | 李志祥 | 4510 | 2200 | 4150 | 0.1 | 710 | / |  | 30210015 | 光亮卷 | 0.1-SPCC | 30110014 | 铬钝化卷 | 0.1-SPCC |  | 10 | MO000966-010-02 | 2024-06-27 14:33:23 | 2024-06-27 15:26:29
0 | 铬钝化 | JG122405503121 | JG122405503121 | DG2 | 东方铬钝化950 | 合格 | 乙 | 李志祥 | 1410 | 1390 | 2450 | 0.1 | 760 | / | 1720米孔洞大小10mm2，操201mm。短带 | 30210015 | 光亮卷 | 0.1-SPCC | 30110014 | 铬钝化卷 | 0.1-SPCC |  | 10 | MO000972-002 | 2024-06-26 10:55:32 | 2024-06-27 08:50:22