## sheet1
分卷排序 | 工序名称 | 新卷号 | 批号 | 机组编码 | 机组名称 | 工序状态 | 班组 | 参与人 | 来料重量 | 出料重量 | 出料长度 | 出料厚度 | 出料宽度 | 工序要求 | 备注 | 来料编码 | 来料名称 | 来料规格 | 产品编码 | 产品名称 | 产品规格 | 膜名称 | 排序 | 子计划号 | 实际开始时间 | 实际结束时间
0 | 覆膜 | JG12240600681 | JG1224060068 | JF5 | 九天覆膜-9 | 合格 | 乙 | 黄宏涛,李其华 | 6765 | 1812 | 2325 | 0.25 | 610 | / | K孔洞(480米操边2-3公分内4个孔洞，大小0.11-0.28平方毫米。) | 30110010 | 铬钝化卷 | 0.155-SPCC | 30312017 | 双面钢塑复合卷 | 0.25-SPCC | 明绿改性膜-2 | 10 | MO000768-008-01 | 2024-06-28 01:22:41 | 2024-06-28 02:29:09
0 | 覆膜 | JG12240600682 | JG1224060068 | JF5 | 九天覆膜-9 | 合格 | 乙 | 黄宏涛,李其华 | 6765 | 1820 | 2340 | 0.25 | 610 | / |  | 30110010 | 铬钝化卷 | 0.155-SPCC | 30312017 | 双面钢塑复合卷 | 0.25-SPCC | 明绿改性膜-2 | 10 | MO000768-008-02 | 2024-06-28 01:22:41 | 2024-06-28 02:29:09
0 | 覆膜 | JG12240600683 | JG1224060068 | JF5 | 九天覆膜-9 | 合格 | 乙 | 黄宏涛,李其华 | 6765 | 1806 | 2325 | 0.25 | 610 | / |  | 30110010 | 铬钝化卷 | 0.155-SPCC | 30312017 | 双面钢塑复合卷 | 0.25-SPCC | 明绿改性膜-2 | 10 | MO000768-008-03 | 2024-06-28 01:22:41 | 2024-06-28 02:29:09
0 | 覆膜 | JG12240600684 | JG1224060068 | JF5 | 九天覆膜-9 | 合格 | 乙 | 黄宏涛,李其华 | 6765 | 1824 | 2340 | 0.25 | 610 | / | Z振纹(尾部板面轻微振纹) | 30110010 | 铬钝化卷 | 0.155-SPCC | 30312017 | 双面钢塑复合卷 | 0.25-SPCC | 明绿改性膜-2 | 10 | MO000768-008-04 | 2024-06-28 01:22:41 | 2024-06-28 02:29:09
0 | 覆膜 | JG12240600711 | JG1224060071 | JF3 | 九天覆膜-5 | 合格 | 甲 | 成防萍,徐刚 | 6583 | 3480 | 4550 | 0.25 | 610 | / |  | 30110010 | 铬钝化卷 | 0.155-SPCC | 30312017 | 双面钢塑复合卷 | 0.25-SPCC | 明绿改性膜-2 | 10 | MO000775-014-01 | 2024-06-22 23:27:44 | 2024-06-27 21:42:25
0 | 覆膜 | JG12240600712 | JG1224060071 | JF3 | 九天覆膜-5 | 合格 | 乙 | 何志宏,桑永辉 | 6583 | 1782 | 2340 | 0.25 | 610 | / |  | 30110010 | 铬钝化卷 | 0.155-SPCC | 30312017 | 双面钢塑复合卷 | 0.25-SPCC | 明绿改性膜-2 | 10 | MO000775-014-02 | 2024-06-22 23:27:44 | 2024-06-27 21:42:25
0 | 覆膜 | JG12240600713 | JG1224060071 | JF3 | 九天覆膜-5 | 合格 | 乙 | 何志宏,桑永辉 | 6583 | 1812 | 2360 | 0.25 | 610 | / | S色差(尾缩芯折印) | 30110010 | 铬钝化卷 | 0.155-SPCC | 30312017 | 双面钢塑复合卷 | 0.25-SPCC | 明绿改性膜-2 | 10 | MO000775-014-03 | 2024-06-22 23:27:44 | 2024-06-27 21:42:25
0 | 覆膜 | JG00240502351 | JG0024050235 | JF3 | 九天覆膜-5 | 合格 | 乙 | 桑永辉,何志宏 | 5203 | 1856 | 2400 | 0.25 | 610 | / |  | 30110010 | 铬钝化卷 | 0.155-SPCC | 30312017 | 双面钢塑复合卷 | 0.25-SPCC | 明绿改性膜-2 | 10 | MO000793-003-01 | 2024-06-27 23:15:53 | 2024-06-28 00:57:19
0 | 覆膜 | JG00240502352 | JG0024050235 | JF3 | 九天覆膜-5 | 合格 | 乙 | 桑永辉,何志宏 | 5203 | 1862 | 2400 | 0.25 | 610 | / |  | 30110010 | 铬钝化卷 | 0.155-SPCC | 30312017 | 双面钢塑复合卷 | 0.25-SPCC | 明绿改性膜-2 | 10 | MO000793-003-02 | 2024-06-27 23:15:53 | 2024-06-28 00:57:19
0 | 覆膜 | JG00240502353 | JG0024050235 | JF3 | 九天覆膜-5 | 合格 | 乙 | 桑永辉,何志宏 | 5203 | 1872 | 2400 | 0.25 | 610 | / | 尾部缩芯折印 | 30110010 | 铬钝化卷 | 0.155-SPCC | 30312017 | 双面钢塑复合卷 | 0.25-SPCC | 明绿改性膜-2 | 10 | MO000793-003-03 | 2024-06-27 23:15:53 | 2024-06-28 00:57:19
0 | 覆膜 | JG12240600211 | JG1224060021 | JF3 | 九天覆膜-5 | 合格 | 乙 | 何志宏,桑永辉 | 5091 | 1802 | 2400 | 0.25 | 610 | / | K孔洞(280米处操作侧57公分大小0.11 50米处操作侧58公分大小0.17) | 30110011 | 铬钝化卷 | 0.15-SPCC | 30312017 | 双面钢塑复合卷 | 0.25-SPCC | 明绿改性膜-2 | 10 | MO000793-010-01 | 2024-06-28 00:57:42 | 2024-06-28 02:28:52
0 | 覆膜 | JG12240600212 | JG1224060021 | JF3 | 九天覆膜-5 | 合格 | 乙 | 何志宏,桑永辉 | 5091 | 1826 | 2400 | 0.25 | 610 | / |  | 30110011 | 铬钝化卷 | 0.15-SPCC | 30312017 | 双面钢塑复合卷 | 0.25-SPCC | 明绿改性膜-2 | 10 | MO000793-010-02 | 2024-06-28 00:57:42 | 2024-06-28 02:28:52
0 | 覆膜 | JG12240600213 | JG1224060021 | JF3 | 九天覆膜-5 | 合格 | 乙 | 何志宏,桑永辉 | 5091 | 1858 | 2400 | 0.25 | 610 | / | 两侧有小亮斑 | 30110011 | 铬钝化卷 | 0.15-SPCC | 30312017 | 双面钢塑复合卷 | 0.25-SPCC | 明绿改性膜-2 | 10 | MO000793-010-03 | 2024-06-28 00:57:42 | 2024-06-28 02:28:52
0 | 覆膜 | JG122406000821 | JG12240600082 | JF5 | 九天覆膜-9 | 合格 | 甲 | 成防萍,张文兵 | 7581 | 4038 | 4600 | 0.25 | 710 | / | 粘钢折印 | 30110011 | 铬钝化卷 | 0.15-SPCC | 30312017 | 双面钢塑复合卷 | 0.25-SPCC | 明绿CJB膜-1 | 10 | MO000825-001-01 | 2024-06-27 19:38:13 | 2024-06-27 19:40:42
0 | 覆膜 | JG122406000822 | JG12240600082 | JF5 | 九天覆膜-9 | 合格 | 甲 | 成防萍,张文兵 | 7581 | 4060 | 4650 | 0.25 | 710 | / | 尾部80m缩芯折印，粘钢折印 | 30110011 | 铬钝化卷 | 0.15-SPCC | 30312017 | 双面钢塑复合卷 | 0.25-SPCC | 明绿CJB膜-1 | 10 | MO000825-001-02 | 2024-06-27 19:38:13 | 2024-06-27 19:40:42
0 | 覆膜 | JG12240600602 | JG12240600602 | JF4 | 九天覆膜-8 | 合格 | 乙 | 何志宏,桑永辉 | 3360 | 3612 | 4700 | 0.25 | 610 | / |  | 30110010 | 铬钝化卷 | 0.155-SPCC | 30312017 | 双面钢塑复合卷 | 0.25-SPCC | 明绿CJB膜-1 | 10 | MO000832-008 | 2024-06-27 17:04:03 | 2024-06-27 17:05:14
0 | 覆膜 | JG122406010321 | JG12240601032 | JF5 | 九天覆膜-9 | 合格 | 甲 | 倪志宏,张文兵 | 7621 | 4110 | 4670 | 0.25 | 710 | / |  | 30110011 | 铬钝化卷 | 0.15-SPCC | 30312017 | 双面钢塑复合卷 | 0.25-SPCC | 明绿CJB膜-2 | 10 | MO000843-001-01 | 2024-06-27 15:47:43 | 2024-06-27 17:03:16
0 | 覆膜 | JG122406010322 | JG12240601032 | JF5 | 九天覆膜-9 | 合格 | 甲 | 倪志宏,张文兵 | 7621 | 4100 | 4670 | 0.25 | 710 | / | 传动侧辊印 | 30110011 | 铬钝化卷 | 0.15-SPCC | 30312017 | 双面钢塑复合卷 | 0.25-SPCC | 明绿CJB膜-2 | 10 | MO000843-001-02 | 2024-06-27 15:47:43 | 2024-06-27 17:03:16
0 | 覆膜 | JG122406010211 | JG12240601021 | JF5 | 九天覆膜-9 | 合格 | 甲 | 张文兵 | 5751 | 4120 | 4750 | 0.25 | 710 | / | L露白(4200米上下膜传动侧 约8MM 来料滑桶严重 放卷 纠编不工作导致) | 30110011 | 铬钝化卷 | 0.15-SPCC | 30312017 | 双面钢塑复合卷 | 0.25-SPCC | 明绿CJB膜-1 | 10 | MO000868-006-01 | 2024-06-27 12:26:58 | 2024-06-27 13:58:07
0 | 覆膜 | JG122406010212 | JG12240601021 | JF5 | 九天覆膜-9 | 合格 | 甲 | 张文兵 | 5751 | 2014 | 2340 | 0.25 | 710 | / | S碎边(尾部操作侧边部碎边重),K孔洞(950,1970,2090,2120,2270米操作侧6,7.5,2.2,7.2，5.6公分处各1个 大小0.18-0.45平方毫米) | 30110011 | 铬钝化卷 | 0.15-SPCC | 30312017 | 双面钢塑复合卷 | 0.25-SPCC | 明绿CJB膜-1 | 10 | MO000868-006-02 | 2024-06-27 12:26:58 | 2024-06-27 13:58:07
0 | 覆膜 | JG00240600151 | JG0024060015 | JF5 | 九天覆膜-9 | 合格 | 乙 | 黄宏涛,李其华 | 6507 | 3450 | 4550 | 0.25 | 610 | / |  | 30110011 | 铬钝化卷 | 0.15-SPCC | 30312017 | 双面钢塑复合卷 | 0.25-SPCC | 明绿改性膜-2 | 10 | MO000875-003-01 | 2024-06-27 16:22:21 | 2024-06-27 16:29:48
0 | 覆膜 | JG00240600152 | JG0024060015 | JF5 | 九天覆膜-9 | 合格 | 乙 | 黄宏涛,李其华 | 6507 | 1745 | 2325 | 0.25 | 610 | / |  | 30110011 | 铬钝化卷 | 0.15-SPCC | 30312017 | 双面钢塑复合卷 | 0.25-SPCC | 明绿改性膜-2 | 10 | MO000875-003-02 | 2024-06-27 16:22:21 | 2024-06-27 16:29:48
0 | 覆膜 | JG00240600153 | JG0024060015 | JF5 | 九天覆膜-9 | 合格 | 乙 | 黄宏涛,李其华 | 6507 | 1753 | 2325 | 0.25 | 610 | / |  | 30110011 | 铬钝化卷 | 0.15-SPCC | 30312017 | 双面钢塑复合卷 | 0.25-SPCC | 明绿改性膜-2 | 10 | MO000875-003-03 | 2024-06-27 16:22:21 | 2024-06-27 16:29:48
0 | 覆膜 | JG00240600161 | JG0024060016 | JF3 | 九天覆膜-5 | 合格 | 甲 | 孙华中,何志宏 | 6517 | 1784 | 2375 | 0.25 | 610 | / |  | 30110011 | 铬钝化卷 | 0.15-SPCC | 30312017 | 双面钢塑复合卷 | 0.25-SPCC | 明绿改性膜-2 | 10 | MO000875-004-01 | 2024-06-27 10:02:08 | 2024-06-27 10:24:46
0 | 覆膜 | JG00240600162 | JG0024060016 | JF3 | 九天覆膜-5 | 合格 | 甲 | 孙华中,何志宏 | 6517 | 3440 | 4550 | 0.25 | 610 | / |  | 30110011 | 铬钝化卷 | 0.15-SPCC | 30312017 | 双面钢塑复合卷 | 0.25-SPCC | 明绿改性膜-2 | 10 | MO000875-004-02 | 2024-06-27 10:02:08 | 2024-06-27 10:24:46
0 | 覆膜 | JG00240600163 | JG0024060016 | JF3 | 九天覆膜-5 | 合格 | 甲 | 徐刚,成防萍 | 6517 | 1786 | 2380 | 0.25 | 610 | / | S色差条印(辊印，振纹，1910米板面有停机印) | 30110011 | 铬钝化卷 | 0.15-SPCC | 30312017 | 双面钢塑复合卷 | 0.25-SPCC | 明绿改性膜-2 | 10 | MO000875-004-03 | 2024-06-27 10:02:08 | 2024-06-27 10:24:46
0 | 覆膜 | JG12240601521 | JG1224060152 | JF3 | 九天覆膜-5 | 合格 | 甲 | 成防萍,徐刚 | 6149 | 1744 | 2300 | 0.25 | 610 | / | C虫斑(990米操作侧约15公分处虫斑1公分) | 30110011 | 铬钝化卷 | 0.15-SPCC | 30312017 | 双面钢塑复合卷 | 0.25-SPCC | 明绿改性膜-2 | 10 | MO000875-006-01 | 2024-06-27 18:37:05 | 2024-06-27 19:27:46
0 | 覆膜 | JG12240601522 | JG1224060152 | JF3 | 九天覆膜-5 | 合格 | 甲 | 成防萍,徐刚 | 6149 | 1584 | 2100 | 0.25 | 610 | / |  | 30110011 | 铬钝化卷 | 0.15-SPCC | 30312017 | 双面钢塑复合卷 | 0.25-SPCC | 明绿改性膜-2 | 10 | MO000875-006-02 | 2024-06-27 18:37:05 | 2024-06-27 19:27:46
0 | 覆膜 | JG12240601523 | JG1224060152 | JF3 | 九天覆膜-5 | 合格 | 甲 | 成防萍,徐刚 | 6149 | 3292 | 4350 | 0.25 | 610 | / | M膜破(4170米操作侧约15公分处塑粒子膜破约5mm 尾500米传边部粘钢折印宽约5公分) | 30110011 | 铬钝化卷 | 0.15-SPCC | 30312017 | 双面钢塑复合卷 | 0.25-SPCC | 明绿改性膜-2 | 10 | MO000875-006-03 | 2024-06-27 18:37:05 | 2024-06-27 19:27:46
0 | 覆膜 | JG00240600141 | JG0024060014 | JF3 | 九天覆膜-5 | 合格 | 甲 | 成防萍,徐刚 | 4777 | 3310 | 4360 | 0.25 | 610 | / |  | 30110011 | 铬钝化卷 | 0.15-SPCC | 30312017 | 双面钢塑复合卷 | 0.25-SPCC | 明绿改性膜-2 | 10 | MO000898-008-01 | 2024-06-27 13:51:11 | 2024-06-27 18:24:48
0 | 覆膜 | JG00240600142 | JG0024060014 | JF3 | 九天覆膜-5 | 合格 | 甲 | 成防萍,徐刚 | 4777 | 1818 | 2375 | 0.25 | 610 | / |  | 30110011 | 铬钝化卷 | 0.15-SPCC | 30312017 | 双面钢塑复合卷 | 0.25-SPCC | 明绿改性膜-2 | 10 | MO000898-008-02 | 2024-06-27 13:51:11 | 2024-06-27 18:24:48
0 | 覆膜 | JG12240600771 | JG1224060077 | JF3 | 九天覆膜-5 | 合格 | 乙 | 桑永辉,何志宏 | 4623 | 1736 | 2330 | 0.25 | 610 | / | L亮点(卷芯300米传动侧连续亮斑) | 30110011 | 铬钝化卷 | 0.15-SPCC | 30312017 | 双面钢塑复合卷 | 0.25-SPCC | 明绿改性膜-2 | 10 | MO000898-009-01 | 2024-06-28 02:29:05 | 2024-06-28 03:58:33
0 | 覆膜 | JG12240600772 | JG1224060077 | JF3 | 九天覆膜-5 | 合格 | 乙 | 桑永辉,何志宏 | 4623 | 3248 | 4350 | 0.25 | 610 | / |  | 30110011 | 铬钝化卷 | 0.15-SPCC | 30312017 | 双面钢塑复合卷 | 0.25-SPCC | 明绿改性膜-2 | 10 | MO000898-009-02 | 2024-06-28 02:29:05 | 2024-06-28 03:58:33
0 | 覆膜 | JG12240600781 | JG1224060078 | JF3 | 九天覆膜-5 | 合格 | 甲 | 成防萍,徐刚 | 4657 | 3260 | 4340 | 0.25 | 610 | / | L亮斑(操边部间断性亮斑约1公分) | 30110011 | 铬钝化卷 | 0.15-SPCC | 30312017 | 双面钢塑复合卷 | 0.25-SPCC | 明绿改性膜-2 | 10 | MO000898-010-01 | 2024-06-27 16:54:39 | 2024-06-27 16:58:32
0 | 覆膜 | JG12240600782 | JG1224060078 | JF3 | 九天覆膜-5 | 合格 | 甲 | 成防萍,徐刚 | 4657 | 1748 | 2325 | 0.25 | 610 | / |  | 30110011 | 铬钝化卷 | 0.15-SPCC | 30312017 | 双面钢塑复合卷 | 0.25-SPCC | 明绿改性膜-2 | 10 | MO000898-010-02 | 2024-06-27 16:54:39 | 2024-06-27 16:58:32
0 | 覆膜 | JG12240600661 | JG1224060066 | JF3 | 九天覆膜-5 | 合格 | 乙 | 何志宏,桑永辉 | 4679 | 3282 | 4350 | 0.25 | 610 | / |  | 30110011 | 铬钝化卷 | 0.15-SPCC | 30312017 | 双面钢塑复合卷 | 0.25-SPCC | 明绿改性膜-2 | 10 | MO000898-011-01 | 2024-06-28 03:58:52 | 2024-06-28 06:46:44
0 | 覆膜 | JG12240600662 | JG1224060066 | JF3 | 九天覆膜-5 | 合格 | 乙 | 何志宏,桑永辉 | 4679 | 1732 | 2300 | 0.25 | 610 | / |  | 30110011 | 铬钝化卷 | 0.15-SPCC | 30312017 | 双面钢塑复合卷 | 0.25-SPCC | 明绿改性膜-2 | 10 | MO000898-011-02 | 2024-06-28 03:58:52 | 2024-06-28 06:46:44
0 | 覆膜 | JG12240600931 | JG1224060093 | JF3 | 九天覆膜-5 | 合格 | 甲 | 成防萍,徐刚 | 4667 | 1755 | 2350 | 0.25 | 610 | / | K孔洞(360--390米操边部4公分内4个孔洞，大小0.11--0.17mm2 条印，色差，白斑，轻振纹) | 30110011 | 铬钝化卷 | 0.15-SPCC | 30312017 | 双面钢塑复合卷 | 0.25-SPCC | 明绿改性膜-2 | 10 | MO000898-014-01 | 2024-06-27 11:00:56 | 2024-06-27 11:34:59
0 | 覆膜 | JG12240600932 | JG1224060093 | JF3 | 九天覆膜-5 | 合格 | 甲 | 成防萍,徐刚 | 4667 | 3262 | 4350 | 0.25 | 610 | / | S色差条印(微80米传动侧出膜约3毫米)板面水印 | 30110011 | 铬钝化卷 | 0.15-SPCC | 30312017 | 双面钢塑复合卷 | 0.25-SPCC | 明绿改性膜-2 | 10 | MO000898-014-02 | 2024-06-27 11:00:56 | 2024-06-27 11:34:59
0 | 覆膜 | JG00240600241 | JG0024060024 | JF3 | 九天覆膜-5 | 合格 | 乙 | 何志宏,桑永辉 | 6781 | 3570 | 4550 | 0.25 | 610 | / |  | 30110011 | 铬钝化卷 | 0.15-SPCC | 30312017 | 双面钢塑复合卷 | 0.25-SPCC | 明绿改性膜-2 | 10 | MO000898-016-01 | 2024-06-27 17:40:43 | 2024-06-27 18:11:42
0 | 覆膜 | JG00240600242 | JG0024060024 | JF3 | 九天覆膜-5 | 合格 | 乙 | 何志宏,桑永辉 | 6781 | 1852 | 2375 | 0.25 | 610 | / |  | 30110011 | 铬钝化卷 | 0.15-SPCC | 30312017 | 双面钢塑复合卷 | 0.25-SPCC | 明绿改性膜-2 | 10 | MO000898-016-02 | 2024-06-27 17:40:43 | 2024-06-27 18:11:42
0 | 覆膜 | JG00240600243 | JG0024060024 | JF3 | 九天覆膜-5 | 合格 | 乙 | 何志宏,桑永辉 | 6781 | 1866 | 2375 | 0.25 | 610 | / |  | 30110011 | 铬钝化卷 | 0.15-SPCC | 30312017 | 双面钢塑复合卷 | 0.25-SPCC | 明绿改性膜-2 | 10 | MO000898-016-03 | 2024-06-27 17:40:43 | 2024-06-27 18:11:42
0 | 覆膜 | JG12240601511 | JG1224060151 | JF3 | 九天覆膜-5 | 合格 | 乙 | 桑永辉,何志宏 | 6501 | 3492 | 4550 | 0.25 | 610 | / |  | 30110011 | 铬钝化卷 | 0.15-SPCC | 30312017 | 双面钢塑复合卷 | 0.25-SPCC | 明绿改性膜-2 | 10 | MO000898-017-01 | 2024-06-28 06:47:20 | 2024-06-28 07:55:08
0 | 覆膜 | JG12240601512 | JG1224060151 | JF3 | 九天覆膜-5 | 合格 | 乙 | 桑永辉,何志宏 | 6501 | 3506 | 4600 | 0.25 | 610 | / | Z振纹(板面有振纹发黄) | 30110011 | 铬钝化卷 | 0.15-SPCC | 30312017 | 双面钢塑复合卷 | 0.25-SPCC | 明绿改性膜-2 | 10 | MO000898-017-02 | 2024-06-28 06:47:20 | 2024-06-28 07:55:08
0 | 覆膜 | JG12240601551 | JG1224060155 | JF3 | 九天覆膜-5 | 合格 | 甲 | 成防萍,徐新圣 | 6497 | 1812 | 2370 | 0.25 | 610 | / | K孔洞(490米传动侧约3公分处孔洞，大小0.11mm2),S色差条印(砂轮印，振纹) | 30110011 | 铬钝化卷 | 0.15-SPCC | 30312017 | 双面钢塑复合卷 | 0.25-SPCC | 明绿改性膜-2 | 10 | MO000898-018-01 | 2024-06-27 14:17:01 | 2024-06-27 14:25:00
0 | 覆膜 | JG12240601552 | JG1224060155 | JF3 | 九天覆膜-5 | 合格 | 甲 | 成防萍,徐新圣 | 6497 | 1816 | 2370 | 0.25 | 610 | / | S色差条印(undefined) | 30110011 | 铬钝化卷 | 0.15-SPCC | 30312017 | 双面钢塑复合卷 | 0.25-SPCC | 明绿改性膜-2 | 10 | MO000898-018-02 | 2024-06-27 14:17:01 | 2024-06-27 14:25:00
0 | 覆膜 | JG12240601553 | JG1224060155 | JF3 | 九天覆膜-5 | 合格 | 甲 | 成防萍,徐新圣 | 6497 | 1774 | 2325 | 0.25 | 610 | / |  | 30110011 | 铬钝化卷 | 0.15-SPCC | 30312017 | 双面钢塑复合卷 | 0.25-SPCC | 明绿改性膜-2 | 10 | MO000898-018-03 | 2024-06-27 14:17:01 | 2024-06-27 14:25:00
0 | 覆膜 | JG12240601554 | JG1224060155 | JF3 | 九天覆膜-5 | 合格 | 甲 | 成防萍,徐新圣 | 6497 | 1582 | 2100 | 0.25 | 610 | / | S色差条印(振纹，辊印) | 30110011 | 铬钝化卷 | 0.15-SPCC | 30312017 | 双面钢塑复合卷 | 0.25-SPCC | 明绿改性膜-2 | 10 | MO000898-018-04 | 2024-06-27 14:17:01 | 2024-06-27 14:25:00
0 | 覆膜 | JG12240601591 | JG1224060159 | JF3 | 九天覆膜-5 | 合格 | 乙 | 何志宏,孙华中 | 6487 | 3486 | 4550 | 0.25 | 610 | / |  | 30110011 | 铬钝化卷 | 0.15-SPCC | 30312017 | 双面钢塑复合卷 | 0.25-SPCC | 明绿改性膜-2 | 10 | MO000898-019-01 | 2024-06-27 15:17:10 | 2024-06-27 17:32:53
0 | 覆膜 | JG12240601592 | JG1224060159 | JF3 | 九天覆膜-5 | 合格 | 乙 | 何志宏,孙华中 | 6487 | 3490 | 4550 | 0.25 | 610 | / |  | 30110011 | 铬钝化卷 | 0.15-SPCC | 30312017 | 双面钢塑复合卷 | 0.25-SPCC | 明绿改性膜-2 | 10 | MO000898-019-02 | 2024-06-27 15:17:10 | 2024-06-27 17:32:53
0 | 覆膜 | JG12240601601 | JG1224060160 | JF3 | 九天覆膜-5 | 合格 | 甲 | 成防萍,徐新圣 | 6459 | 3475 | 4550 | 0.25 | 610 | / |  | 30110011 | 铬钝化卷 | 0.15-SPCC | 30312017 | 双面钢塑复合卷 | 0.25-SPCC | 明绿改性膜-2 | 10 | MO000898-020-01 | 2024-06-26 00:20:05 | 2024-06-27 17:10:03
0 | 覆膜 | JG12240601602 | JG1224060160 | JF3 | 九天覆膜-5 | 合格 | 乙 | 何志宏,桑永辉 | 6459 | 3472 | 4550 | 0.25 | 610 | / |  | 30110011 | 铬钝化卷 | 0.15-SPCC | 30312017 | 双面钢塑复合卷 | 0.25-SPCC | 明绿改性膜-2 | 10 | MO000898-020-02 | 2024-06-26 00:20:05 | 2024-06-27 17:10:03
0 | 覆膜 | JG00240600231 | JG0024060023 | JF3 | 九天覆膜-5 | 合格 | 乙 | 何志宏,桑永辉 | 6747 | 1820 | 2360 | 0.25 | 610 | / | 亮斑 | 30110011 | 铬钝化卷 | 0.15-SPCC | 30312017 | 双面钢塑复合卷 | 0.25-SPCC | 明绿改性膜-2 | 10 | MO000898-023-01 | 2024-06-27 16:11:29 | 2024-06-27 18:35:32
0 | 覆膜 | JG00240600232 | JG0024060023 | JF3 | 九天覆膜-5 | 合格 | 乙 | 何志宏,桑永辉 | 6747 | 1816 | 2360 | 0.25 | 610 | / | 亮斑 | 30110011 | 铬钝化卷 | 0.15-SPCC | 30312017 | 双面钢塑复合卷 | 0.25-SPCC | 明绿改性膜-2 | 10 | MO000898-023-02 | 2024-06-27 16:11:29 | 2024-06-27 18:35:32
0 | 覆膜 | JG00240600233 | JG0024060023 | JF3 | 九天覆膜-5 | 合格 | 乙 | 何志宏,桑永辉 | 6747 | 1802 | 2350 | 0.25 | 610 | / |  | 30110011 | 铬钝化卷 | 0.15-SPCC | 30312017 | 双面钢塑复合卷 | 0.25-SPCC | 明绿改性膜-2 | 10 | MO000898-023-03 | 2024-06-27 16:11:29 | 2024-06-27 18:35:32
0 | 覆膜 | JG00240600234 | JG0024060023 | JF3 | 九天覆膜-5 | 合格 | 乙 | 何志宏,桑永辉 | 6747 | 1804 | 2340 | 0.25 | 610 | / |  | 30110011 | 铬钝化卷 | 0.15-SPCC | 30312017 | 双面钢塑复合卷 | 0.25-SPCC | 明绿改性膜-2 | 10 | MO000898-023-04 | 2024-06-27 16:11:29 | 2024-06-27 18:35:32
0 | 覆膜 | JG12240601531 | JG1224060153 | JF3 | 九天覆膜-5 | 合格 | 乙 | 何志宏,桑永辉 | 4895 | 1750 | 2340 | 0.25 | 610 | / | Z撞伤折印(卷芯内200米操作侧1.5公分宽) | 30110011 | 铬钝化卷 | 0.15-SPCC | 30312017 | 双面钢塑复合卷 | 0.25-SPCC | 明绿改性膜-2 | 10 | MO000898-024-01 | 2024-06-27 21:43:24 | 2024-06-27 23:15:30
0 | 覆膜 | JG12240601532 | JG1224060153 | JF3 | 九天覆膜-5 | 合格 | 乙 | 何志宏,桑永辉 | 4895 | 1762 | 2340 | 0.25 | 610 | / |  | 30110011 | 铬钝化卷 | 0.15-SPCC | 30312017 | 双面钢塑复合卷 | 0.25-SPCC | 明绿改性膜-2 | 10 | MO000898-024-02 | 2024-06-27 21:43:24 | 2024-06-27 23:15:30
0 | 覆膜 | JG12240601533 | JG1224060153 | JF3 | 九天覆膜-5 | 合格 | 乙 | 何志宏,桑永辉 | 4895 | 1752 | 2330 | 0.25 | 610 | / |  | 30110011 | 铬钝化卷 | 0.15-SPCC | 30312017 | 双面钢塑复合卷 | 0.25-SPCC | 明绿改性膜-2 | 10 | MO000898-024-03 | 2024-06-27 21:43:24 | 2024-06-27 23:15:30
0 | 覆膜 | JG12240600801 | JG1224060080 | JF3 | 九天覆膜-5 | 合格 | 甲 | 成防萍,徐新圣 | 6775 | 1832 | 2370 | 0.25 | 610 | / |  | 30110010 | 铬钝化卷 | 0.155-SPCC | 30312017 | 双面钢塑复合卷 | 0.25-SPCC | 明绿改性膜-2 | 10 | MO000899-001-01 | 2024-06-27 13:18:26 | 2024-06-27 13:24:43
0 | 覆膜 | JG12240600802 | JG1224060080 | JF3 | 九天覆膜-5 | 合格 | 甲 | 成防萍,徐新圣 | 6775 | 1870 | 2375 | 0.25 | 610 | / |  | 30110010 | 铬钝化卷 | 0.155-SPCC | 30312017 | 双面钢塑复合卷 | 0.25-SPCC | 明绿改性膜-2 | 10 | MO000899-001-02 | 2024-06-27 13:18:26 | 2024-06-27 13:24:43
0 | 覆膜 | JG12240600803 | JG1224060080 | JF3 | 九天覆膜-5 | 合格 | 甲 | 成防萍,徐新圣 | 6775 | 1794 | 2325 | 0.25 | 610 | / |  | 30110010 | 铬钝化卷 | 0.155-SPCC | 30312017 | 双面钢塑复合卷 | 0.25-SPCC | 明绿改性膜-2 | 10 | MO000899-001-03 | 2024-06-27 13:18:26 | 2024-06-27 13:24:43
0 | 覆膜 | JG12240600804 | JG1224060080 | JF3 | 九天覆膜-5 | 合格 | 甲 | 成防萍,徐新圣 | 6775 | 1784 | 2310 | 0.25 | 610 | / | S水锈斑(尾200米板面大块水锈印) | 30110010 | 铬钝化卷 | 0.155-SPCC | 30312017 | 双面钢塑复合卷 | 0.25-SPCC | 明绿改性膜-2 | 10 | MO000899-001-04 | 2024-06-27 13:18:26 | 2024-06-27 13:24:43
0 | 覆膜 | JG00240600321 | JG0024060032 | JF5 | 九天覆膜-9 | 合格 | 乙 | 黄宏涛,李其华 | 6617 | 3504 | 4550 | 0.25 | 610 | / |  | 30110010 | 铬钝化卷 | 0.155-SPCC | 30312017 | 双面钢塑复合卷 | 0.25-SPCC | 明绿改性膜-2 | 10 | MO000899-002-01 | 2024-06-27 22:27:28 | 2024-06-28 00:37:16
0 | 覆膜 | JG00240600322 | JG0024060032 | JF5 | 九天覆膜-9 | 合格 | 乙 | 黄宏涛,李其华 | 6617 | 1820 | 2365 | 0.25 | 610 | / |  | 30110010 | 铬钝化卷 | 0.155-SPCC | 30312017 | 双面钢塑复合卷 | 0.25-SPCC | 明绿改性膜-2 | 10 | MO000899-002-02 | 2024-06-27 22:27:28 | 2024-06-28 00:37:16
0 | 覆膜 | JG00240600323 | JG0024060032 | JF5 | 九天覆膜-9 | 合格 | 乙 | 黄宏涛,李其华 | 6617 | 1794 | 2330 | 0.25 | 610 | / | 180米后板面有缩芯折印，2280米后缩芯折印重，卷芯板面中间有铁桶异物轻顶伤 | 30110010 | 铬钝化卷 | 0.155-SPCC | 30312017 | 双面钢塑复合卷 | 0.25-SPCC | 明绿改性膜-2 | 10 | MO000899-002-03 | 2024-06-27 22:27:28 | 2024-06-28 00:37:16
0 | 覆膜 | JG00240600121 | JG0024060012 | JF3 | 九天覆膜-5 | 合格 | 甲 | 何志宏,桑永辉 | 6809 | 1838 | 2375 | 0.25 | 610 | / |  | 30110010 | 铬钝化卷 | 0.155-SPCC | 30312017 | 双面钢塑复合卷 | 0.25-SPCC | 明绿改性膜-2 | 10 | MO000899-004-01 | 2024-06-27 15:58:00 | 2024-06-27 16:03:58
0 | 覆膜 | JG00240600122 | JG0024060012 | JF3 | 九天覆膜-5 | 合格 | 甲 | 何志宏,桑永辉 | 6809 | 1832 | 2375 | 0.25 | 610 | / | L亮斑(undefined) | 30110010 | 铬钝化卷 | 0.155-SPCC | 30312017 | 双面钢塑复合卷 | 0.25-SPCC | 明绿改性膜-2 | 10 | MO000899-004-02 | 2024-06-27 15:58:00 | 2024-06-27 16:03:58
0 | 覆膜 | JG00240600123 | JG0024060012 | JF3 | 九天覆膜-5 | 合格 | 甲 | 何志宏,桑永辉 | 6809 | 1828 | 2375 | 0.25 | 610 | / | L亮斑(undefined) | 30110010 | 铬钝化卷 | 0.155-SPCC | 30312017 | 双面钢塑复合卷 | 0.25-SPCC | 明绿改性膜-2 | 10 | MO000899-004-03 | 2024-06-27 15:58:00 | 2024-06-27 16:03:58
0 | 覆膜 | JG00240600124 | JG0024060012 | JF3 | 九天覆膜-5 | 合格 | 甲 | 何志宏,桑永辉 | 6809 | 1816 | 2360 | 0.25 | 610 | / | 操边爆辊印 | 30110010 | 铬钝化卷 | 0.155-SPCC | 30312017 | 双面钢塑复合卷 | 0.25-SPCC | 明绿改性膜-2 | 10 | MO000899-004-04 | 2024-06-27 15:58:00 | 2024-06-27 16:03:58
0 | 覆膜 | JG00240600071 | JG0024060007 | JF3 | 九天覆膜-5 | 合格 | 乙 | 何志宏,桑永辉 | 6751 | 1856 | 2375 | 0.25 | 610 | / | Z撞伤(150米操作侧撞伤1公分) | 30110010 | 铬钝化卷 | 0.155-SPCC | 30312017 | 双面钢塑复合卷 | 0.25-SPCC | 明绿改性膜-2 | 10 | MO000899-006-01 | 2024-06-26 00:21:48 | 2024-06-27 16:34:56
0 | 覆膜 | JG00240600072 | JG0024060007 | JF3 | 九天覆膜-5 | 合格 | 乙 | 何志宏,桑永辉 | 6751 | 3526 | 4550 | 0.25 | 610 | / | 剥离低6.49/6.12 | 30110010 | 铬钝化卷 | 0.155-SPCC | 30312017 | 双面钢塑复合卷 | 0.25-SPCC | 明绿改性膜-2 | 10 | MO000899-006-02 | 2024-06-26 00:21:48 | 2024-06-27 16:34:56
0 | 覆膜 | JG00240600073 | JG0024060007 | JF3 | 九天覆膜-5 | 合格 | 乙 | 何志宏,桑永辉 | 6751 | 1838 | 2330 | 0.25 | 610 | / |  | 30110010 | 铬钝化卷 | 0.155-SPCC | 30312017 | 双面钢塑复合卷 | 0.25-SPCC | 明绿改性膜-2 | 10 | MO000899-006-03 | 2024-06-26 00:21:48 | 2024-06-27 16:34:56
0 | 覆膜 | JG93240600041 | JG9324060004 | JF4 | 九天覆膜-8 | 合格 | 甲 | 张文兵 | 5365 | 1792 | 3440 | 0.165 | 630 | / |  | 30110014 | 铬钝化卷 | 0.1-SPCC | 30312001 | 双面钢塑复合卷 | 0.165-SPCC | 明绿改性膜-1 | 10 | MO000902-001-01 | 2024-06-27 14:11:46 | 2024-06-27 14:13:58
0 | 覆膜 | JG93240600042 | JG9324060004 | JF4 | 九天覆膜-8 | 合格 | 甲 | 张文兵 | 5365 | 2122 | 4100 | 0.165 | 630 | / |  | 30110014 | 铬钝化卷 | 0.1-SPCC | 30312001 | 双面钢塑复合卷 | 0.165-SPCC | 明绿改性膜-1 | 10 | MO000902-001-02 | 2024-06-27 14:11:46 | 2024-06-27 14:13:58
0 | 覆膜 | JG93240600043 | JG9324060004 | JF4 | 九天覆膜-8 | 合格 | 甲 | 张文兵 | 5365 | 1880 | 3620 | 0.165 | 630 | / |  | 30110014 | 铬钝化卷 | 0.1-SPCC | 30312001 | 双面钢塑复合卷 | 0.165-SPCC | 明绿改性膜-1 | 10 | MO000902-001-03 | 2024-06-27 14:11:46 | 2024-06-27 14:13:58
0 | 覆膜 | JG12240601501 | JG1224060150 | JF3 | 九天覆膜-5 | 合格 | 甲 | 成防萍,徐刚 | 4911 | 3470 | 4550 | 0.25 | 610 | / |  | 30110011 | 铬钝化卷 | 0.15-SPCC | 30312017 | 双面钢塑复合卷 | 0.25-SPCC | 明绿改性膜-2 | 10 | MO000932-003-01 | 2024-06-27 12:40:17 | 2024-06-27 13:49:04
0 | 覆膜 | JG12240601502 | JG1224060150 | JF3 | 九天覆膜-5 | 合格 | 甲 | 成防萍,徐刚 | 4911 | 1812 | 2370 | 0.25 | 610 | / | C虫斑(2200米操作侧约4公分处有约1公分虫斑) | 30110011 | 铬钝化卷 | 0.15-SPCC | 30312017 | 双面钢塑复合卷 | 0.25-SPCC | 明绿改性膜-2 | 10 | MO000932-003-02 | 2024-06-27 12:40:17 | 2024-06-27 13:49:04
0 | 覆膜 | JG12240600531 | JG1224060053 | JF4 | 九天覆膜-8 | 合格 | 乙 | 何志宏 | 4695 | 3276 | 4350 | 0.25 | 610 | / |  | 30110011 | 铬钝化卷 | 0.15-SPCC | 30312017 | 双面钢塑复合卷 | 0.25-SPCC | 明绿改性膜-2 | 10 | MO000932-004-01 | 2024-06-27 15:49:06 | 2024-06-27 15:53:46
0 | 覆膜 | JG12240600532 | JG1224060053 | JF4 | 九天覆膜-8 | 合格 | 乙 | 何志宏 | 4695 | 1744 | 2300 | 0.25 | 610 | / |  | 30110011 | 铬钝化卷 | 0.15-SPCC | 30312017 | 双面钢塑复合卷 | 0.25-SPCC | 明绿改性膜-2 | 10 | MO000932-004-02 | 2024-06-27 15:49:06 | 2024-06-27 15:53:46
0 | 覆膜 | JG12240600541 | JG1224060054 | JF3 | 九天覆膜-5 | 合格 | 甲 | 成防萍,徐刚 | 4635 | 1732 | 2350 | 0.25 | 610 | / |  | 30110011 | 铬钝化卷 | 0.15-SPCC | 30312017 | 双面钢塑复合卷 | 0.25-SPCC | 明绿改性膜-2 | 10 | MO000932-005-01 | 2024-06-27 11:52:07 | 2024-06-27 12:38:51
0 | 覆膜 | JG12240600542 | JG1224060054 | JF3 | 九天覆膜-5 | 合格 | 甲 | 成防萍,徐刚 | 4635 | 3196 | 4320 | 0.25 | 610 | / |  | 30110011 | 铬钝化卷 | 0.15-SPCC | 30312017 | 双面钢塑复合卷 | 0.25-SPCC | 明绿改性膜-2 | 10 | MO000932-005-02 | 2024-06-27 11:52:07 | 2024-06-27 12:38:51
0 | 覆膜 | JG00240600271 | JG0024060027 | JF3 | 九天覆膜-5 | 合格 | 甲 | 成防萍,徐新圣 | 6715 | 3592 | 4620 | 0.25 | 610 | / |  | 30110011 | 铬钝化卷 | 0.15-SPCC | 30312017 | 双面钢塑复合卷 | 0.25-SPCC | 明绿CJB膜-2 | 10 | MO000932-011-01 | 2024-06-25 12:06:39 | 2024-06-27 14:27:23
0 | 覆膜 | JG00240600272 | JG0024060027 | JF3 | 九天覆膜-5 | 合格 | 甲 | 成防萍,徐新圣 | 6715 | 3616 | 4660 | 0.25 | 610 | / |  | 30110011 | 铬钝化卷 | 0.15-SPCC | 30312017 | 双面钢塑复合卷 | 0.25-SPCC | 明绿CJB膜-2 | 10 | MO000932-011-02 | 2024-06-25 12:06:39 | 2024-06-27 14:27:23
0 | 覆膜 | JG1224060097 | JG1224060097 | JF3 | 九天覆膜-5 | 合格 | 甲 | 成防萍,徐新圣 | 3281 | 3514 | 4680 | 0.25 | 610 | / | N粘钢折印(操边部粘钢折印) | 30110011 | 铬钝化卷 | 0.15-SPCC | 30312017 | 双面钢塑复合卷 | 0.25-SPCC | 明绿CJB膜-1 | 10 | MO000953-001 | 2024-06-27 13:55:40 | 2024-06-27 13:57:28
0 | 覆膜 | JG12240601881 | JG1224060188 | JF5 | 九天覆膜-9 | 合格 | 甲 | 张文兵,倪志宏 | 7655 | 4110 | 4700 | 0.25 | 710 | / |  | 30110011 | 铬钝化卷 | 0.15-SPCC | 30312017 | 双面钢塑复合卷 | 0.25-SPCC | 明绿CJB膜-1 | 10 | MO000954-002-01 | 2024-06-27 20:12:03 | 2024-06-27 22:17:02
0 | 覆膜 | JG12240601882 | JG1224060188 | JF5 | 九天覆膜-9 | 合格 | 甲 | 张文兵,倪志宏 | 7655 | 2078 | 2350 | 0.25 | 710 | / |  | 30110011 | 铬钝化卷 | 0.15-SPCC | 30312017 | 双面钢塑复合卷 | 0.25-SPCC | 明绿CJB膜-1 | 10 | MO000954-002-02 | 2024-06-27 20:12:03 | 2024-06-27 22:17:02
0 | 覆膜 | JG12240601883 | JG1224060188 | JF5 | 九天覆膜-9 | 合格 | 甲 | 黄宏涛,李其华 | 7655 | 2026 | 2320 | 0.25 | 710 | / |  | 30110011 | 铬钝化卷 | 0.15-SPCC | 30312017 | 双面钢塑复合卷 | 0.25-SPCC | 明绿CJB膜-1 | 10 | MO000954-002-03 | 2024-06-27 20:12:03 | 2024-06-27 22:17:02
0 | 覆膜 | JG122406010121 | JG12240601012 | JF5 | 九天覆膜-9 | 合格 | 甲 | 倪志宏,张文兵 | 7591 | 4100 | 4690 | 0.25 | 710 | / |  | 30110011 | 铬钝化卷 | 0.15-SPCC | 30312017 | 双面钢塑复合卷 | 0.25-SPCC | 明绿CJB膜-1 | 10 | MO000954-005-01 | 2024-06-27 17:38:40 | 2024-06-27 18:10:45
0 | 覆膜 | JG122406010122 | JG12240601012 | JF5 | 九天覆膜-9 | 合格 | 甲 | 倪志宏,张文兵 | 7591 | 4056 | 4690 | 0.25 | 710 | / | 剥离低4.48/5.19 | 30110011 | 铬钝化卷 | 0.15-SPCC | 30312017 | 双面钢塑复合卷 | 0.25-SPCC | 明绿CJB膜-1 | 10 | MO000954-005-02 | 2024-06-27 17:38:40 | 2024-06-27 18:10:45
0 | 覆膜 | JG122406000611 | JG12240600061 | JF5 | 九天覆膜-9 | 合格 | 甲 | 张文兵,倪志宏 | 5673 | 2034 | 2340 | 0.25 | 710 | / |  | 30110011 | 铬钝化卷 | 0.15-SPCC | 30312017 | 双面钢塑复合卷 | 0.25-SPCC | 明绿CJB膜-1 | 10 | MO000954-006-01 | 2024-06-27 14:48:41 | 2024-06-27 15:47:15
0 | 覆膜 | JG122406000612 | JG12240600061 | JF5 | 九天覆膜-9 | 合格 | 甲 | 张文兵,倪志宏 | 5673 | 4086 | 4700 | 0.25 | 710 | / | G辊印(传动侧辊印) | 30110011 | 铬钝化卷 | 0.15-SPCC | 30312017 | 双面钢塑复合卷 | 0.25-SPCC | 明绿CJB膜-1 | 10 | MO000954-006-02 | 2024-06-27 14:48:41 | 2024-06-27 15:47:15
0 | 覆膜 | JG12240601711 | JG1224060171 | JF5 | 九天覆膜-9 | 合格 | 乙 | 黄宏涛,李其华 | 7693 | 4136 | 4720 | 0.25 | 710 | / |  | 30110011 | 铬钝化卷 | 0.15-SPCC | 30312017 | 双面钢塑复合卷 | 0.25-SPCC | 明绿CJB膜-1 | 10 | MO000974-003-01 | 2024-06-28 06:13:58 | 2024-06-28 08:20:51
0 | 覆膜 | JG12240601712 | JG1224060171 | JF5 | 九天覆膜-9 | 合格 | 乙 | 黄宏涛,李其华 | 7693 | 4184 | 4730 | 0.25 | 710 | / |  | 30110011 | 铬钝化卷 | 0.15-SPCC | 30312017 | 双面钢塑复合卷 | 0.25-SPCC | 明绿CJB膜-1 | 10 | MO000974-003-02 | 2024-06-28 06:13:58 | 2024-06-28 08:20:51
0 | 覆膜 | JG122405501911 | JG12240550191 | JF5 | 九天覆膜-9 | 合格 | 乙 | 黄宏涛,李其华 | 7500 | 2566 | 4100 | 0.165 | 760 | / |  | 30110014 | 铬钝化卷 | 0.1-SPCC | 30312001 | 双面钢塑复合卷 | 0.165-SPCC | 明绿改性膜-1 | 10 | MO001003-003-01 | 2024-06-28 04:21:39 | 2024-06-28 06:12:42
0 | 覆膜 | JG122405501912 | JG12240550191 | JF5 | 九天覆膜-9 | 合格 | 乙 | 黄宏涛,李其华 | 7500 | 2620 | 4200 | 0.165 | 760 | / | H黄斑(板面有轻微小黄斑) | 30110014 | 铬钝化卷 | 0.1-SPCC | 30312001 | 双面钢塑复合卷 | 0.165-SPCC | 明绿改性膜-1 | 10 | MO001003-003-02 | 2024-06-28 04:21:39 | 2024-06-28 06:12:42
0 | 覆膜 | JG122405501913 | JG12240550191 | JF5 | 九天覆膜-9 | 合格 | 乙 | 黄宏涛,李其华 | 7500 | 2934 | 4660 | 0.165 | 760 | / | H黄斑(板面有轻微小黄斑),K孔洞(4444米处操作侧约18公分处2个孔洞，大小0.88-2.5平方毫米。) | 30110014 | 铬钝化卷 | 0.1-SPCC | 30312001 | 双面钢塑复合卷 | 0.165-SPCC | 明绿改性膜-1 | 10 | MO001003-003-03 | 2024-06-28 04:21:39 | 2024-06-28 06:12:42