## sheet1
分卷排序 | 工序名称 | 新卷号 | 批号 | 机组编码 | 机组名称 | 工序状态 | 班组 | 参与人 | 来料重量 | 出料重量 | 出料长度 | 出料厚度 | 出料宽度 | 工序要求 | 备注 | 来料编码 | 来料名称 | 来料规格 | 产品编码 | 产品名称 | 产品规格 | 膜名称 | 排序 | 子计划号 | 实际开始时间 | 实际结束时间
0 | 铬钝化 | JG12240550091 | JG12240550091 | DG2 | 东方铬钝化950 | 合格 | 甲 | 夏亚军 | 7090 | 7061 | 13050 | 0.1 | 710 | / | 色差 白条印 碱液斑 辊印 | 30210015 | 光亮卷 | 0.1-SPCC | 30110014 | 铬钝化卷 | 0.1*710*13050 |  | 10 | MO000881-007 | 2024-06-26 04:55:41 | 2024-06-26 04:57:26
0 | 铬钝化 | JG1224060169 | JG1224060169 | DG2 | 东方铬钝化950 | 合格 | 乙 | 李志祥 | 5740 | 5735 | 7120 | 0.15 | 710 | / | 色差，条印，白斑，辊印 | 30210011 | 光亮卷 | 0.15-SPCC | 30110011 | 铬钝化卷 | 0.15*710*7120 |  | 10 | MO000963-001 | 2024-06-26 17:51:25 | 2024-06-26 18:38:43
0 | 铬钝化 | JG1224060198 | JG1224060198 | DG2 | 东方铬钝化950 | 合格 | 乙 | 李志祥 | 5680 | 5671 | 7040 | 0.15 | 710 | / |  | 30210011 | 光亮卷 | 0.15-SPCC | 30110011 | 铬钝化卷 | 0.15*710*7040 |  | 10 | MO000963-002 | 2024-06-26 17:26:07 | 2024-06-26 17:26:28
0 | 铬钝化 | JG1224060197 | JG1224060197 | DG2 | 东方铬钝化950 | 合格 | 乙 | 李志祥 | 5620 | 5607 | 6930 | 0.15 | 710 | / | 色差，条印，白斑，辊印 | 30210011 | 光亮卷 | 0.15-SPCC | 30110011 | 铬钝化卷 | 0.15*710*6930 |  | 10 | MO000963-003 | 2024-06-26 17:26:39 | 2024-06-26 17:50:56
0 | 铬钝化 | JG1224060204 | JG1224060204 | DG2 | 东方铬钝化950 | 合格 | 乙 | 李志祥 | 7700 | 7699 | 9490 | 0.15 | 710 | / | 2300-3450米有异物掉入板面顶伤凹印，轻微小黄斑 | 30210011 | 光亮卷 | 0.15-SPCC | 30110011 | 铬钝化卷 | 0.15*710*9490 |  | 10 | MO000963-004 | 2024-06-26 17:24:52 | 2024-06-26 17:25:52
0 | 铬钝化 | JG1224060203 | JG1224060203 | DG2 | 东方铬钝化950 | 合格 | 乙 | 李志祥 | 7680 | 7673 | 9450 | 0.15 | 710 | / | 尾轻微小黄斑，色差，条印 | 30210011 | 光亮卷 | 0.15-SPCC | 30110011 | 铬钝化卷 | 0.15*710*9450 |  | 10 | MO000963-005 | 2024-06-26 17:23:52 | 2024-06-26 17:24:26
0 | 铬钝化 | JG1224060199 | JG1224060199 | DG2 | 东方铬钝化950 | 合格 | 乙 | 李志祥 | 7300 | 7299 | 9090 | 0.15 | 710 | / | 尾1800米松花印粘钢折印，1824米孔洞大小0.53操201 | 30210011 | 光亮卷 | 0.15-SPCC | 30110011 | 铬钝化卷 | 0.15*710*9090 |  | 10 | MO000963-006 | 2024-06-26 17:22:25 | 2024-06-26 17:23:35
0 | 铬钝化 | JG122405504811 | JG122405504811 | DG2 | 东方铬钝化950 | 合格 | 甲 | 韩康 | 4140 | 4129 | 7200 | 0.1 | 760 | / | 色差 花辊印 白条印 | 30210015 | 光亮卷 | 0.1-SPCC | 30110014 | 铬钝化卷 | 0.1-SPCC |  | 10 | MO000965-002 | 2024-06-26 07:31:19 | 2024-06-26 08:17:33
0 | 铬钝化 | JG122405506222 | JG122405506222 | DG2 | 东方铬钝化950 | 合格 | 甲 | 夏亚军 | 4110 | 4089 | 7200 | 0.1 | 760 | / | S色差(色差 条印 白斑 碱液斑) | 30210015 | 光亮卷 | 0.1-SPCC | 30110014 | 铬钝化卷 | 0.1-SPCC |  | 10 | MO000965-003 | 2024-06-27 08:17:11 | 2024-06-27 08:35:09
0 | 铬钝化 | JG122405506221 | JG122405506221 | DG2 | 东方铬钝化950 | 合格 | 甲 | 夏亚军 | 1500 | 1483 | 2620 | 0.1 | 760 | / | 色差 条印 白斑 碱液斑 短带 | 30210015 | 光亮卷 | 0.1-SPCC | 30110014 | 铬钝化卷 | 0.1-SPCC |  | 10 | MO000965-004 | 2024-06-27 08:48:15 | 2024-06-27 08:48:45
0 | 铬钝化 | JG122405504711 | JG12240550471 | DG2 | 东方铬钝化950 | 合格 | 乙 | 韩康 | 7700 | 2572 | 4450 | 0.1 | 760 | / |  | 30210015 | 光亮卷 | 0.1-SPCC | 30110014 | 铬钝化卷 | 0.1-SPCC |  | 10 | MO000965-005-01 | 2024-06-26 09:08:59 | 2024-06-26 10:08:24
0 | 铬钝化 | JG122405504712 | JG12240550471 | DG2 | 东方铬钝化950 | 合格 | 乙 | 韩康 | 7700 | 2576 | 4450 | 0.1 | 760 | / | 1820米孔洞大小5操532 4270米3个孔洞大小0.27-0.35操160 | 30210015 | 光亮卷 | 0.1-SPCC | 30110014 | 铬钝化卷 | 0.1-SPCC |  | 10 | MO000965-005-02 | 2024-06-26 09:08:59 | 2024-06-26 10:08:24
0 | 铬钝化 | JG122405504713 | JG12240550471 | DG2 | 东方铬钝化950 | 合格 | 乙 | 韩康 | 7700 | 2538 | 4400 | 0.1 | 760 | / |  | 30210015 | 光亮卷 | 0.1-SPCC | 30110014 | 铬钝化卷 | 0.1-SPCC |  | 10 | MO000965-005-03 | 2024-06-26 09:08:59 | 2024-06-26 10:08:24
0 | 铬钝化 | JG122405506021 | JG12240550602 | DG2 | 东方铬钝化950 | 合格 | 乙 | 李志祥 | 7310 | 2421 | 4200 | 0.1 | 760 | / |  | 30210015 | 光亮卷 | 0.1-SPCC | 30110014 | 铬钝化卷 | 0.1*760*4200 |  | 10 | MO000965-006-01 | 2024-06-26 20:16:42 | 2024-06-26 21:36:31
0 | 铬钝化 | JG122405506022 | JG12240550602 | DG2 | 东方铬钝化950 | 合格 | 乙 | 李志祥 | 7310 | 2425 | 4200 | 0.1 | 760 | / |  | 30210015 | 光亮卷 | 0.1-SPCC | 30110014 | 铬钝化卷 | 0.1*760*4200 |  | 10 | MO000965-006-02 | 2024-06-26 20:16:42 | 2024-06-26 21:36:31
0 | 铬钝化 | JG12240550191 | JG12240550191 | DG2 | 东方铬钝化950 | 合格 | 甲 | 夏亚军 | 7530 | 7500 | 13030 | 0.1 | 760 | / | 色差 250米2个孔洞 横向500.0 大小2.2 0.88 条印 白条印 碱液斑 | 30210015 | 光亮卷 | 0.1-SPCC | 30110014 | 铬钝化卷 | 0.1-SPCC |  | 10 | MO000965-008 | 2024-06-27 06:12:09 | 2024-06-27 06:14:29
0 | 铬钝化 | JG12240509021 | JG1224050902 | DG2 | 东方铬钝化950 | 合格 | 甲 | 韩康 | 6360 | 2378 | 4080 | 0.1 | 760 | / |  | 30210015 | 光亮卷 | 0.1-SPCC | 30110014 | 铬钝化卷 | 0.1-SPCC |  | 10 | MO000965-010-01 | 2024-06-27 09:31:05 | 2024-06-27 09:32:03
0 | 铬钝化 | JG12240509022 | JG1224050902 | DG2 | 东方铬钝化950 | 合格 | 甲 | 韩康 | 6360 | 3948 | 6800 | 0.1 | 760 | / |  | 30210015 | 光亮卷 | 0.1-SPCC | 30110014 | 铬钝化卷 | 0.1-SPCC |  | 10 | MO000965-010-02 | 2024-06-27 09:31:05 | 2024-06-27 09:32:03
0 | 铬钝化 | JG12240550332 | JG12240550332 | DG2 | 东方铬钝化950 | 合格 | 乙 | 李志祥 | 6110 | 6084 | 10630 | 0.1 | 760 | / | 2576米孔洞大小0.35操425 | 30210015 | 光亮卷 | 0.1-SPCC | 30110014 | 铬钝化卷 | 0.1*760*10630 |  | 10 | MO000965-011 | 2024-06-27 19:00:54 | 2024-06-27 20:08:27
0 | 铬钝化 | JG12240550331 | JG12240550331 | DG2 | 东方铬钝化950 | 合格 | 甲 | 韩康 | 7750 | 7715 | 13500 | 0.1 | 760 | / | 色差 1020 8910米各1个孔洞 横向分别579.8 41.9 大小2.48 1.5 条印 辊印 碱液斑 | 30210015 | 光亮卷 | 0.1-SPCC | 30110014 | 铬钝化卷 | 0.1-SPCC |  | 10 | MO000965-012 | 2024-06-26 07:25:49 | 2024-06-26 07:30:48
0 | 铬钝化 | JG12240550702 | JG12240550702 | DG2 | 东方铬钝化950 | 合格 | 乙 | 李志祥 | 6100 | 6092 | 10590 | 0.1 | 760 | / | 乳化斑 色差 条印 10090米孔洞大小0.18操417 | 30210015 | 光亮卷 | 0.1-SPCC | 30110014 | 铬钝化卷 | 0.1-SPCC |  | 10 | MO000965-015 | 2024-06-26 12:55:18 | 2024-06-26 13:26:20
0 | 铬钝化 | JG12240551381 | JG12240551381 | DG2 | 东方铬钝化950 | 合格 | 乙 | 李志祥 | 5680 | 5642 | 9850 | 0.1 | 760 | / |  | 30210015 | 光亮卷 | 0.1-SPCC | 30110014 | 铬钝化卷 | 0.1-SPCC |  | 10 | MO000965-016 | 2024-06-26 11:18:50 | 2024-06-26 12:55:03
0 | 铬钝化 | JG122405504721 | JG12240550472 | DG2 | 东方铬钝化950 | 合格 | 乙 | 李志祥 | 6100 | 2400 | 4150 | 0.1 | 760 | / | R乳化斑(乳化斑色差) | 30210015 | 光亮卷 | 0.1-SPCC | 30110014 | 铬钝化卷 | 0.1*760*4150 |  | 10 | MO000965-017-01 | 2024-06-27 17:21:11 | 2024-06-27 17:56:35
0 | 铬钝化 | JG122405504722 | JG12240550472 | DG2 | 东方铬钝化950 | 合格 | 乙 | 李志祥 | 6100 | 3652 | 6380 | 0.1 | 760 | / | 5683米孔洞大小0.97操495 乳化斑 | 30210015 | 光亮卷 | 0.1-SPCC | 30110014 | 铬钝化卷 | 0.1*760*6380 |  | 10 | MO000965-017-02 | 2024-06-27 17:21:11 | 2024-06-27 17:56:35
0 | 铬钝化 | JG122405506711 | JG12240550671 | DG2 | 东方铬钝化950 | 合格 | 乙 | 李志祥 | 7280 | 2408 | 4200 | 0.1 | 760 | / | S色差条印(色差 乳化斑 条印) | 30210015 | 光亮卷 | 0.1-SPCC | 30110014 | 铬钝化卷 | 0.1*760*4200 |  | 10 | MO000965-018-01 | 2024-06-27 15:28:17 | 2024-06-27 17:20:54
0 | 铬钝化 | JG122405506712 | JG12240550671 | DG2 | 东方铬钝化950 | 合格 | 乙 | 李志祥 | 7280 | 2404 | 4200 | 0.1 | 760 | / | S色差条印(色差 乳化斑 条印) | 30210015 | 光亮卷 | 0.1-SPCC | 30110014 | 铬钝化卷 | 0.1*760*4200 |  | 10 | MO000965-018-02 | 2024-06-27 15:28:17 | 2024-06-27 17:20:54
0 | 铬钝化 | JG122405506713 | JG12240550671 | DG2 | 东方铬钝化950 | 合格 | 乙 | 李志祥 | 7280 | 2440 | 4260 | 0.1 | 760 | / | S色差条印(色差 乳化斑 条印) | 30210015 | 光亮卷 | 0.1-SPCC | 30110014 | 铬钝化卷 | 0.1*760*4260 |  | 10 | MO000965-018-03 | 2024-06-27 15:28:17 | 2024-06-27 17:20:54
0 | 铬钝化 | JG12240550482 | JG12240550482 | DG2 | 东方铬钝化950 | 合格 | 乙 | 李志祥 | 5955 | 5936 | 10340 | 0.1 | 760 | / | 6630米孔洞大小0.18操548 10230米孔洞大小0.18操195 花辊印 色差 乳化斑 | 30210015 | 光亮卷 | 0.1-SPCC | 30110014 | 铬钝化卷 | 0.1-SPCC |  | 10 | MO000965-020 | 2024-06-26 11:17:20 | 2024-06-26 11:18:31
0 | 铬钝化 | JG12240550342 | JG12240550342 | DG2 | 东方铬钝化950 | 合格 | 甲 | 夏亚军 | 6070 | 6047 | 10490 | 0.1 | 760 | / |  | 30210015 | 光亮卷 | 0.1-SPCC | 30110014 | 铬钝化卷 | 0.1*760*10490 |  | 10 | MO000965-021 | 2024-06-27 04:53:18 | 2024-06-27 04:54:15
0 | 铬钝化 | JG122405504111 | JG12240550411 | DG2 | 东方铬钝化950 | 合格 | 甲 | 韩康 | 7400 | 2496 | 4300 | 0.1 | 760 | / | S色差(色差 碱液斑 黄斑) | 30210015 | 光亮卷 | 0.1-SPCC | 30110014 | 铬钝化卷 | 0.1-SPCC |  | 10 | MO000965-022-01 | 2024-06-27 06:45:32 | 2024-06-27 07:34:03
0 | 铬钝化 | JG122405504112 | JG12240550411 | DG2 | 东方铬钝化950 | 合格 | 甲 | 韩康 | 7400 | 2493 | 4300 | 0.1 | 760 | / | S色差(色差 碱液斑 黄斑) | 30210015 | 光亮卷 | 0.1-SPCC | 30110014 | 铬钝化卷 | 0.1-SPCC |  | 10 | MO000965-022-02 | 2024-06-27 06:45:32 | 2024-06-27 07:34:03
0 | 铬钝化 | JG122405504113 | JG12240550411 | DG2 | 东方铬钝化950 | 合格 | 甲 | 韩康 | 7400 | 2383 | 4130 | 0.1 | 760 | / | 3700米1个孔洞 横向146.1 大小0.71 | 30210015 | 光亮卷 | 0.1-SPCC | 30110014 | 铬钝化卷 | 0.1-SPCC |  | 10 | MO000965-022-03 | 2024-06-27 06:45:32 | 2024-06-27 07:34:02
0 | 铬钝化 | JG12240550222 | JG12240550222 | DG2 | 东方铬钝化950 | 合格 | 乙 | 李志祥 | 3350 | 3341 | 6300 | 0.1 | 710 | / | 乳化斑重 白斑多 1446米孔洞大小1.94操473 5086米孔洞大小0.71操476 辊印 | 30210015 | 光亮卷 | 0.1-SPCC | 30110014 | 铬钝化卷 | 0.1-SPCC |  | 10 | MO000966-002 | 2024-06-27 13:49:51 | 2024-06-27 14:29:40
0 | 铬钝化 | JG122405501021 | JG12240550102 | DG2 | 东方铬钝化950 | 合格 | 甲 | 夏亚军 | 5800 | 1921 | 3580 | 0.1 | 710 | / |  | 30210015 | 光亮卷 | 0.1-SPCC | 30110014 | 铬钝化卷 | 0.1*710*3580 |  | 10 | MO000966-004-01 | 2024-06-26 03:23:36 | 2024-06-26 03:34:05
0 | 铬钝化 | JG122405501022 | JG12240550102 | DG2 | 东方铬钝化950 | 合格 | 甲 | 夏亚军 | 5800 | 3837 | 7210 | 0.1 | 710 | / |  | 30210015 | 光亮卷 | 0.1-SPCC | 30110014 | 铬钝化卷 | 0.1*710*7210 |  | 10 | MO000966-004-02 | 2024-06-26 03:23:36 | 2024-06-26 03:34:05
0 | 铬钝化 | JG12240550092 | JG12240550092 | DG2 | 东方铬钝化950 | 合格 | 甲 | 夏亚军 | 5680 | 5629 | 10440 | 0.1 | 710 | / |  | 30210015 | 光亮卷 | 0.1-SPCC | 30110014 | 铬钝化卷 | 0.1*710*10440 |  | 10 | MO000966-005 | 2024-06-26 01:08:02 | 2024-06-26 01:08:41
0 | 铬钝化 | JG12240550031 | JG12240550031 | DG2 | 东方铬钝化950 | 合格 | 甲 | 夏亚军 | 6770 | 6703 | 12430 | 0.1 | 710 | / | 色差 白斑 碱液斑 白条印 | 30210015 | 光亮卷 | 0.1-SPCC | 30110014 | 铬钝化卷 | 0.1*710*12430 |  | 10 | MO000966-006 | 2024-06-26 23:50:36 | 2024-06-27 01:05:35
0 | 铬钝化 | JG12240550032 | JG12240550032 | DG2 | 东方铬钝化950 | 合格 | 甲 | 夏亚军 | 6700 | 6675 | 12380 | 0.1 | 710 | / | 色差 条印 碱液斑 | 30210015 | 光亮卷 | 0.1-SPCC | 30110014 | 铬钝化卷 | 0.1*710*12380 |  | 10 | MO000966-007 | 2024-06-27 03:42:05 | 2024-06-27 03:43:27
0 | 铬钝化 | JG12240550041 | JG12240550041 | DG2 | 东方铬钝化950 | 合格 | 甲 | 夏亚军 | 6705 | 6689 | 12540 | 0.1 | 710 | / | 色差 白斑 170米操作侧缺口 大碎边 大小198.2 | 30210015 | 光亮卷 | 0.1-SPCC | 30110014 | 铬钝化卷 | 0.1*710*12540 |  | 10 | MO000966-008 | 2024-06-27 02:23:44 | 2024-06-27 02:26:08
0 | 铬钝化 | JG1224055004221 | JG122405500422 | DG2 | 东方铬钝化950 | 合格 | 乙 | 李志祥 | 4510 | 2273 | 4250 | 0.1 | 710 | / |  | 30210015 | 光亮卷 | 0.1-SPCC | 30110014 | 铬钝化卷 | 0.1-SPCC |  | 10 | MO000966-010-01 | 2024-06-27 14:33:23 | 2024-06-27 15:26:29
0 | 铬钝化 | JG1224055004222 | JG122405500422 | DG2 | 东方铬钝化950 | 合格 | 乙 | 李志祥 | 4510 | 2200 | 4150 | 0.1 | 710 | / |  | 30210015 | 光亮卷 | 0.1-SPCC | 30110014 | 铬钝化卷 | 0.1-SPCC |  | 10 | MO000966-010-02 | 2024-06-27 14:33:23 | 2024-06-27 15:26:29
0 | 铬钝化 | JG1224060216 | JG1224060216 | DG2 | 东方铬钝化950 | 合格 | 乙 | 李志祥 | 6680 | 6675 | 12130 | 0.1 | 710 | /2 | 色差，条印，白斑，辊印 | 30210015 | 光亮卷 | 0.1-SPCC | 30110014 | 铬钝化卷 | 0.1*710*12130 |  | 10 | MO000966-012 | 2024-06-26 18:39:00 | 2024-06-26 20:16:22
0 | 铬钝化 | JG1224060213 | JG1224060213 | DG2 | 东方铬钝化950 | 合格 | 甲 | 夏亚军 | 6570 | 6563 | 12030 | 0.1 | 710 | / | 5580米1个孔洞 横向137.0 大小0.27 色差 条印 | 30210015 | 光亮卷 | 0.1-SPCC | 30110014 | 铬钝化卷 | 0.1*710*12030 |  | 10 | MO000966-013 | 2024-06-26 02:16:36 | 2024-06-26 02:23:22
0 | 铬钝化 | JG122406012422 | JG122406012422 | DG2 | 东方铬钝化950 | 合格 | 甲 | 韩康 | 5780 | 5765 | 10490 | 0.1 | 710 | / | 色差 花辊印 白条印 | 30210015 | 光亮卷 | 0.1-SPCC | 30110014 | 铬钝化卷 | 0.1-SPCC |  | 10 | MO000970-001 | 2024-06-26 08:18:51 | 2024-06-26 08:19:45
0 | 铬钝化 | JG122405504412 | JG122405504412 | DG2 | 东方铬钝化950 | 合格 | 乙 | 李志祥 | 1830 | 1642 | 2870 | 0.1 | 760 | / | 短带 | 30210015 | 光亮卷 | 0.1-SPCC | 30110014 | 铬钝化卷 | 0.1-SPCC |  | 10 | MO000972-001 | 2024-06-26 11:01:09 | 2024-06-26 11:02:12
0 | 铬钝化 | JG122405503121 | JG122405503121 | DG2 | 东方铬钝化950 | 合格 | 乙 | 李志祥 | 1410 | 1390 | 2450 | 0.1 | 760 | / | 1720米孔洞大小10mm2，操201mm。短带 | 30210015 | 光亮卷 | 0.1-SPCC | 30110014 | 铬钝化卷 | 0.1-SPCC |  | 10 | MO000972-002 | 2024-06-26 10:55:32 | 2024-06-27 08:50:22