## sheet1
分卷排序 | 工序名称 | 新卷号 | 批号 | 机组编码 | 机组名称 | 工序状态 | 班组 | 参与人 | 来料重量 | 出料重量 | 出料长度 | 出料厚度 | 出料宽度 | 工序要求 | 备注 | 来料编码 | 来料名称 | 来料规格 | 产品编码 | 产品名称 | 产品规格 | 膜名称 | 排序 | 子计划号 | 实际开始时间 | 实际结束时间
0 | 最终冷轧 | JG1224040433 | JG1224040433 | JZ4 | 九天750轧机 | 合格 | 甲 | 张帅 | 7244.64 | 7000 | 9510 | 0.15 | 610 | 轧0.15（0.147-0.152） |  | 20100023 | 轧硬 | 0.4*610-SPCC | 30210011 | 光亮卷 | 0.15-SPCC |  | 30 | MO000266-033 | 2024-06-17 05:55:56 | 2024-06-17 05:56:21
0 | 最终冷轧 | JG1224040438 | JG1224040438 | JZ4 | 九天750轧机 | 合格 | 甲 | 丁鹏 | 7213.68 | 6990 | 9540 | 0.15 | 610 | 轧0.15（0.147-0.152） |  | 20100023 | 轧硬 | 0.4*610-SPCC | 30210011 | 光亮卷 | 0.15-SPCC |  | 30 | MO000266-049 | 2024-06-17 05:54:37 | 2024-06-17 05:55:19
0 | 最终冷轧 | JG1224050111 | JG1224050111 | JZ4 | 九天750轧机 | 合格 | 乙 | 周朋 | 4090 | 4090 | 5680 | 0.15 | 610 | 轧0.15（0.145-0.152） |  | 20100023 | 轧硬 | 0.4*610-SPCC | 30210011 | 光亮卷 | 0.15-SPCC |  | 30 | MO000431-011 | 2024-06-01 02:49:42 | 2024-06-01 02:50:13
0 | 最终冷轧 | JG12240402572 | JG1224040257 | JZ4 | 九天750轧机 | 合格 | 乙 | 赵遂义 | 7032 | 7020 | 12800 | 0.1 | 710 | 轧0.1(0.097-0.102)5.7吨卷轧制米数10100-10200米，7.1吨卷轧制米数12700-12800米，6.8吨轧制米数12300-12400米 |  | 20100028 | 轧硬 | 0.4*710-SPCC | 30210015 | 光亮卷 | 0.1-SPCC |  | 30 | MO000484-001-02 | 2024-06-01 00:12:45 | 2024-06-01 00:13:59
0 | 最终冷轧 | JG12240402551 | JG1224040255 | JZ4 | 九天750轧机 | 合格 | 乙 | 张彬 | 5720 | 5710 | 10200 | 0.1 | 710 | 轧0.1(0.097-0.102)5.7吨卷轧制米数10100-10200米，7.1吨卷轧制米数12700-12800米，6.8吨轧制米数12300-12400米 |  | 20100028 | 轧硬 | 0.4*710-SPCC | 30210015 | 光亮卷 | 0.1-SPCC |  | 30 | MO000484-002-01 | 2024-06-01 00:14:55 | 2024-06-01 00:15:42
0 | 最终冷轧 | JG12240402561 | JG1224040256 | JZ4 | 九天750轧机 | 合格 | 乙 | 赵遂义 | 5710 | 5700 | 10200 | 0.1 | 710 | 轧0.1(0.097-0.102)5.7吨卷轧制米数10100-10200米，7.1吨卷轧制米数12700-12800米，6.8吨轧制米数12300-12400米 |  | 20100028 | 轧硬 | 0.4*710-SPCC | 30210015 | 光亮卷 | 0.1-SPCC |  | 30 | MO000484-003-01 | 2024-06-01 07:11:35 | 2024-06-01 07:12:28
0 | 最终冷轧 | JG12240402641 | JG1224040264 | JZ4 | 九天750轧机 | 合格 | 乙 | 张彬 |  | 5700 | 10310 | 0.1 | 710 | 轧0.1(0.097-0.102)5.7吨卷轧制米数10100-10200米，7.1吨卷轧制米数12700-12800米，6.8吨轧制米数12300-12400米 |  | 20100028 | 轧硬 | 0.4*710-SPCC | 30210015 | 光亮卷 | 0.1-SPCC |  | 30 | MO000484-004-01 | 2024-06-01 05:22:56 | 2024-06-01 06:48:00
0 | 最终冷轧 | JG12240402582 | JG1224040258 | JZ4 | 九天750轧机 | 合格 | 甲 | 张帅 | 7054 | 7034 | 12680 | 0.1 | 710 | 轧0.1(0.097-0.102)5.7吨卷轧制米数10100-10200米，7.1吨卷轧制米数12700-12800米，6.8吨轧制米数12300-12400米 |  | 20100028 | 轧硬 | 0.4*710-SPCC | 30210015 | 光亮卷 | 0.1-SPCC |  | 30 | MO000484-005-02 | 2024-06-05 01:48:20 | 2024-06-05 01:49:34
0 | 最终冷轧 | JG12240402631 | JG1224040263 | JZ4 | 九天750轧机 | 合格 | 乙 | 赵遂义 | 5700 | 5650 | 10100 | 0.1 | 710 | 轧0.1(0.097-0.102)5.7吨卷轧制米数10100-10200米，7.1吨卷轧制米数12700-12800米，6.8吨轧制米数12300-12400米 |  | 20100028 | 轧硬 | 0.4*710-SPCC | 30210015 | 光亮卷 | 0.1-SPCC |  | 30 | MO000484-006-01 | 2024-06-01 06:46:09 | 2024-06-01 06:48:31
0 | 最终冷轧 | JG0024050200 | JG0024050200 | JZ4 | 九天750轧机 | 合格 | 甲 | 张彬 | 7210 | 7200 | 9700 | 0.155 | 610 | 轧0.155（0.152-0.158）5.35吨卷轧制米数7150-7250米不超7250米7；7.2吨卷轧制米数9600-9700米不超9700米 |  | 20100023 | 轧硬 | 0.4*610-SPCC | 30210010 | 光亮卷 | 0.155-SPCC |  | 30 | MO000542-003 | 2024-06-01 06:37:41 | 2024-06-01 06:38:00
0 | 最终冷轧 | JG12240500431 | JG1224050043 | JZ4 | 九天750轧机 | 合格 | 甲 | 丁鹏 | 5706 | 5690 | 10240 | 0.1 | 710 | 轧0.1（0.097-0.102）5.7吨卷轧制米数10200-10300米，6.7吨卷轧制米数13600-13700米 |  | 20100028 | 轧硬 | 0.4*710-SPCC | 30210015 | 光亮卷 | 0.1-SPCC |  | 30 | MO000568-001-01 | 2024-06-06 01:45:22 | 2024-06-06 01:46:17
0 | 最终冷轧 | JG12240500432 | JG1224050043 | JZ4 | 九天750轧机 | 合格 | 甲 | 丁鹏 | 7608 | 7600 | 13620 | 0.1 | 710 | 轧0.1（0.097-0.102）5.7吨卷轧制米数10200-10300米，6.7吨卷轧制米数13600-13700米 |  | 20100028 | 轧硬 | 0.4*710-SPCC | 30210015 | 光亮卷 | 0.1-SPCC |  | 30 | MO000568-001-02 | 2024-06-04 22:25:52 | 2024-06-04 22:26:58
0 | 最终冷轧 | JG12240500811 | JG1224050081 | JZ4 | 九天750轧机 | 合格 | 甲 | 蒋小冬 | 5716 | 5700 | 10220 | 0.1 | 710 | 轧0.1（0.097-0.102）5.7吨卷轧制米数10200-10300米，6.7吨卷轧制米数13600-13700米 |  | 20100028 | 轧硬 | 0.4*710-SPCC | 30210015 | 光亮卷 | 0.1-SPCC |  | 30 | MO000568-002-01 | 2024-06-05 05:59:11 | 2024-06-05 05:59:55
0 | 最终冷轧 | JG12240500812 | JG1224050081 | JZ4 | 九天750轧机 | 合格 | 甲 | 张帅 | 7554 | 7534 | 13620 | 0.1 | 710 | 轧0.1（0.097-0.102）5.7吨卷轧制米数10200-10300米，6.7吨卷轧制米数13600-13700米 |  | 20100028 | 轧硬 | 0.4*710-SPCC | 30210015 | 光亮卷 | 0.1-SPCC |  | 30 | MO000568-002-02 | 2024-06-04 07:34:44 | 2024-06-04 07:35:48
0 | 最终冷轧 | JG12240500821 | JG1224050082 | JZ4 | 九天750轧机 | 合格 | 甲 | 丁鹏 | 5704 | 5690 | 10200 | 0.1 | 710 | 轧0.1（0.097-0.102）5.7吨卷轧制米数10200-10300米，6.7吨卷轧制米数13600-13700米 |  | 20100028 | 轧硬 | 0.4*710-SPCC | 30210015 | 光亮卷 | 0.1-SPCC |  | 30 | MO000568-003-01 | 2024-06-06 05:43:10 | 2024-06-06 05:44:00
0 | 最终冷轧 | JG12240500822 | JG1224050082 | JZ4 | 九天750轧机 | 合格 | 甲 | 蒋小冬 | 7554 | 7535 | 13550 | 0.1 | 710 | 轧0.1（0.097-0.102）5.7吨卷轧制米数10200-10300米，6.7吨卷轧制米数13600-13700米 |  | 20100028 | 轧硬 | 0.4*710-SPCC | 30210015 | 光亮卷 | 0.1-SPCC |  | 30 | MO000568-003-02 | 2024-06-06 03:57:22 | 2024-06-06 03:58:14
0 | 最终冷轧 | JG12240500441 | JG1224050044 | JZ4 | 九天750轧机 | 合格 | 甲 | 蒋小冬 | 5700 | 5680 | 10200 | 0.1 | 710 | 轧0.1（0.097-0.102）5.7吨卷轧制米数10200-10300米，6.7吨卷轧制米数13600-13700米 |  | 20100028 | 轧硬 | 0.4*710-SPCC | 30210015 | 光亮卷 | 0.1-SPCC |  | 30 | MO000568-004-01 | 2024-06-06 08:08:27 | 2024-06-06 08:09:22
0 | 最终冷轧 | JG12240500442 | JG1224050044 | JZ4 | 九天750轧机 | 合格 | 甲 | 丁鹏 | 7606 | 7580 | 13590 | 0.1 | 710 | 轧0.1（0.097-0.102）5.7吨卷轧制米数10200-10300米，6.7吨卷轧制米数13600-13700米 |  | 20100028 | 轧硬 | 0.4*710-SPCC | 30210015 | 光亮卷 | 0.1-SPCC |  | 30 | MO000568-004-02 | 2024-06-04 02:03:56 | 2024-06-04 07:33:39
0 | 最终冷轧 | JG12240500361 | JG1224050036 | JZ4 | 九天750轧机 | 合格 | 甲 | 丁鹏 | 5710 | 5700 | 10260 | 0.1 | 710 | 轧0.1（0.097-0.102）5.7吨卷轧制米数10200-10300米，6.7吨卷轧制米数13600-13700米 |  | 20100028 | 轧硬 | 0.4*710-SPCC | 30210015 | 光亮卷 | 0.1-SPCC |  | 30 | MO000568-005-01 | 2024-06-05 03:44:07 | 2024-06-05 03:45:00
0 | 最终冷轧 | JG12240500362 | JG1224050036 | JZ4 | 九天750轧机 | 合格 | 甲 | 蒋小冬 | 4634 | 4000 | 7140 | 0.1 | 710 | 轧0.1（0.097-0.102）5.7吨卷轧制米数10200-10300米，6.7吨卷轧制米数13600-13700米 |  | 20100028 | 轧硬 | 0.4*710-SPCC | 30210015 | 光亮卷 | 0.1-SPCC |  | 30 | MO000568-005-02 | 2024-06-07 06:00:05 | 2024-06-07 06:01:44
0 | 最终冷轧 | JG12240400831 | JG1224040083 | JZ4 | 九天750轧机 | 合格 | 甲 | 蒋小冬 | 5712 | 5690 | 10200 | 0.1 | 710 | 轧0.1（0.097-0.102）5.7吨卷轧制米数10200-10300米，7.6吨卷轧制米数13600-13700米 |  | 20100028 | 轧硬 | 0.4*710-SPCC | 30210015 | 光亮卷 | 0.1-SPCC |  | 30 | MO000569-001-01 | 2024-06-05 23:47:55 | 2024-06-05 23:48:48
0 | 最终冷轧 | JG12240400832 | JG1224040083 | JZ4 | 九天750轧机 | 合格 | 甲 | 蒋小冬 | 7520 | 7510 | 13350 | 0.1 | 710 | 轧0.1（0.097-0.102）5.7吨卷轧制米数10200-10300米，7.6吨卷轧制米数13600-13700米 |  | 20100028 | 轧硬 | 0.4*710-SPCC | 30210015 | 光亮卷 | 0.1-SPCC |  | 30 | MO000569-001-02 | 2024-06-04 04:55:44 | 2024-06-04 07:24:35
0 | 最终冷轧 | JG12240500351 | JG1224050035 | JZ4 | 九天750轧机 | 合格 | 甲 | 蒋小冬 | 5700 | 5680 | 10200 | 0.1 | 710 | 轧0.1（0.097-0.102）5.7吨卷轧制米数10200-10300米，7.6吨卷轧制米数13600-13700米 |  | 20100028 | 轧硬 | 0.4*710-SPCC | 30210015 | 光亮卷 | 0.1-SPCC |  | 30 | MO000569-003-01 | 2024-06-05 00:56:16 | 2024-06-05 00:57:21
0 | 最终冷轧 | JG12240500352 | JG1224050035 | JZ4 | 九天750轧机 | 合格 | 甲 | 丁鹏 | 4638 | 4600 | 8360 | 0.1 | 710 | 轧0.1（0.097-0.102）5.7吨卷轧制米数10200-10300米，7.6吨卷轧制米数13600-13700米 |  | 20100028 | 轧硬 | 0.4*710-SPCC | 30210015 | 光亮卷 | 0.1-SPCC |  | 30 | MO000569-003-02 | 2024-06-06 23:31:53 | 2024-06-06 23:32:33
0 | 最终冷轧 | JG1224060023 | JG1224060023 | JZ4 | 九天750轧机 | 合格 | 甲 | 丁鹏 | 6890 | 6870 | 9480 | 0.155 | 610 | 轧0.155（0.15-0.155）米数9450-9550米不超9550米 |  | 20100023 | 轧硬 | 0.4*610-SPCC | 30210010 | 光亮卷 | 0.155-SPCC |  | 30 | MO000600-003 | 2024-06-07 07:17:10 | 2024-06-07 07:17:52
0 | 最终冷轧 | JG1224060043 | JG1224060043 | JZ4 | 九天750轧机 | 合格 | 甲 | 蒋小冬 | 6900 | 6890 | 9450 | 0.155 | 610 | 轧0.155（0.15-0.155）米数9450-9550米不超9550米 |  | 20100023 | 轧硬 | 0.4*610-SPCC | 30210010 | 光亮卷 | 0.155-SPCC |  | 30 | MO000600-013 | 2024-06-12 13:58:14 | 2024-06-12 13:59:49
0 | 最终冷轧 | JG1224060041 | JG1224060041 | JZ3 | 九天750轧机 | 合格 | 乙 | 张彬 | 4690 | 4680 | 9700 | 0.1 | 610 | 轧0.1（0.097-0.103） |  | 20100023 | 轧硬 | 0.4*610-SPCC | 30210015 | 光亮卷 | 0.1-SPCC |  | 30 | MO000601-011 | 2024-06-16 16:18:28 | 2024-06-17 08:14:24
0 | 最终冷轧 | JG1224060071 | JG1224060071 | JZ4 | 九天750轧机 | 合格 | 乙 | 张彬 | 6904 | 6900 | 9550 | 0.155 | 610 | 轧0.155（0.15-0.155）米数控制在9450-9550米不低于9450米不高于9550米 |  | 20100023 | 轧硬 | 0.4*610-SPCC | 30210010 | 光亮卷 | 0.155-SPCC |  | 30 | MO000603-003 | 2024-06-12 07:30:51 | 2024-06-12 07:31:41
0 | 最终冷轧 | JG1224060072 | JG1224060072 | JZ4 | 九天750轧机 | 合格 | 乙 | 张彬 | 6904 | 6900 | 9550 | 0.155 | 610 | 轧0.155（0.15-0.155）米数控制在9450-9550米不低于9450米不高于9550米 |  | 20100023 | 轧硬 | 0.4*610-SPCC | 30210010 | 光亮卷 | 0.155-SPCC |  | 30 | MO000603-004 | 2024-06-12 22:16:11 | 2024-06-12 22:16:59
0 | 最终冷轧 | JG1224060075 | JG1224060075 | JZ4 | 九天750轧机 | 合格 | 甲 | 丁鹏 | 6900 | 6880 | 9430 | 0.155 | 610 | 轧0.155（0.15-0.155）米数控制在9450-9550米不低于9450米不高于9550米 |  | 20100023 | 轧硬 | 0.4*610-SPCC | 30210010 | 光亮卷 | 0.155-SPCC |  | 30 | MO000603-005 | 2024-06-12 11:20:07 | 2024-06-12 11:21:15
0 | 最终冷轧 | JG1224060079 | JG1224060079 | JZ4 | 九天750轧机 | 合格 | 甲 | 丁鹏 | 6900 | 6880 | 9440 | 0.155 | 610 | 轧0.155（0.15-0.155）米数控制在9450-9550米不低于9450米不高于9550米 |  | 20100023 | 轧硬 | 0.4*610-SPCC | 30210010 | 光亮卷 | 0.155-SPCC |  | 30 | MO000603-007 | 2024-06-12 15:22:45 | 2024-06-12 15:23:24
0 | 最终冷轧 | JG1224060084 | JG1224060084 | JZ4 | 九天750轧机 | 合格 | 乙 | 赵遂义 | 6904 | 6900 | 9500 | 0.155 | 610 | 轧0.155（0.15-0.155）米数控制在9450-9550米不低于9450米不高于9550米 |  | 20100023 | 轧硬 | 0.4*610-SPCC | 30210010 | 光亮卷 | 0.155-SPCC |  | 30 | MO000603-010 | 2024-06-12 06:16:55 | 2024-06-12 06:18:28
0 | 最终冷轧 | JG1224060088 | JG1224060088 | JZ4 | 九天750轧机 | 合格 | 甲 | 张帅 | 6910 | 6900 | 9520 | 0.155 | 610 | 轧0.155（0.15-0.155）米数控制在9450-9550米不低于9450米不高于9550米 |  | 20100023 | 轧硬 | 0.4*610-SPCC | 30210010 | 光亮卷 | 0.155-SPCC |  | 30 | MO000603-012 | 2024-06-08 01:51:50 | 2024-06-08 01:52:38
0 | 最终冷轧 | JG1224060091 | JG1224060091 | JZ4 | 九天750轧机 | 合格 | 甲 | 丁鹏 | 6900 | 6880 | 9480 | 0.155 | 610 | 轧0.155（0.15-0.155）米数控制在9450-9550米不低于9450米不高于9550米 |  | 20100023 | 轧硬 | 0.4*610-SPCC | 30210010 | 光亮卷 | 0.155-SPCC |  | 30 | MO000603-013 | 2024-06-07 22:16:45 | 2024-06-07 22:17:27
0 | 最终冷轧 | JG1224060047 | JG1224060047 | JZ4 | 九天750轧机 | 合格 | 甲 | 蒋小冬 | 6900 | 6890 | 9500 | 0.155 | 610 | 轧0.155（0.15-0.155）米数控制在9450-9550米不低于9450米不高于9550米 |  | 20100023 | 轧硬 | 0.4*610-SPCC | 30210010 | 光亮卷 | 0.155-SPCC |  | 30 | MO000603-015 | 2024-06-07 05:52:53 | 2024-06-07 05:53:42
0 | 最终冷轧 | JG1224060019 | JG1224060019 | JZ4 | 九天750轧机 | 合格 | 甲 | 蒋小冬 | 6914 | 6900 | 9500 | 0.155 | 610 | 轧0.155（0.15-0.155）米数控制在9450-9550米不低于9450米不高于9550米 |  | 20100023 | 轧硬 | 0.4*610-SPCC | 30210010 | 光亮卷 | 0.155-SPCC |  | 30 | MO000603-017 | 2024-06-07 08:35:40 | 2024-06-07 08:36:17
0 | 最终冷轧 | JG1224060020 | JG1224060020 | JZ4 | 九天750轧机 | 合格 | 乙 | 赵遂义 | 6914 | 6900 | 9550 | 0.155 | 610 | 轧0.155（0.15-0.155）米数控制在9450-9550米不低于9450米不高于9550米 |  | 20100023 | 轧硬 | 0.4*610-SPCC | 30210010 | 光亮卷 | 0.155-SPCC |  | 30 | MO000603-018 | 2024-06-07 19:19:22 | 2024-06-07 19:32:09
0 | 最终冷轧 | JG1224060051 | JG1224060051 | JZ4 | 九天750轧机 | 合格 | 甲 | 张帅 | 6904 | 6880 | 9510 | 0.155 | 610 | 轧0.155（0.15-0.155）米数控制在9450-9550米不低于9450米不高于9550米 |  | 20100023 | 轧硬 | 0.4*610-SPCC | 30210010 | 光亮卷 | 0.155-SPCC |  | 30 | MO000603-019 | 2024-06-08 01:19:18 | 2024-06-08 01:20:03
0 | 最终冷轧 | JG1224060056 | JG1224060056 | JZ4 | 九天750轧机 | 合格 | 乙 | 张彬 | 6924 | 6910 | 9500 | 0.155 | 610 | 轧0.155（0.15-0.155）米数控制在9450-9550米不低于9450米不高于9550米 |  | 20100023 | 轧硬 | 0.4*610-SPCC | 30210010 | 光亮卷 | 0.155-SPCC |  | 30 | MO000603-022 | 2024-06-12 04:47:52 | 2024-06-12 04:48:49
0 | 最终冷轧 | JG1224060059 | JG1224060059 | JZ4 | 九天750轧机 | 合格 | 甲 | 丁鹏 | 6910 | 6900 | 9450 | 0.155 | 610 | 轧0.155（0.15-0.155）米数控制在9450-9550米不低于9450米不高于9550米 |  | 20100023 | 轧硬 | 0.4*610-SPCC | 30210010 | 光亮卷 | 0.155-SPCC |  | 30 | MO000603-023 | 2024-06-07 04:24:42 | 2024-06-07 04:25:29
0 | 最终冷轧 | JG1224060060 | JG1224060060 | JZ4 | 九天750轧机 | 合格 | 甲 | 丁鹏 | 6910 | 6900 | 9520 | 0.155 | 610 | 轧0.155（0.15-0.155）米数控制在9450-9550米不低于9450米不高于9550米 |  | 20100023 | 轧硬 | 0.4*610-SPCC | 30210010 | 光亮卷 | 0.155-SPCC |  | 30 | MO000603-024 | 2024-06-08 00:46:39 | 2024-06-08 00:47:28
0 | 最终冷轧 | JG1224060063 | JG1224060063 | JZ4 | 九天750轧机 | 合格 | 甲 | 张帅 | 6910 | 6900 | 9474 | 0.155 | 610 | 轧0.155（0.15-0.155）米数控制在9450-9550米不低于9450米不高于9550米 |  | 20100023 | 轧硬 | 0.4*610-SPCC | 30210010 | 光亮卷 | 0.155-SPCC |  | 30 | MO000603-025 | 2024-06-12 12:37:02 | 2024-06-12 12:38:31
0 | 最终冷轧 | JG1224060064 | JG1224060064 | JZ4 | 九天750轧机 | 合格 | 乙 | 赵遂义 | 6914 | 6900 | 9470 | 0.155 | 610 | 轧0.155（0.15-0.155）米数控制在9450-9550米不低于9450米不高于9550米 |  | 20100023 | 轧硬 | 0.4*610-SPCC | 30210010 | 光亮卷 | 0.155-SPCC |  | 30 | MO000603-026 | 2024-06-12 03:28:25 | 2024-06-12 03:30:15
0 | 最终冷轧 | JG1224060073 | JG1224060073 | JZ3 | 九天750轧机 | 合格 | 甲 | 张帅 | 4724 | 4700 | 6586 | 0.15 | 610 | 轧0.15（0.147-0.153）米数6550-6650米不低于6550米不高于6650米 |  | 20100023 | 轧硬 | 0.4*610-SPCC | 30210011 | 光亮卷 | 0.15-SPCC |  | 30 | MO000604-001 | 2024-06-12 15:38:51 | 2024-06-12 16:47:22
0 | 最终冷轧 | JG1224060074 | JG1224060074 | JZ3 | 九天750轧机 | 合格 | 甲 | 蒋小冬 | 4730 | 4690 | 6700 | 0.15 | 610 | 轧0.15（0.147-0.153）米数6550-6650米不低于6550米不高于6650米 |  | 20100023 | 轧硬 | 0.4*610-SPCC | 30210011 | 光亮卷 | 0.15-SPCC |  | 30 | MO000604-002 | 2024-06-12 09:50:35 | 2024-06-12 09:52:09
0 | 最终冷轧 | JG1224060077 | JG1224060077 | JZ3 | 九天750轧机 | 合格 | 乙 | 赵遂义 | 4740 | 4730 | 6650 | 0.15 | 610 | 轧0.15（0.147-0.153）米数6550-6650米不低于6550米不高于6650米 |  | 20100023 | 轧硬 | 0.4*610-SPCC | 30210011 | 光亮卷 | 0.15-SPCC |  | 30 | MO000604-003 | 2024-06-13 07:34:45 | 2024-06-13 07:35:39
0 | 最终冷轧 | JG1224060081 | JG1224060081 | JZ3 | 九天750轧机 | 合格 | 甲 | 蒋小冬 | 4740 | 4730 | 6750 | 0.15 | 610 | 轧0.15（0.147-0.153）米数6550-6650米不低于6550米不高于6650米 |  | 20100023 | 轧硬 | 0.4*610-SPCC | 30210011 | 光亮卷 | 0.15-SPCC |  | 30 | MO000604-005 | 2024-06-12 17:45:18 | 2024-06-12 17:46:20
0 | 最终冷轧 | JG1224060082 | JG1224060082 | JZ3 | 九天750轧机 | 合格 | 乙 | 赵遂义 | 4744 | 4740 | 6700 | 0.15 | 610 | 轧0.15（0.147-0.153）米数6550-6650米不低于6550米不高于6650米 |  | 20100023 | 轧硬 | 0.4*610-SPCC | 30210011 | 光亮卷 | 0.15-SPCC |  | 30 | MO000604-006 | 2024-06-12 23:01:24 | 2024-06-12 23:03:14
0 | 最终冷轧 | JG12240600141 | JG1224060014 | JZ4 | 九天750轧机 | 合格 | 乙 | 赵遂义 | 5858 | 5840 | 7160 | 0.15 | 710 | 轧0.15（0.145-0.15）5.85吨轧制米数7100-7200米不低于7100米不高于7200米；7.8吨卷轧制米数9400-9500米不低于9400米不高于9500米 |  | 20100028 | 轧硬 | 0.4*710-SPCC | 30210011 | 光亮卷 | 0.15-SPCC |  | 30 | MO000627-001-01 | 2024-06-16 14:01:44 | 2024-06-16 14:02:31
0 | 最终冷轧 | JG12240600142 | JG1224060014 | JZ4 | 九天750轧机 | 合格 | 甲 | 张帅 | 7740 | 7720 | 9520 | 0.15 | 710 | 轧0.15（0.145-0.15）5.85吨轧制米数7100-7200米不低于7100米不高于7200米；7.8吨卷轧制米数9400-9500米不低于9400米不高于9500米 |  | 20100028 | 轧硬 | 0.4*710-SPCC | 30210011 | 光亮卷 | 0.15-SPCC |  | 30 | MO000627-001-02 | 2024-06-17 05:35:11 | 2024-06-17 05:35:59
0 | 最终冷轧 | JG12240600061 | JG1224060006 | JZ4 | 九天750轧机 | 合格 | 乙 | 张彬 | 5854 | 5840 | 7160 | 0.15 | 710 | 轧0.15（0.145-0.15）5.85吨轧制米数7100-7200米不低于7100米不高于7200米；7.8吨卷轧制米数9400-9500米不低于9400米不高于9500米 |  | 20100028 | 轧硬 | 0.4*710-SPCC | 30210011 | 光亮卷 | 0.15-SPCC |  | 30 | MO000627-002-01 | 2024-06-18 16:23:35 | 2024-06-18 16:24:22
0 | 最终冷轧 | JG12240600062 | JG1224060006 | JZ4 | 九天750轧机 | 合格 | 乙 | 赵遂义 | 7762 | 7750 | 9420 | 0.15 | 710 | 轧0.15（0.145-0.15）5.85吨轧制米数7100-7200米不低于7100米不高于7200米；7.8吨卷轧制米数9400-9500米不低于9400米不高于9500米 |  | 20100028 | 轧硬 | 0.4*710-SPCC | 30210011 | 光亮卷 | 0.15-SPCC |  | 30 | MO000627-002-02 | 2024-06-16 14:45:59 | 2024-06-16 14:48:13
0 | 最终冷轧 | JG12240600071 | JG1224060007 | JZ4 | 九天750轧机 | 合格 | 甲 | 蒋小冬 | 5856 | 5840 | 7150 | 0.15 | 710 | 轧0.15（0.145-0.15）5.85吨轧制米数7100-7200米不低于7100米不高于7200米；7.8吨卷轧制米数9400-9500米不低于9400米不高于9500米 |  | 20100028 | 轧硬 | 0.4*710-SPCC | 30210011 | 光亮卷 | 0.15-SPCC |  | 30 | MO000627-003-01 | 2024-06-14 15:40:26 | 2024-06-14 15:41:24
0 | 最终冷轧 | JG12240600072 | JG1224060007 | JZ4 | 九天750轧机 | 合格 | 乙 | 张彬 | 7772 | 7760 | 9500 | 0.15 | 710 | 轧0.15（0.145-0.15）5.85吨轧制米数7100-7200米不低于7100米不高于7200米；7.8吨卷轧制米数9400-9500米不低于9400米不高于9500米 |  | 20100028 | 轧硬 | 0.4*710-SPCC | 30210011 | 光亮卷 | 0.15-SPCC |  | 30 | MO000627-003-02 | 2024-06-14 02:20:24 | 2024-06-14 02:21:18
0 | 最终冷轧 | JG12240600081 | JG1224060008 | JZ4 | 九天750轧机 | 合格 | 乙 | 张彬 | 5850 | 5840 | 7180 | 0.15 | 710 | 轧0.15（0.145-0.15）5.85吨轧制米数7100-7200米不低于7100米不高于7200米；7.8吨卷轧制米数9400-9500米不低于9400米不高于9500米 |  | 20100028 | 轧硬 | 0.4*710-SPCC | 30210011 | 光亮卷 | 0.15-SPCC |  | 30 | MO000627-004-01 | 2024-06-16 11:12:40 | 2024-06-16 11:13:32
0 | 最终冷轧 | JG12240600082 | JG1224060008 | JZ4 | 九天750轧机 | 合格 | 甲 | 丁鹏 | 7776 | 7750 | 9420 | 0.15 | 710 | 轧0.15（0.145-0.15）5.85吨轧制米数7100-7200米不低于7100米不高于7200米；7.8吨卷轧制米数9400-9500米不低于9400米不高于9500米 |  | 20100028 | 轧硬 | 0.4*710-SPCC | 30210011 | 光亮卷 | 0.15-SPCC |  | 30 | MO000627-004-02 | 2024-06-13 12:44:14 | 2024-06-13 12:45:22
0 | 最终冷轧 | JG12240600131 | JG1224060013 | JZ4 | 九天750轧机 | 合格 | 甲 | 丁鹏 | 5842 | 5820 | 7100 | 0.15 | 710 | 轧0.15（0.145-0.15）5.85吨轧制米数7100-7200米不低于7100米不高于7200米；7.8吨卷轧制米数9400-9500米不低于9400米不高于9500米 |  | 20100028 | 轧硬 | 0.4*710-SPCC | 30210011 | 光亮卷 | 0.15-SPCC |  | 30 | MO000627-005-01 | 2024-06-14 13:41:38 | 2024-06-14 13:42:12
0 | 最终冷轧 | JG12240600132 | JG1224060013 | JZ4 | 九天750轧机 | 合格 | 乙 | 张彬 | 7728 | 7710 | 9490 | 0.15 | 710 | 轧0.15（0.145-0.15）5.85吨轧制米数7100-7200米不低于7100米不高于7200米；7.8吨卷轧制米数9400-9500米不低于9400米不高于9500米 |  | 20100028 | 轧硬 | 0.4*710-SPCC | 30210011 | 光亮卷 | 0.15-SPCC |  | 30 | MO000627-005-02 | 2024-06-14 02:22:34 | 2024-06-14 02:23:33
0 | 最终冷轧 | JG12240600051 | JG1224060005 | JZ4 | 九天750轧机 | 合格 | 乙 | 赵遂义 | 5850 | 5840 | 7170 | 0.15 | 710 | 轧0.15（0.145-0.15）5.85吨轧制米数7100-7200米不低于7100米不高于7200米；7.8吨卷轧制米数9400-9500米不低于9400米不高于9500米 |  | 20100028 | 轧硬 | 0.4*710-SPCC | 30210011 | 光亮卷 | 0.15-SPCC |  | 30 | MO000627-006-01 | 2024-06-13 07:33:13 | 2024-06-13 07:33:59
0 | 最终冷轧 | JG12240600052 | JG1224060005 | JZ4 | 九天750轧机 | 合格 | 乙 | 张彬 | 7758 | 7740 | 9500 | 0.15 | 710 | 轧0.15（0.145-0.15）5.85吨轧制米数7100-7200米不低于7100米不高于7200米；7.8吨卷轧制米数9400-9500米不低于9400米不高于9500米 |  | 20100028 | 轧硬 | 0.4*710-SPCC | 30210011 | 光亮卷 | 0.15-SPCC |  | 30 | MO000627-006-02 | 2024-06-13 03:40:51 | 2024-06-13 03:42:03
0 | 最终冷轧 | JG12240600012 | JG1224060001 | JZ4 | 九天750轧机 | 合格 | 乙 | 赵遂义 | 7716 | 7700 | 13950 | 0.1 | 710 | 轧0.1（0.097-0.102）5.85吨卷轧制米数10400-10500米,7.8吨卷轧制米数13900-14000米不超14000米 |  | 20100028 | 轧硬 | 0.4*710-SPCC | 30210015 | 光亮卷 | 0.1-SPCC |  | 30 | MO000633-001-02 | 2024-06-17 12:21:41 | 2024-06-17 12:22:47
0 | 最终冷轧 | JG12240600021 | JG1224060002 | JZ4 | 九天750轧机 | 合格 | 甲 | 蒋小冬 | 5852 | 5832 | 10320 | 0.1 | 710 | 轧0.1（0.097-0.102）5.85吨卷轧制米数10400-10500米,7.8吨卷轧制米数13900-14000米不超14000米 |  | 20100028 | 轧硬 | 0.4*710-SPCC | 30210015 | 光亮卷 | 0.1-SPCC |  | 30 | MO000633-002-01 | 2024-06-20 03:39:26 | 2024-06-20 03:40:09
0 | 最终冷轧 | JG12240600022 | JG1224060002 | JZ4 | 九天750轧机 | 合格 | 甲 | 蒋小冬 | 7718 | 7710 | 14000 | 0.1 | 710 | 轧0.1（0.097-0.102）5.85吨卷轧制米数10400-10500米,7.8吨卷轧制米数13900-14000米不超14000米 |  | 20100028 | 轧硬 | 0.4*710-SPCC | 30210015 | 光亮卷 | 0.1-SPCC |  | 30 | MO000633-002-02 | 2024-06-18 04:01:04 | 2024-06-18 04:01:47
0 | 最终冷轧 | JG12240600031 | JG1224060003 | JZ4 | 九天750轧机 | 合格 | 乙 | 张彬 | 5852 | 5600 | 9700 | 0.1 | 710 | 轧0.1（0.097-0.102）5.85吨卷轧制米数10400-10500米,7.8吨卷轧制米数13900-14000米不超14000米 |  | 20100028 | 轧硬 | 0.4*710-SPCC | 30210015 | 光亮卷 | 0.1-SPCC |  | 30 | MO000633-003-01 | 2024-06-20 11:12:27 | 2024-06-20 11:13:55
0 | 最终冷轧 | JG12240600032 | JG1224060003 | JZ4 | 九天750轧机 | 合格 | 甲 | 蒋小冬 | 7664 | 7644 | 13650 | 0.1 | 710 | 轧0.1（0.097-0.102）5.85吨卷轧制米数10400-10500米,7.8吨卷轧制米数13900-14000米不超14000米 |  | 20100028 | 轧硬 | 0.4*710-SPCC | 30210015 | 光亮卷 | 0.1-SPCC |  | 30 | MO000633-003-02 | 2024-06-14 13:08:05 | 2024-06-14 13:09:06
0 | 最终冷轧 | JG12240600041 | JG1224060004 | JZ4 | 九天750轧机 | 合格 | 乙 | 张彬 | 5854 | 5680 | 10100 | 0.1 | 710 | 轧0.1（0.097-0.102）5.85吨卷轧制米数10400-10500米,7.8吨卷轧制米数13900-14000米不超14000米 |  | 20100028 | 轧硬 | 0.4*710-SPCC | 30210015 | 光亮卷 | 0.1-SPCC |  | 30 | MO000633-004-01 | 2024-06-25 05:55:56 | 2024-06-25 05:57:38
0 | 最终冷轧 | JG12240600042 | JG1224060004 | JZ4 | 九天750轧机 | 合格 | 乙 | 张彬 | 7678 | 7670 | 13800 | 0.1 | 710 | 轧0.1（0.097-0.102）5.85吨卷轧制米数10400-10500米,7.8吨卷轧制米数13900-14000米不超14000米 |  | 20100028 | 轧硬 | 0.4*710-SPCC | 30210015 | 光亮卷 | 0.1-SPCC |  | 30 | MO000633-004-02 | 2024-06-18 14:00:25 | 2024-06-18 14:01:27
0 | 最终冷轧 | JG12240600092 | JG1224060009 | JZ4 | 九天750轧机 | 合格 | 甲 | 蒋小冬 | 7648 | 7628 | 13680 | 0.1 | 710 | 轧0.1（0.097-0.102）5.85吨卷轧制米数10400-10500米,7.8吨卷轧制米数13900-14000米不超14000米 |  | 20100028 | 轧硬 | 0.4*710-SPCC | 30210015 | 光亮卷 | 0.1-SPCC |  | 30 | MO000633-005-02 | 2024-06-20 03:30:24 | 2024-06-20 03:32:03
0 | 最终冷轧 | JG12240600102 | JG1224060010 | JZ4 | 九天750轧机 | 合格 | 甲 | 蒋小冬 | 7670 | 7652 | 13750 | 0.1 | 710 | 轧0.1（0.097-0.102）5.85吨卷轧制米数10400-10500米,7.8吨卷轧制米数13900-14000米不超14000米 |  | 20100028 | 轧硬 | 0.4*710-SPCC | 30210015 | 光亮卷 | 0.1-SPCC |  | 30 | MO000633-006-02 | 2024-06-17 07:27:36 | 2024-06-17 07:33:09
0 | 最终冷轧 | JG12240600111 | JG1224060011 | JZ4 | 九天750轧机 | 合格 | 乙 | 赵遂义 | 5846 | 5840 | 10600 | 0.1 | 710 | 轧0.1（0.097-0.102）5.85吨卷轧制米数10400-10500米,7.8吨卷轧制米数13900-14000米不超14000米 |  | 20100028 | 轧硬 | 0.4*710-SPCC | 30210015 | 光亮卷 | 0.1-SPCC |  | 30 | MO000633-007-01 | 2024-06-18 10:24:35 | 2024-06-18 10:25:41
0 | 最终冷轧 | JG12240600112 | JG1224060011 | JZ4 | 九天750轧机 | 合格 | 甲 | 丁鹏 | 7724 | 7700 | 13760 | 0.1 | 710 | 轧0.1（0.097-0.102）5.85吨卷轧制米数10400-10500米,7.8吨卷轧制米数13900-14000米不超14000米 |  | 20100028 | 轧硬 | 0.4*710-SPCC | 30210015 | 光亮卷 | 0.1-SPCC |  | 30 | MO000633-007-02 | 2024-06-17 01:45:07 | 2024-06-17 01:45:49
0 | 最终冷轧 | JG12240600122 | JG1224060012 | JZ4 | 九天750轧机 | 合格 | 乙 | 张彬 | 7740 | 7730 | 13900 | 0.1 | 710 | 轧0.1（0.097-0.102）5.85吨卷轧制米数10400-10500米,7.8吨卷轧制米数13900-14000米不超14000米 |  | 20100028 | 轧硬 | 0.4*710-SPCC | 30210015 | 光亮卷 | 0.1-SPCC |  | 30 | MO000633-008-02 | 2024-06-17 16:51:30 | 2024-06-17 16:53:17
0 | 最终冷轧 | JG12240601011 | JG1224060101 | JZ4 | 九天750轧机 | 合格 | 甲 | 张帅 | 5850 | 5830 | 7100 | 0.15 | 710 | 轧0.15(0.145-0.15)5.85吨轧制米数7100-7200米不低于7100米不高于7250米；7.8吨轧制米数9400-9500米不低于9400米不高于9550米 |  | 20100028 | 轧硬 | 0.4*710-SPCC | 30210011 | 光亮卷 | 0.15-SPCC |  | 30 | MO000637-001-01 | 2024-06-13 11:28:55 | 2024-06-13 11:29:53
0 | 最终冷轧 | JG12240601012 | JG1224060101 | JZ4 | 九天750轧机 | 合格 | 乙 | 张彬 | 7720 | 7710 | 9450 | 0.15 | 710 | 轧0.15(0.145-0.15)5.85吨轧制米数7100-7200米不低于7100米不高于7250米；7.8吨轧制米数9400-9500米不低于9400米不高于9550米 |  | 20100028 | 轧硬 | 0.4*710-SPCC | 30210011 | 光亮卷 | 0.15-SPCC |  | 30 | MO000637-001-02 | 2024-06-15 00:42:35 | 2024-06-15 00:44:02
0 | 最终冷轧 | JG12240601021 | JG1224060102 | JZ4 | 九天750轧机 | 合格 | 乙 | 张彬 | 5856 | 5840 | 7170 | 0.15 | 710 | 轧0.15(0.145-0.15)5.85吨轧制米数7100-7200米不低于7100米不高于7250米；7.8吨轧制米数9400-9500米不低于9400米不高于9550米 |  | 20100028 | 轧硬 | 0.4*710-SPCC | 30210011 | 光亮卷 | 0.15-SPCC |  | 30 | MO000637-002-01 | 2024-06-14 11:05:16 | 2024-06-14 11:06:55
0 | 最终冷轧 | JG12240601022 | JG1224060102 | JZ4 | 九天750轧机 | 合格 | 甲 | 丁鹏 | 7720 | 7700 | 9400 | 0.15 | 710 | 轧0.15(0.145-0.15)5.85吨轧制米数7100-7200米不低于7100米不高于7250米；7.8吨轧制米数9400-9500米不低于9400米不高于9550米 |  | 20100028 | 轧硬 | 0.4*710-SPCC | 30210011 | 光亮卷 | 0.15-SPCC |  | 30 | MO000637-002-02 | 2024-06-13 16:54:33 | 2024-06-13 16:55:21
0 | 最终冷轧 | JG12240600991 | JG1224060099 | JZ4 | 九天750轧机 | 合格 | 乙 | 张彬 | 5850 | 5840 | 10600 | 0.1 | 710 | 轧0.1（0.097-0.102）5.85吨轧制米数10400-10500米不超10500米；7.8吨轧制米数13900-14000米不超14000米 |  | 20100028 | 轧硬 | 0.4*710-SPCC | 30210015 | 光亮卷 | 0.1-SPCC |  | 30 | MO000638-001-01 | 2024-06-20 17:08:37 | 2024-06-20 17:09:45
0 | 最终冷轧 | JG12240600992 | JG1224060099 | JZ4 | 九天750轧机 | 合格 | 甲 | 张帅 | 7692 | 7670 | 13950 | 0.1 | 710 | 轧0.1（0.097-0.102）5.85吨轧制米数10400-10500米不超10500米；7.8吨轧制米数13900-14000米不超14000米 |  | 20100028 | 轧硬 | 0.4*710-SPCC | 30210015 | 光亮卷 | 0.1-SPCC |  | 30 | MO000638-001-02 | 2024-06-18 06:11:27 | 2024-06-18 06:12:17
0 | 最终冷轧 | JG12240601001 | JG1224060100 | JZ4 | 九天750轧机 | 合格 | 甲 | 张帅 | 5856 | 5830 | 10450 | 0.1 | 710 | 轧0.1（0.097-0.102）5.85吨轧制米数10400-10500米不超10500米；7.8吨轧制米数13900-14000米不超14000米 |  | 20100028 | 轧硬 | 0.4*710-SPCC | 30210015 | 光亮卷 | 0.1-SPCC |  | 30 | MO000638-003-01 | 2024-06-19 06:20:37 | 2024-06-19 06:21:14
0 | 最终冷轧 | JG12240601002 | JG1224060100 | JZ4 | 九天750轧机 | 合格 | 乙 | 张彬 | 7704 | 7650 | 13850 | 0.1 | 710 | 轧0.1（0.097-0.102）5.85吨轧制米数10400-10500米不超10500米；7.8吨轧制米数13900-14000米不超14000米 |  | 20100028 | 轧硬 | 0.4*710-SPCC | 30210015 | 光亮卷 | 0.1-SPCC |  | 30 | MO000638-003-02 | 2024-06-16 16:16:08 | 2024-06-16 16:17:33
0 | 最终冷轧 | JG9324060001 | JG9324060001 | JZ3 | 九天750轧机 | 合格 | 乙 | 张彬 | 5440 | 5430 | 7250 | 0.155 | 610 | 轧0.155（0.152-0.157）米数控制在7150-7250米不超7250米 |  | 20100023 | 轧硬 | 0.4*610-SPCC | 30210010 | 光亮卷 | 0.155-SPCC |  | 30 | MO000640-001 | 2024-06-11 23:46:19 | 2024-06-11 23:47:42
0 | 最终冷轧 | JG9324060002 | JG9324060002 | JZ3 | 九天750轧机 | 合格 | 乙 | 赵遂义 | 5320 | 5310 | 7170 | 0.155 | 610 | 轧0.155（0.152-0.157）米数控制在7150-7250米不超7250米 |  | 20100023 | 轧硬 | 0.4*610-SPCC | 30210010 | 光亮卷 | 0.155-SPCC |  | 30 | MO000640-002 | 2024-06-12 01:11:04 | 2024-06-12 01:11:34
0 | 最终冷轧 | JG1224060095 | JG1224060095 | JZ3 | 九天750轧机 | 合格 | 乙 | 张彬 | 5010 | 5000 | 7110 | 0.15 | 610 | 轧0.15（0.147-0.152）5吨卷轧制米数7100-7200米不超7200米；3.45吨卷轧制米数4700-4800米不低于4700米不高于4800米 |  | 20100023 | 轧硬 | 0.4*610-SPCC | 30210011 | 光亮卷 | 0.15-SPCC |  | 30 | MO000641-001 | 2024-06-12 22:14:51 | 2024-06-12 22:15:36
0 | 最终冷轧 | JG1224060096 | JG1224060096 | JZ3 | 九天750轧机 | 合格 | 乙 | 赵遂义 | 5004 | 5000 | 7160 | 0.15 | 610 | 轧0.15（0.147-0.152）5吨卷轧制米数7100-7200米不超7200米；3.45吨卷轧制米数4700-4800米不低于4700米不高于4800米 |  | 20100023 | 轧硬 | 0.4*610-SPCC | 30210011 | 光亮卷 | 0.15-SPCC |  | 30 | MO000641-002 | 2024-06-12 07:44:14 | 2024-06-12 07:45:34
0 | 最终冷轧 | JG12240601031 | JG1224060103 | JZ4 | 九天750轧机 | 合格 | 乙 | 赵遂义 | 5850 | 5840 | 7180 | 0.15 | 710 | 轧0.15（0.145-0.15）5.85吨卷轧制米数7100-7200米不低于7100米不高于7250米；7.75吨卷轧制米数9400-9500米不低于9400米，不高于9550米，按米数轧制，厚度微调 |  | 20100028 | 轧硬 | 0.4*710-SPCC | 30210011 | 光亮卷 | 0.15-SPCC |  | 30 | MO000676-001-01 | 2024-06-14 07:19:19 | 2024-06-14 07:20:56
0 | 最终冷轧 | JG12240601032 | JG1224060103 | JZ4 | 九天750轧机 | 合格 | 甲 | 蒋小冬 | 7654 | 7650 | 9400 | 0.15 | 710 | 轧0.15（0.145-0.15）5.85吨卷轧制米数7100-7200米不低于7100米不高于7250米；7.75吨卷轧制米数9400-9500米不低于9400米，不高于9550米，按米数轧制，厚度微调 |  | 20100028 | 轧硬 | 0.4*710-SPCC | 30210011 | 光亮卷 | 0.15-SPCC |  | 30 | MO000676-001-02 | 2024-06-13 14:37:37 | 2024-06-13 14:38:34
0 | 最终冷轧 | JG12240601041 | JG1224060104 | JZ4 | 九天750轧机 | 合格 | 甲 | 丁鹏 | 5856 | 5830 | 7175 | 0.15 | 710 | 轧0.15（0.145-0.15）5.85吨卷轧制米数7100-7200米不低于7100米不高于7250米；7.75吨卷轧制米数9400-9500米不低于9400米，不高于9550米，按米数轧制，厚度微调 |  | 20100028 | 轧硬 | 0.4*710-SPCC | 30210011 | 光亮卷 | 0.15-SPCC |  | 30 | MO000676-002-01 | 2024-06-14 15:52:34 | 2024-06-14 15:53:15
0 | 最终冷轧 | JG12240601042 | JG1224060104 | JZ4 | 九天750轧机 | 合格 | 甲 | 张帅 | 7666 | 7646 | 9400 | 0.15 | 710 | 轧0.15（0.145-0.15）5.85吨卷轧制米数7100-7200米不低于7100米不高于7250米；7.75吨卷轧制米数9400-9500米不低于9400米，不高于9550米，按米数轧制，厚度微调 |  | 20100028 | 轧硬 | 0.4*710-SPCC | 30210011 | 光亮卷 | 0.15-SPCC |  | 30 | MO000676-002-02 | 2024-06-13 15:34:54 | 2024-06-13 15:35:53
0 | 最终冷轧 | JG12240601051 | JG1224060105 | JZ4 | 九天750轧机 | 合格 | 乙 | 赵遂义 | 5856 | 5850 | 7130 | 0.15 | 710 | 轧0.15（0.145-0.15）5.85吨卷轧制米数7100-7200米不低于7100米不高于7250米；7.75吨卷轧制米数9400-9500米不低于9400米，不高于9550米，按米数轧制，厚度微调 |  | 20100028 | 轧硬 | 0.4*710-SPCC | 30210011 | 光亮卷 | 0.15-SPCC |  | 30 | MO000676-003-01 | 2024-06-14 07:21:31 | 2024-06-14 07:22:33
0 | 最终冷轧 | JG12240601052 | JG1224060105 | JZ4 | 九天750轧机 | 合格 | 乙 | 张彬 | 7766 | 7750 | 9530 | 0.15 | 710 | 轧0.15（0.145-0.15）5.85吨卷轧制米数7100-7200米不低于7100米不高于7250米；7.75吨卷轧制米数9400-9500米不低于9400米，不高于9550米，按米数轧制，厚度微调 |  | 20100028 | 轧硬 | 0.4*710-SPCC | 30210011 | 光亮卷 | 0.15-SPCC |  | 30 | MO000676-003-02 | 2024-06-13 06:16:34 | 2024-06-13 06:17:31
0 | 最终冷轧 | JG12240601061 | JG1224060106 | JZ4 | 九天750轧机 | 合格 | 乙 | 赵遂义 | 5858 | 5850 | 7130 | 0.15 | 710 | 轧0.15（0.145-0.15）5.85吨卷轧制米数7100-7200米不低于7100米不高于7250米；7.75吨卷轧制米数9400-9500米不低于9400米，不高于9550米，按米数轧制，厚度微调 |  | 20100028 | 轧硬 | 0.4*710-SPCC | 30210011 | 光亮卷 | 0.15-SPCC |  | 30 | MO000676-004-01 | 2024-06-14 07:16:44 | 2024-06-14 07:18:04
0 | 最终冷轧 | JG12240601062 | JG1224060106 | JZ4 | 九天750轧机 | 合格 | 乙 | 赵遂义 | 7764 | 7740 | 9550 | 0.15 | 710 | 轧0.15（0.145-0.15）5.85吨卷轧制米数7100-7200米不低于7100米不高于7250米；7.75吨卷轧制米数9400-9500米不低于9400米，不高于9550米，按米数轧制，厚度微调 |  | 20100028 | 轧硬 | 0.4*710-SPCC | 30210011 | 光亮卷 | 0.15-SPCC |  | 30 | MO000676-004-02 | 2024-06-13 06:00:34 | 2024-06-13 06:02:07
0 | 最终冷轧 | JG12240601071 | JG1224060107 | JZ4 | 九天750轧机 | 合格 | 甲 | 蒋小冬 | 6744 | 6720 | 12170 | 0.1 | 710 | 轧0.1（0.095-0.1）米数控制在12300-12400米不低于12300米 |  | 20100028 | 轧硬 | 0.4*710-SPCC | 30210015 | 光亮卷 | 0.1-SPCC |  | 30 | MO000677-001-01 | 2024-06-22 23:28:40 | 2024-06-22 23:29:12
0 | 最终冷轧 | JG12240601072 | JG1224060107 | JZ4 | 九天750轧机 | 合格 | 甲 | 蒋小冬 | 6736 | 6716 | 12150 | 0.1 | 710 | 轧0.1（0.095-0.1）米数控制在12300-12400米不低于12300米 |  | 20100028 | 轧硬 | 0.4*710-SPCC | 30210015 | 光亮卷 | 0.1-SPCC |  | 30 | MO000677-001-02 | 2024-06-26 16:09:12 | 2024-06-26 16:09:58
0 | 最终冷轧 | JG12240601111 | JG1224060111 | JZ4 | 九天750轧机 | 合格 | 甲 | 蒋小冬 | 6738 | 6720 | 12080 | 0.1 | 710 | 轧0.1（0.095-0.1）米数控制在12300-12400米不低于12300米 |  | 20100028 | 轧硬 | 0.4*710-SPCC | 30210015 | 光亮卷 | 0.1-SPCC |  | 30 | MO000677-003-01 | 2024-06-17 23:33:17 | 2024-06-17 23:33:56
0 | 最终冷轧 | JG12240601112 | JG1224060111 | JZ4 | 九天750轧机 | 合格 | 甲 | 张帅 | 6720 | 6700 | 12270 | 0.1 | 710 | 轧0.1（0.095-0.1）米数控制在12300-12400米不低于12300米 |  | 20100028 | 轧硬 | 0.4*710-SPCC | 30210015 | 光亮卷 | 0.1-SPCC |  | 30 | MO000677-003-02 | 2024-06-26 12:59:45 | 2024-06-26 13:58:03
0 | 最终冷轧 | JG12240601121 | JG1224060112 | JZ4 | 九天750轧机 | 合格 | 甲 | 张帅 | 6746 | 6726 | 12200 | 0.1 | 710 | 轧0.1（0.095-0.1）米数控制在12300-12400米不低于12300米 |  | 20100028 | 轧硬 | 0.4*710-SPCC | 30210015 | 光亮卷 | 0.1-SPCC |  | 30 | MO000677-004-01 | 2024-06-19 02:46:15 | 2024-06-19 02:46:46
0 | 最终冷轧 | JG12240601122 | JG1224060112 | JZ4 | 九天750轧机 | 合格 | 甲 | 蒋小冬 | 6740 | 6720 | 12000 | 0.1 | 710 | 轧0.1（0.095-0.1）米数控制在12300-12400米不低于12300米 |  | 20100028 | 轧硬 | 0.4*710-SPCC | 30210015 | 光亮卷 | 0.1-SPCC |  | 30 | MO000677-004-02 | 2024-06-19 00:54:00 | 2024-06-19 00:54:51
0 | 最终冷轧 | JG12240601132 | JG1224060113 | JZ4 | 九天750轧机 | 合格 | 乙 | 张彬 | 7474 | 7460 | 13600 | 0.1 | 710 | 轧0.1（0.096-0.101）5.7吨卷轧制米数10200-10300米不高于10300米；7.5吨轧制米数13500-13600米不低于13500米不高于13650米 |  | 20100028 | 轧硬 | 0.4*710-SPCC | 30210015 | 光亮卷 | 0.1-SPCC |  | 30 | MO000678-001-02 | 2024-06-19 14:28:59 | 2024-06-19 14:30:31
0 | 最终冷轧 | JG12240601142 | JG1224060114 | JZ4 | 九天750轧机 | 合格 | 甲 | 张帅 | 7482 | 7460 | 13460 | 0.1 | 710 | 轧0.1（0.096-0.101）5.7吨卷轧制米数10200-10300米不高于10300米；7.5吨轧制米数13500-13600米不低于13500米不高于13650米 |  | 20100028 | 轧硬 | 0.4*710-SPCC | 30210015 | 光亮卷 | 0.1-SPCC |  | 30 | MO000678-002-02 | 2024-06-18 01:40:07 | 2024-06-18 01:40:47
0 | 最终冷轧 | JG12240601151 | JG1224060115 | JZ4 | 九天750轧机 | 合格 | 甲 | 张帅 | 5706 | 5680 | 10200 | 0.1 | 710 | 轧0.1（0.096-0.101）5.7吨卷轧制米数10200-10300米不高于10300米；7.5吨轧制米数13500-13600米不低于13500米不高于13650米 |  | 20100028 | 轧硬 | 0.4*710-SPCC | 30210015 | 光亮卷 | 0.1-SPCC |  | 30 | MO000678-003-01 | 2024-06-25 18:45:59 | 2024-06-25 18:47:11
0 | 最终冷轧 | JG12240601152 | JG1224060115 | JZ4 | 九天750轧机 | 合格 | 甲 | 蒋小冬 | 7366 | 7350 | 13180 | 0.1 | 710 | 轧0.1（0.096-0.101）5.7吨卷轧制米数10200-10300米不高于10300米；7.5吨轧制米数13500-13600米不低于13500米不高于13650米 |  | 20100028 | 轧硬 | 0.4*710-SPCC | 30210015 | 光亮卷 | 0.1-SPCC |  | 30 | MO000678-003-02 | 2024-06-17 06:15:37 | 2024-06-17 06:16:32
0 | 最终冷轧 | JG12240601162 | JG1224060116 | JZ4 | 九天750轧机 | 合格 | 乙 | 赵遂义 | 7380 | 7370 | 13150 | 0.1 | 710 | 轧0.1（0.096-0.101）5.7吨卷轧制米数10200-10300米不高于10300米；7.5吨轧制米数13500-13600米不低于13500米不高于13650米 |  | 20100028 | 轧硬 | 0.4*710-SPCC | 30210015 | 光亮卷 | 0.1-SPCC |  | 30 | MO000678-004-02 | 2024-06-20 16:15:22 | 2024-06-20 16:16:27
0 | 最终冷轧 | JG12240601171 | JG1224060117 | JZ4 | 九天750轧机 | 合格 | 乙 | 赵遂义 | 5708 | 5700 | 10100 | 0.1 | 710 | 轧0.1（0.096-0.101）5.7吨卷轧制米数10200-10300米不高于10300米；7.5吨轧制米数13500-13600米不低于13500米不高于13650米 |  | 20100028 | 轧硬 | 0.4*710-SPCC | 30210015 | 光亮卷 | 0.1-SPCC |  | 30 | MO000678-005-01 | 2024-06-26 06:40:06 | 2024-06-26 06:41:04
0 | 最终冷轧 | JG12240601172 | JG1224060117 | JZ4 | 九天750轧机 | 合格 | 乙 | 赵遂义 | 7414 | 7400 | 13250 | 0.1 | 710 | 轧0.1（0.096-0.101）5.7吨卷轧制米数10200-10300米不高于10300米；7.5吨轧制米数13500-13600米不低于13500米不高于13650米 |  | 20100028 | 轧硬 | 0.4*710-SPCC | 30210015 | 光亮卷 | 0.1-SPCC |  | 30 | MO000678-005-02 | 2024-06-19 17:15:14 | 2024-06-19 17:16:19
0 | 最终冷轧 | JG12240601182 | JG1224060118 | JZ4 | 九天750轧机 | 合格 | 乙 | 赵遂义 | 7426 | 7420 | 13240 | 0.1 | 710 | 轧0.1（0.096-0.101）5.7吨卷轧制米数10200-10300米不高于10300米；7.5吨轧制米数13500-13600米不低于13500米不高于13650米 |  | 20100028 | 轧硬 | 0.4*710-SPCC | 30210015 | 光亮卷 | 0.1-SPCC |  | 30 | MO000678-006-02 | 2024-06-18 16:06:20 | 2024-06-18 16:07:33
0 | 最终冷轧 | JG12240601091 | JG1224060109 | JZ4 | 九天750轧机 | 合格 | 乙 | 赵遂义 | 5714 | 5700 | 10200 | 0.1 | 710 | 轧0.1（0.096-0.102）5.7吨卷轧制米数10200-10300米；7.1吨卷轧制米数12800-12900米不低于12800米 |  | 20100028 | 轧硬 | 0.4*710-SPCC | 30210015 | 光亮卷 | 0.1-SPCC |  | 30 | MO000679-001-01 | 2024-06-27 06:30:19 | 2024-06-27 06:31:30
0 | 最终冷轧 | JG12240601092 | JG1224060109 | JZ4 | 九天750轧机 | 合格 | 乙 | 赵遂义 | 7020 | 7010 | 12550 | 0.1 | 710 | 轧0.1（0.096-0.102）5.7吨卷轧制米数10200-10300米；7.1吨卷轧制米数12800-12900米不低于12800米 |  | 20100028 | 轧硬 | 0.4*710-SPCC | 30210015 | 光亮卷 | 0.1-SPCC |  | 30 | MO000679-001-02 | 2024-06-19 13:01:54 | 2024-06-19 13:03:45
0 | 最终冷轧 | JG12240601101 | JG1224060110 | JZ4 | 九天750轧机 | 合格 | 甲 | 张帅 | 5706 | 5700 | 10390 | 0.1 | 710 | 轧0.1（0.096-0.102）5.7吨卷轧制米数10200-10300米；7.1吨卷轧制米数12800-12900米不低于12800米 |  | 20100028 | 轧硬 | 0.4*710-SPCC | 30210015 | 光亮卷 | 0.1-SPCC |  | 30 | MO000679-002-01 | 2024-06-18 22:50:30 | 2024-06-18 22:51:11
0 | 最终冷轧 | JG12240601102 | JG1224060110 | JZ4 | 九天750轧机 | 合格 | 甲 | 蒋小冬 | 7024 | 7000 | 12600 | 0.1 | 710 | 轧0.1（0.096-0.102）5.7吨卷轧制米数10200-10300米；7.1吨卷轧制米数12800-12900米不低于12800米 |  | 20100028 | 轧硬 | 0.4*710-SPCC | 30210015 | 光亮卷 | 0.1-SPCC |  | 30 | MO000679-002-02 | 2024-06-18 07:53:57 | 2024-06-18 07:54:50
0 | 最终冷轧 | JG12240601231 | JG1224060123 | JZ4 | 九天750轧机 | 合格 | 乙 | 赵遂义 | 5710 | 5700 | 10200 | 0.1 | 710 | 轧0.1（0.096-0.102）5.7吨卷轧制米数10200-10300米；7.1吨卷轧制米数12800-12900米不低于12800米 |  | 20100028 | 轧硬 | 0.4*710-SPCC | 30210015 | 光亮卷 | 0.1-SPCC |  | 30 | MO000679-003-01 | 2024-06-27 06:32:31 | 2024-06-27 06:33:11
0 | 最终冷轧 | JG12240601232 | JG1224060123 | JZ4 | 九天750轧机 | 合格 | 甲 | 蒋小冬 | 7052 | 7030 | 12600 | 0.1 | 710 | 轧0.1（0.096-0.102）5.7吨卷轧制米数10200-10300米；7.1吨卷轧制米数12800-12900米不低于12800米 |  | 20100028 | 轧硬 | 0.4*710-SPCC | 30210015 | 光亮卷 | 0.1-SPCC |  | 30 | MO000679-003-02 | 2024-06-20 07:56:55 | 2024-06-20 08:01:51
0 | 最终冷轧 | JG12240601242 | JG1224060124 | JZ4 | 九天750轧机 | 合格 | 甲 | 蒋小冬 | 7056 | 7040 | 12680 | 0.1 | 710 | 轧0.1（0.096-0.102）5.7吨卷轧制米数10200-10300米；7.1吨卷轧制米数12800-12900米不低于12800米 |  | 20100028 | 轧硬 | 0.4*710-SPCC | 30210015 | 光亮卷 | 0.1-SPCC |  | 30 | MO000679-004-02 | 2024-06-19 04:53:25 | 2024-06-19 04:54:12
0 | 最终冷轧 | JG1224060033 | JG1224060033 | JZ4 | 九天750轧机 | 合格 | 乙 | 赵遂义 | 4735 | 4700 | 6625 | 0.15 | 610 | 轧0.15 |  | 20100023 | 轧硬 | 0.4*610-SPCC | 30210011 | 光亮卷 | 0.15-SPCC |  | 30 | MO000694-001 | 2024-06-11 09:08:23 | 2024-06-11 09:08:57
0 | 最终冷轧 | JG1224060089 | JG1224060089 | JZ4 | 九天750轧机 | 合格 | 乙 | 赵遂义 | 4670 | 4660 | 6650 | 0.15 | 610 | 轧0.15 |  | 20100023 | 轧硬 | 0.4*610-SPCC | 30210011 | 光亮卷 | 0.15-SPCC |  | 30 | MO000694-002 | 2024-06-11 09:09:59 | 2024-06-11 09:10:20
0 | 最终冷轧 | JG1224060025 | JG1224060025 | JZ4 | 九天750轧机 | 合格 | 乙 | 赵遂义 | 4700 | 4690 | 6570 | 0.15 | 610 | 轧0.15 |  | 20100023 | 轧硬 | 0.4*610-SPCC | 30210011 | 光亮卷 | 0.15-SPCC |  | 30 | MO000694-003 | 2024-06-11 09:10:46 | 2024-06-11 09:11:08
0 | 最终冷轧 | JG1224060050 | JG1224060050 | JZ4 | 九天750轧机 | 合格 | 乙 | 赵遂义 | 4700 | 4690 | 6580 | 0.15 | 610 | 轧0.15 |  | 20100023 | 轧硬 | 0.4*610-SPCC | 30210011 | 光亮卷 | 0.15-SPCC |  | 30 | MO000694-004 | 2024-06-11 09:11:31 | 2024-06-11 09:11:55
0 | 最终冷轧 | JG1224060046 | JG1224060046 | JZ4 | 九天750轧机 | 合格 | 乙 | 赵遂义 | 4720 | 4710 | 6580 | 0.15 | 610 | 轧0.15 |  | 20100023 | 轧硬 | 0.4*610-SPCC | 30210011 | 光亮卷 | 0.15-SPCC |  | 30 | MO000694-013 | 2024-06-11 09:12:13 | 2024-06-11 09:12:34
0 | 最终冷轧 | JG1224060061 | JG1224060061 | JZ4 | 九天750轧机 | 合格 | 乙 | 赵遂义 | 4715 | 4700 | 6580 | 0.15 | 610 | 轧0.15 |  | 20100023 | 轧硬 | 0.4*610-SPCC | 30210011 | 光亮卷 | 0.15-SPCC |  | 30 | MO000694-027 | 2024-06-11 09:13:08 | 2024-06-11 09:13:29
0 | 最终冷轧 | JG1124055085 | JG1124055085 | JZ4 | 九天750轧机 | 合格 | 乙 | 赵遂义 | 4470 | 4450 | 8175 | 0.13 | 533 | 转650轧机最后一道用Ra0.8-1.0μm毛化辊轧至0.13mm（0.6-0.41-0.28-0.18-0.14-0.13）厚度公差：0.128-0.133mm， |  | 20100067 | 轧硬 | 0.6*533-SPCC | 20200003 | 小品种钢半成品 | 0.13-SPCC |  | 10 | MO000734-001 | 2024-06-16 07:12:07 | 2024-06-16 07:12:45
0 | 最终冷轧 | JG1124055081 | JG1124055081 | JZ4 | 九天750轧机 | 合格 | 乙 | 张彬 | 4520 | 4500 | 8270 | 0.13 | 533 | 转650轧机最后一道用Ra0.8-1.0μm毛化辊轧至0.13mm（0.6-0.41-0.28-0.18-0.14-0.13）厚度公差：0.128-0.133mm， |  | 20100067 | 轧硬 | 0.6*533-SPCC | 20200003 | 小品种钢半成品 | 0.13-SPCC |  | 10 | MO000734-002 | 2024-06-16 07:11:12 | 2024-06-16 07:11:49
0 | 最终冷轧 | JG1124055080 | JG1124055080 | JZ4 | 九天750轧机 | 合格 | 甲 | 蒋小冬 | 4480 | 4450 | 8170 | 0.13 | 533 | 转650轧机最后一道用Ra0.8-1.0μm毛化辊轧至0.13mm（0.6-0.41-0.28-0.18-0.14-0.13）厚度公差：0.128-0.133mm， |  | 20100067 | 轧硬 | 0.6*533-SPCC | 20200003 | 小品种钢半成品 | 0.13-SPCC |  | 10 | MO000734-003 | 2024-06-15 12:31:15 | 2024-06-15 12:32:04
0 | 最终冷轧 | JG1124055087 | JG1124055087 | JZ4 | 九天750轧机 | 合格 | 甲 | 丁鹏 | 4510 | 4480 | 8185 | 0.13 | 533 | 转650轧机最后一道用Ra0.8-1.0μm毛化辊轧至0.13mm（0.6-0.41-0.28-0.18-0.14-0.13）厚度公差：0.128-0.133mm， |  | 20100067 | 轧硬 | 0.6*533-SPCC | 20200003 | 小品种钢半成品 | 0.13-SPCC |  | 10 | MO000734-004 | 2024-06-15 13:21:26 | 2024-06-15 13:22:07
0 | 最终冷轧 | JG1124055083 | JG1124055083 | JZ4 | 九天750轧机 | 合格 | 甲 | 张帅 | 4465 | 4445 | 8080 | 0.13 | 533 | 转650轧机最后一道用Ra0.8-1.0μm毛化辊轧至0.13mm（0.6-0.41-0.28-0.18-0.14-0.13）厚度公差：0.128-0.133mm， |  | 20100067 | 轧硬 | 0.6*533-SPCC | 20200003 | 小品种钢半成品 | 0.13-SPCC |  | 10 | MO000734-005 | 2024-06-15 12:29:48 | 2024-06-15 12:30:44
0 | 最终冷轧 | JG1124055086 | JG1124055086 | JZ4 | 九天750轧机 | 合格 | 甲 | 张帅 | 4470 | 4490 | 8280 | 0.13 | 533 | 转650轧机最后一道用Ra0.8-1.0μm毛化辊轧至0.13mm（0.6-0.41-0.28-0.18-0.14-0.13）厚度公差：0.128-0.133mm， |  | 20100067 | 轧硬 | 0.6*533-SPCC | 20200003 | 小品种钢半成品 | 0.13-SPCC |  | 10 | MO000734-006 | 2024-06-16 07:13:34 | 2024-06-16 07:14:26
0 | 最终冷轧 | JG1124055088 | JG1124055088 | JZ4 | 九天750轧机 | 合格 | 甲 | 蒋小冬 | 4470 | 4460 | 8276 | 0.13 | 533 | 转650轧机最后一道用Ra0.8-1.0μm毛化辊轧至0.13mm（0.6-0.41-0.28-0.18-0.14-0.13）厚度公差：0.128-0.133mm， |  | 20100067 | 轧硬 | 0.6*533-SPCC | 20200003 | 小品种钢半成品 | 0.13-SPCC |  | 10 | MO000734-007 | 2024-06-16 07:16:21 | 2024-06-16 07:16:55
0 | 最终冷轧 | JG1124055078 | JG1124055078 | JZ4 | 九天750轧机 | 合格 | 乙 | 张彬 | 4505 | 4500 | 8230 | 0.13 | 533 | 转650轧机最后一道用Ra0.8-1.0μm毛化辊轧至0.13mm（0.6-0.41-0.28-0.18-0.14-0.13）厚度公差：0.128-0.133mm， |  | 20100067 | 轧硬 | 0.6*533-SPCC | 20200003 | 小品种钢半成品 | 0.13-SPCC |  | 10 | MO000734-008 | 2024-06-15 15:32:30 | 2024-06-15 15:33:04
0 | 最终冷轧 | JG1124055084 | JG1124055084 | JZ4 | 九天750轧机 | 合格 | 甲 | 张帅 | 4500 | 4476 | 8160 | 0.13 | 533 | 转650轧机最后一道用Ra0.8-1.0μm毛化辊轧至0.13mm（0.6-0.41-0.28-0.18-0.14-0.13）厚度公差：0.128-0.133mm， |  | 20100067 | 轧硬 | 0.6*533-SPCC | 20200003 | 小品种钢半成品 | 0.13-SPCC |  | 10 | MO000734-009 | 2024-06-16 07:33:55 | 2024-06-16 07:34:50
0 | 最终冷轧 | JG1124055079 | JG1124055079 | JZ4 | 九天750轧机 | 合格 | 乙 | 赵遂义 | 4460 | 4440 | 8160 | 0.13 | 533 | 转650轧机最后一道用Ra0.8-1.0μm毛化辊轧至0.13mm（0.6-0.41-0.28-0.18-0.14-0.13）厚度公差：0.128-0.133mm， |  | 20100067 | 轧硬 | 0.6*533-SPCC | 20200003 | 小品种钢半成品 | 0.13-SPCC |  | 10 | MO000734-010 | 2024-06-15 13:23:15 | 2024-06-15 13:23:59
0 | 最终冷轧 | JG1124055077 | JG1124055077 | JZ4 | 九天750轧机 | 合格 | 乙 | 张彬 | 4465 | 4445 | 8156 | 0.13 | 533 | 转650轧机最后一道用Ra0.8-1.0μm毛化辊轧至0.13mm（0.6-0.41-0.28-0.18-0.14-0.13）厚度公差：0.128-0.133mm， |  | 20100067 | 轧硬 | 0.6*533-SPCC | 20200003 | 小品种钢半成品 | 0.13-SPCC |  | 10 | MO000734-011 | 2024-06-15 14:06:31 | 2024-06-15 14:07:40
0 | 最终冷轧 | JG1224060181 | JG1224060181 | JZ4 | 九天750轧机 | 合格 | 乙 | 赵遂义 | 6810 | 6800 | 12200 | 0.1 | 710 | 轧0.1（0.097-0.102）米数控制在12300-12400米不低于12300米 |  | 20100028 | 轧硬 | 0.4*710-SPCC | 30210015 | 光亮卷 | 0.1-SPCC |  | 30 | MO000753-001 | 2024-06-26 06:41:42 | 2024-06-26 06:42:21
0 | 最终冷轧 | JG1224060182 | JG1224060182 | JZ4 | 九天750轧机 | 合格 | 甲 | 蒋小冬 | 6820 | 6800 | 12220 | 0.1 | 710 | 轧0.1（0.097-0.102）米数控制在12300-12400米不低于12300米 |  | 20100028 | 轧硬 | 0.4*710-SPCC | 30210015 | 光亮卷 | 0.1-SPCC |  | 30 | MO000753-002 | 2024-06-26 12:17:07 | 2024-06-26 12:17:57
0 | 最终冷轧 | JG1224060213 | JG1224060213 | JZ4 | 九天750轧机 | 合格 | 甲 | 张帅 | 6760 | 6740 | 12100 | 0.1 | 710 | 轧0.1（0.097-0.102）米数控制在12300-12400米不低于12300米 |  | 20100028 | 轧硬 | 0.4*710-SPCC | 30210015 | 光亮卷 | 0.1-SPCC |  | 30 | MO000753-004 | 2024-06-20 23:43:57 | 2024-06-20 23:44:46
0 | 最终冷轧 | JG12240602141 | JG1224060214 | JZ4 | 九天750轧机 | 合格 | 甲 | 张帅 | 6764 | 4560 | 8230 | 0.1 | 710 | 轧0.1（0.097-0.102）米数控制在12300-12400米不低于12300米 |  | 20100028 | 轧硬 | 0.4*710-SPCC | 30210015 | 光亮卷 | 0.1-SPCC |  | 30 | MO000753-005-01 | 2024-06-25 16:21:34 | 2024-06-25 16:26:24
0 | 最终冷轧 | JG12240602142 | JG1224060214 | JZ4 | 九天750轧机 | 合格 | 甲 | 张帅 | 6764 | 2140 | 1500 | 0.255 | 710 | 轧0.1（0.097-0.102）米数控制在12300-12400米不低于12300米 | S碎边(缺口改切) | 20100028 | 轧硬 | 0.4*710-SPCC | 30210015 | 光亮卷 | 0.1-SPCC |  | 30 | MO000753-005-02 | 2024-06-25 16:21:34 | 2024-06-25 16:26:24
0 | 最终冷轧 | JG1224060215 | JG1224060215 | JZ4 | 九天750轧机 | 合格 | 甲 | 蒋小冬 | 6824 | 6805 | 12260 | 0.1 | 710 | 轧0.1（0.097-0.102）米数控制在12300-12400米不低于12300米 |  | 20100028 | 轧硬 | 0.4*710-SPCC | 30210015 | 光亮卷 | 0.1-SPCC |  | 30 | MO000753-006 | 2024-06-24 15:46:18 | 2024-06-24 15:46:44
0 | 最终冷轧 | JG1224060216 | JG1224060216 | JZ4 | 九天750轧机 | 合格 | 乙 | 张彬 | 6830 | 6820 | 12300 | 0.1 | 710 | 轧0.1（0.097-0.102）米数控制在12300-12400米不低于12300米 |  | 20100028 | 轧硬 | 0.4*710-SPCC | 30210015 | 光亮卷 | 0.1-SPCC |  | 30 | MO000753-007 | 2024-06-20 14:07:22 | 2024-06-20 14:08:16
0 | 最终冷轧 | JG1224060221 | JG1224060221 | JZ4 | 九天750轧机 | 合格 | 甲 | 张帅 | 6810 | 6800 | 12230 | 0.1 | 710 | 轧0.1（0.097-0.102）米数控制在12300-12400米不低于12300米 |  | 20100028 | 轧硬 | 0.4*710-SPCC | 30210015 | 光亮卷 | 0.1-SPCC |  | 30 | MO000753-008 | 2024-06-22 21:14:59 | 2024-06-22 23:46:28
0 | 最终冷轧 | JG1224060193 | JG1224060193 | JZ4 | 九天750轧机 | 合格 | 乙 | 赵遂义 | 6804 | 6790 | 12170 | 0.1 | 710 | 轧0.1（0.097-0.102）米数控制在12300-12400米不低于12300米 |  | 20100028 | 轧硬 | 0.4*710-SPCC | 30210015 | 光亮卷 | 0.1-SPCC |  | 30 | MO000753-012 | 2024-06-26 06:42:52 | 2024-06-26 06:43:40
0 | 最终冷轧 | JG1224060194 | JG1224060194 | JZ4 | 九天750轧机 | 合格 | 甲 | 蒋小冬 | 6814 | 6800 | 12280 | 0.1 | 710 | 轧0.1（0.097-0.102）米数控制在12300-12400米不低于12300米 |  | 20100028 | 轧硬 | 0.4*710-SPCC | 30210015 | 光亮卷 | 0.1-SPCC |  | 30 | MO000753-013 | 2024-06-25 15:51:45 | 2024-06-25 15:52:28
0 | 最终冷轧 | JG1224060195 | JG1224060195 | JZ4 | 九天750轧机 | 合格 | 乙 | 赵遂义 | 6810 | 6800 | 12200 | 0.1 | 710 | 轧0.1（0.097-0.102）米数控制在12300-12400米不低于12300米 |  | 20100028 | 轧硬 | 0.4*710-SPCC | 30210015 | 光亮卷 | 0.1-SPCC |  | 30 | MO000753-014 | 2024-06-20 12:09:32 | 2024-06-20 12:10:59
0 | 最终冷轧 | JG1224060196 | JG1224060196 | JZ4 | 九天750轧机 | 合格 | 甲 | 张帅 | 6810 | 6800 | 12100 | 0.1 | 710 | 轧0.1（0.097-0.102）米数控制在12300-12400米不低于12300米 |  | 20100028 | 轧硬 | 0.4*710-SPCC | 30210015 | 光亮卷 | 0.1-SPCC |  | 30 | MO000753-015 | 2024-06-20 01:09:51 | 2024-06-20 03:33:39
0 | 最终冷轧 | JG1224060207 | JG1224060207 | JZ4 | 九天750轧机 | 合格 | 甲 | 蒋小冬 | 7620 | 7600 | 13480 | 0.1 | 710 | 轧0.1（0.097-0.102）7.6吨卷轧制米数13500-13600米；7.5吨卷轧制米数13400-13500米，7.7吨卷轧制米数13600-13700米；7.25吨卷轧制米数13000-13100米 |  | 20100028 | 轧硬 | 0.4*710-SPCC | 30210015 | 光亮卷 | 0.1-SPCC |  | 30 | MO000754-001 | 2024-06-24 17:05:18 | 2024-06-24 17:05:59
0 | 最终冷轧 | JG1224060208 | JG1224060208 | JZ4 | 九天750轧机 | 合格 | 乙 | 赵遂义 | 7610 | 7500 | 13000 | 0.1 | 710 | 轧0.1（0.097-0.102）7.6吨卷轧制米数13500-13600米；7.5吨卷轧制米数13400-13500米，7.7吨卷轧制米数13600-13700米；7.25吨卷轧制米数13000-13100米 |  | 20100028 | 轧硬 | 0.4*710-SPCC | 30210015 | 光亮卷 | 0.1-SPCC |  | 30 | MO000754-002 | 2024-06-25 08:20:09 | 2024-06-25 08:21:05
0 | 最终冷轧 | JG1224060211 | JG1224060211 | JZ4 | 九天750轧机 | 合格 | 甲 | 张帅 | 7650 | 7630 | 13540 | 0.1 | 710 | 轧0.1（0.097-0.102）7.6吨卷轧制米数13500-13600米；7.5吨卷轧制米数13400-13500米，7.7吨卷轧制米数13600-13700米；7.25吨卷轧制米数13000-13100米 |  | 20100028 | 轧硬 | 0.4*710-SPCC | 30210015 | 光亮卷 | 0.1-SPCC |  | 30 | MO000754-003 | 2024-06-20 06:06:16 | 2024-06-20 06:07:08
0 | 最终冷轧 | JG1224060212 | JG1224060212 | JZ4 | 九天750轧机 | 合格 | 乙 | 赵遂义 | 7644 | 7244 | 12750 | 0.1 | 710 | 轧0.1（0.097-0.102）7.6吨卷轧制米数13500-13600米；7.5吨卷轧制米数13400-13500米，7.7吨卷轧制米数13600-13700米；7.25吨卷轧制米数13000-13100米 |  | 20100028 | 轧硬 | 0.4*710-SPCC | 30210015 | 光亮卷 | 0.1-SPCC |  | 30 | MO000754-004 | 2024-06-25 01:45:43 | 2024-06-25 01:49:16
0 | 最终冷轧 | JG1224060219 | JG1224060219 | JZ4 | 九天750轧机 | 合格 | 甲 | 张帅 | 7540 | 7520 | 13420 | 0.1 | 710 | 轧0.1（0.097-0.102）7.6吨卷轧制米数13500-13600米；7.5吨卷轧制米数13400-13500米，7.7吨卷轧制米数13600-13700米；7.25吨卷轧制米数13000-13100米 |  | 20100028 | 轧硬 | 0.4*710-SPCC | 30210015 | 光亮卷 | 0.1-SPCC |  | 30 | MO000754-005 | 2024-06-24 14:46:24 | 2024-06-24 14:47:00
0 | 最终冷轧 | JG1224060169 | JG1224060169 | JZ4 | 九天750轧机 | 合格 | 甲 | 蒋小冬 | 5870 | 5860 | 7160 | 0.15 | 710 | 轧0.15（0.144-0.15）米数控制在7100-7200米不低于7100米不高于7250米 |  | 20100028 | 轧硬 | 0.4*710-SPCC | 30210011 | 光亮卷 | 0.15-SPCC |  | 30 | MO000762-001 | 2024-06-22 06:07:15 | 2024-06-22 06:07:53
0 | 最终冷轧 | JG1224060173 | JG1224060173 | JZ4 | 九天750轧机 | 合格 | 乙 | 张彬 | 5864 | 5850 | 7160 | 0.15 | 710 | 轧0.15（0.144-0.15）米数控制在7100-7200米不低于7100米不高于7250米 |  | 20100028 | 轧硬 | 0.4*710-SPCC | 30210011 | 光亮卷 | 0.15-SPCC |  | 30 | MO000762-002 | 2024-06-25 00:54:48 | 2024-06-25 00:55:33
0 | 最终冷轧 | JG1224060174 | JG1224060174 | JZ4 | 九天750轧机 | 合格 | 甲 | 张帅 | 5874 | 5850 | 7130 | 0.15 | 710 | 轧0.15（0.144-0.15）米数控制在7100-7200米不低于7100米不高于7250米 |  | 20100028 | 轧硬 | 0.4*710-SPCC | 30210011 | 光亮卷 | 0.15-SPCC |  | 30 | MO000762-003 | 2024-06-22 06:44:41 | 2024-06-22 06:45:08
0 | 最终冷轧 | JG1224060185 | JG1224060185 | JZ4 | 九天750轧机 | 合格 | 乙 | 赵遂义 | 5850 | 5830 | 7200 | 0.15 | 710 | 轧0.15（0.144-0.15）米数控制在7100-7200米不低于7100米不高于7250米 |  | 20100028 | 轧硬 | 0.4*710-SPCC | 30210011 | 光亮卷 | 0.15-SPCC |  | 30 | MO000762-004 | 2024-06-22 16:18:15 | 2024-06-22 16:18:55
0 | 最终冷轧 | JG1224060186 | JG1224060186 | JZ4 | 九天750轧机 | 合格 | 乙 | 赵遂义 | 5860 | 5850 | 7150 | 0.15 | 710 | 轧0.15（0.144-0.15）米数控制在7100-7200米不低于7100米不高于7250米 |  | 20100028 | 轧硬 | 0.4*710-SPCC | 30210011 | 光亮卷 | 0.15-SPCC |  | 30 | MO000762-005 | 2024-06-25 01:50:36 | 2024-06-25 01:51:28
0 | 最终冷轧 | JG1224060189 | JG1224060189 | JZ4 | 九天750轧机 | 合格 | 甲 | 张帅 | 5820 | 5800 | 7090 | 0.15 | 710 | 轧0.15（0.144-0.15）米数控制在7100-7200米不低于7100米不高于7250米 |  | 20100028 | 轧硬 | 0.4*710-SPCC | 30210011 | 光亮卷 | 0.15-SPCC |  | 30 | MO000762-006 | 2024-06-22 19:21:19 | 2024-06-22 19:22:06
0 | 最终冷轧 | JG1224060190 | JG1224060190 | JZ4 | 九天750轧机 | 合格 | 乙 | 张彬 | 5820 | 5810 | 7130 | 0.15 | 710 | 轧0.15（0.144-0.15）米数控制在7100-7200米不低于7100米不高于7250米 |  | 20100028 | 轧硬 | 0.4*710-SPCC | 30210011 | 光亮卷 | 0.15-SPCC |  | 30 | MO000762-007 | 2024-06-25 02:49:29 | 2024-06-25 02:50:16
0 | 最终冷轧 | JG1224060201 | JG1224060201 | JZ4 | 九天750轧机 | 合格 | 乙 | 蔡磊,赵遂义 | 5854 | 5840 | 7100 | 0.15 | 710 | 轧0.15（0.144-0.15）米数控制在7100-7200米不低于7100米不高于7250米 |  | 20100028 | 轧硬 | 0.4*710-SPCC | 30210011 | 光亮卷 | 0.15-SPCC |  | 30 | MO000762-008 | 2024-06-22 16:16:52 | 2024-06-22 16:17:52
0 | 最终冷轧 | JG1224060202 | JG1224060202 | JZ4 | 九天750轧机 | 合格 | 甲 | 蒋小冬 | 5864 | 5845 | 7100 | 0.15 | 710 | 轧0.15（0.144-0.15）米数控制在7100-7200米不低于7100米不高于7250米 |  | 20100028 | 轧硬 | 0.4*710-SPCC | 30210011 | 光亮卷 | 0.15-SPCC |  | 30 | MO000762-009 | 2024-06-22 19:08:00 | 2024-06-22 19:08:35
0 | 最终冷轧 | JG1224060197 | JG1224060197 | JZ4 | 九天750轧机 | 合格 | 甲 | 张帅 | 5844 | 5820 | 7100 | 0.15 | 710 | 轧0.15（0.144-0.15）米数控制在7100-7200米不低于7100米不高于7250米 |  | 20100028 | 轧硬 | 0.4*710-SPCC | 30210011 | 光亮卷 | 0.15-SPCC |  | 30 | MO000762-010 | 2024-06-21 22:51:45 | 2024-06-21 22:52:32
0 | 最终冷轧 | JG1224060198 | JG1224060198 | JZ4 | 九天750轧机 | 合格 | 甲 | 张帅 | 5854 | 5830 | 7159 | 0.15 | 710 | 轧0.15（0.144-0.15）米数控制在7100-7200米不低于7100米不高于7250米 |  | 20100028 | 轧硬 | 0.4*710-SPCC | 30210011 | 光亮卷 | 0.15-SPCC |  | 30 | MO000762-011 | 2024-06-22 00:28:14 | 2024-06-22 00:28:45
0 | 最终冷轧 | JG1224060171 | JG1224060171 | JZ4 | 九天750轧机 | 合格 | 甲 | 蒋小冬 | 7830 | 7820 | 9500 | 0.15 | 710 | 轧0.15（0.144-0.15）米数9500-9600米不低于9450米不高于9600米 |  | 20100028 | 轧硬 | 0.4*710-SPCC | 30210011 | 光亮卷 | 0.15-SPCC |  | 30 | MO000763-001 | 2024-06-21 04:16:22 | 2024-06-21 04:16:57
0 | 最终冷轧 | JG1224060175 | JG1224060175 | JZ4 | 九天750轧机 | 合格 | 甲 | 张帅 | 7800 | 7790 | 9490 | 0.15 | 710 | 轧0.15（0.144-0.15）米数9500-9600米不低于9450米不高于9600米 |  | 20100028 | 轧硬 | 0.4*710-SPCC | 30210011 | 光亮卷 | 0.15-SPCC |  | 30 | MO000763-002 | 2024-06-21 02:48:16 | 2024-06-21 02:48:50
0 | 最终冷轧 | JG1224060176 | JG1224060176 | JZ4 | 九天750轧机 | 合格 | 甲 | 张帅 | 7804 | 7780 | 9477 | 0.15 | 710 | 轧0.15（0.144-0.15）米数9500-9600米不低于9450米不高于9600米 |  | 20100028 | 轧硬 | 0.4*710-SPCC | 30210011 | 光亮卷 | 0.15-SPCC |  | 30 | MO000763-003 | 2024-06-21 05:32:55 | 2024-06-21 05:33:27
0 | 最终冷轧 | JG1224060187 | JG1224060187 | JZ4 | 九天750轧机 | 合格 | 甲 | 蒋小冬 | 7814 | 7800 | 9480 | 0.15 | 710 | 轧0.15（0.144-0.15）米数9500-9600米不低于9450米不高于9600米 |  | 20100028 | 轧硬 | 0.4*710-SPCC | 30210011 | 光亮卷 | 0.15-SPCC |  | 30 | MO000763-004 | 2024-06-21 01:34:33 | 2024-06-21 01:34:56
0 | 最终冷轧 | JG1224060188 | JG1224060188 | JZ4 | 九天750轧机 | 合格 | 甲 | 张帅 | 7820 | 7800 | 9488 | 0.15 | 710 | 轧0.15（0.144-0.15）米数9500-9600米不低于9450米不高于9600米 |  | 20100028 | 轧硬 | 0.4*710-SPCC | 30210011 | 光亮卷 | 0.15-SPCC |  | 30 | MO000763-005 | 2024-06-21 08:07:30 | 2024-06-21 08:08:02
0 | 最终冷轧 | JG1224060191 | JG1224060191 | JZ4 | 九天750轧机 | 合格 | 乙 | 张彬 | 7830 | 7700 | 9560 | 0.15 | 710 | 轧0.15（0.144-0.15）米数9500-9600米不低于9450米不高于9600米 |  | 20100028 | 轧硬 | 0.4*710-SPCC | 30210011 | 光亮卷 | 0.15-SPCC |  | 30 | MO000763-006 | 2024-06-23 03:21:24 | 2024-06-23 03:22:08
0 | 最终冷轧 | JG1224060192 | JG1224060192 | JZ4 | 九天750轧机 | 合格 | 乙 | 赵遂义 | 7834 | 7650 | 9500 | 0.15 | 710 | 轧0.15（0.144-0.15）米数9500-9600米不低于9450米不高于9600米 |  | 20100028 | 轧硬 | 0.4*710-SPCC | 30210011 | 光亮卷 | 0.15-SPCC |  | 30 | MO000763-007 | 2024-06-25 04:03:34 | 2024-06-25 04:04:34
0 | 最终冷轧 | JG1224060203 | JG1224060203 | JZ4 | 九天750轧机 | 合格 | 甲 | 蒋小冬 | 7830 | 7820 | 9480 | 0.15 | 710 | 轧0.15（0.144-0.15）米数9500-9600米不低于9450米不高于9600米 |  | 20100028 | 轧硬 | 0.4*710-SPCC | 30210011 | 光亮卷 | 0.15-SPCC |  | 30 | MO000763-008 | 2024-06-21 23:30:20 | 2024-06-21 23:31:09
0 | 最终冷轧 | JG1224060204 | JG1224060204 | JZ4 | 九天750轧机 | 合格 | 甲 | 张帅 | 7830 | 7810 | 9500 | 0.15 | 710 | 轧0.15（0.144-0.15）米数9500-9600米不低于9450米不高于9600米 |  | 20100028 | 轧硬 | 0.4*710-SPCC | 30210011 | 光亮卷 | 0.15-SPCC |  | 30 | MO000763-009 | 2024-06-22 03:27:18 | 2024-06-22 03:27:47
0 | 最终冷轧 | JG1224060199 | JG1224060199 | JZ4 | 九天750轧机 | 合格 | 甲 | 蒋小冬 | 7750 | 7735 | 9500 | 0.15 | 710 | 轧0.15（0.144-0.15）米数9500-9600米不低于9450米不高于9600米 |  | 20100028 | 轧硬 | 0.4*710-SPCC | 30210011 | 光亮卷 | 0.15-SPCC |  | 30 | MO000763-010 | 2024-06-22 02:03:14 | 2024-06-22 02:03:57
0 | 最终冷轧 | JG1224060200 | JG1224060200 | JZ4 | 九天750轧机 | 合格 | 甲 | 蒋小冬 | 7760 | 7745 | 9470 | 0.15 | 710 | 轧0.15（0.144-0.15）米数9500-9600米不低于9450米不高于9600米 |  | 20100028 | 轧硬 | 0.4*710-SPCC | 30210011 | 光亮卷 | 0.15-SPCC |  | 30 | MO000763-011 | 2024-06-21 06:51:27 | 2024-06-21 06:52:08
0 | 最终冷轧 | JG1224060172 | JG1224060172 | JZ4 | 九天750轧机 | 合格 | 乙 | 赵遂义 | 7834 | 7830 | 9500 | 0.15 | 710 | 轧0.15（0.145-0.15）5.85吨轧制米数7100-7200米；7.8吨轧制米数9400-9500米不低于9400米；6.8吨轧制米数8000-8100米，不低于8000米 |  | 20100028 | 轧硬 | 0.4*710-SPCC | 30210011 | 光亮卷 | 0.15-SPCC |  | 30 | MO000952-002 | 2024-06-27 03:19:25 | 2024-06-27 03:20:19
0 | 最终冷轧 | JG1224060170 | JG1224060170 | JZ4 | 九天750轧机 | 合格 | 乙 | 赵遂义 | 5874 | 5860 | 7100 | 0.15 | 710 | 轧0.15（0.145-0.15）5.85吨轧制米数7100-7200米；7.8吨轧制米数9400-9500米不低于9400米；6.8吨轧制米数8000-8100米，不低于8000米 |  | 20100028 | 轧硬 | 0.4*710-SPCC | 30210011 | 光亮卷 | 0.15-SPCC |  | 30 | MO000952-003 | 2024-06-27 06:33:46 | 2024-06-27 06:34:34
0 | 最终冷轧 | JG1224060179 | JG1224060179 | JZ4 | 九天750轧机 | 合格 | 乙 | 赵遂义 | 6830 | 6820 | 8200 | 0.15 | 710 | 轧0.15（0.145-0.15）米数控制在8000-8100米 |  | 20100028 | 轧硬 | 0.4*710-SPCC | 30210011 | 光亮卷 | 0.15-SPCC |  | 30 | MO000962-001 | 2024-06-27 07:43:25 | 2024-06-27 07:44:11