## sheet1
分卷排序 | 工序名称 | 新卷号 | 批号 | 机组编码 | 机组名称 | 工序状态 | 班组 | 参与人 | 来料重量 | 出料重量 | 出料长度 | 出料厚度 | 出料宽度 | 工序要求 | 备注 | 来料编码 | 来料名称 | 来料规格 | 产品编码 | 产品名称 | 产品规格 | 膜名称 | 排序 | 子计划号 | 实际开始时间 | 实际结束时间
0 | 覆膜 | JG12240600731 | JG1224060073 | JF3 | 九天覆膜-5 | 合格 | 甲 | 成防萍,徐刚 | 4599 | 3326 | 4360 | 0.25 | 610 | / |  | 30110011 | 铬钝化卷 | 0.15-SPCC | 30312017 | 双面钢塑复合卷 | 0.25-SPCC | 明绿改性膜-2 | 10 | MO000793-002-01 | 2024-06-28 17:28:26 | 2024-06-28 18:06:12
0 | 覆膜 | JG12240600792 | JG12240600792 | JF3 | 九天覆膜-5 | 合格 | 甲 | 成防萍,徐刚 | 3321 | 3542 | 4550 | 0.25 | 610 | / |  | 30110010 | 铬钝化卷 | 0.155-SPCC | 30312017 | 双面钢塑复合卷 | 0.25-SPCC | 明绿改性膜-2 | 10 | MO000832-009 | 2024-06-28 13:48:23 | 2024-06-28 13:56:01
0 | 覆膜 | JG12240600202 | JG12240600202 | JF5 | 九天覆膜-9 | 合格 | 甲 | 倪志宏,张文兵 | 3306 | 3518 | 4550 | 0.25 | 610 | / |  | 30110010 | 铬钝化卷 | 0.155-SPCC | 30312017 | 双面钢塑复合卷 | 0.25-SPCC | 明绿改性膜-2 | 10 | MO000832-010 | 2024-06-28 15:39:43 | 2024-06-28 15:41:07
0 | 覆膜 | JG122406009121 | JG12240600912 | JF5 | 九天覆膜-9 | 合格 | 甲 | 倪志宏,张文兵 | 3350 | 1795 | 2325 | 0.25 | 610 | / |  | 30110010 | 铬钝化卷 | 0.155-SPCC | 30312017 | 双面钢塑复合卷 | 0.25-SPCC | 明绿改性膜-2 | 10 | MO000832-011-01 | 2024-06-28 12:41:59 | 2024-06-28 13:34:45
0 | 覆膜 | JG122406009122 | JG12240600912 | JF5 | 九天覆膜-9 | 合格 | 甲 | 倪志宏,张文兵 | 3350 | 1813 | 2340 | 0.25 | 610 | / | S碎边(操作侧边部偶有碎边 轻微撞伤印) | 30110010 | 铬钝化卷 | 0.155-SPCC | 30312017 | 双面钢塑复合卷 | 0.25-SPCC | 明绿改性膜-2 | 10 | MO000832-011-02 | 2024-06-28 12:41:59 | 2024-06-28 13:34:45
0 | 覆膜 | JG122406008421 | JG12240600842 | JF5 | 九天覆膜-9 | 合格 | 甲 | 倪志宏,张文兵 | 3360 | 1820 | 2360 | 0.25 | 610 | / |  | 30110010 | 铬钝化卷 | 0.155-SPCC | 30312017 | 双面钢塑复合卷 | 0.25-SPCC | 明绿改性膜-2 | 10 | MO000832-012-01 | 2024-06-28 13:48:29 | 2024-06-28 14:47:35
0 | 覆膜 | JG122406008422 | JG12240600842 | JF5 | 九天覆膜-9 | 合格 | 甲 | 倪志宏,张文兵 | 3360 | 1769 | 2300 | 0.25 | 610 | / | L露白(500米下膜传动侧露白约1公分宽) | 30110010 | 铬钝化卷 | 0.155-SPCC | 30312017 | 双面钢塑复合卷 | 0.25-SPCC | 明绿改性膜-2 | 10 | MO000832-012-02 | 2024-06-28 13:48:29 | 2024-06-28 14:47:35
0 | 覆膜 | JG12240601631 | JG1224060163 | JF3 | 九天覆膜-5 | 合格 | 甲 | 成防萍,徐刚 | 6475 | 1810 | 2375 | 0.25 | 610 | / |  | 30110011 | 铬钝化卷 | 0.15-SPCC | 30312017 | 双面钢塑复合卷 | 0.25-SPCC | 明绿改性膜-2 | 10 | MO000875-007-01 | 2024-06-28 11:19:42 | 2024-06-28 12:57:25
0 | 覆膜 | JG12240601632 | JG1224060163 | JF3 | 九天覆膜-5 | 合格 | 甲 | 成防萍,徐刚 | 6475 | 3324 | 4350 | 0.25 | 610 | / |  | 30110011 | 铬钝化卷 | 0.15-SPCC | 30312017 | 双面钢塑复合卷 | 0.25-SPCC | 明绿改性膜-2 | 10 | MO000875-007-02 | 2024-06-28 11:19:42 | 2024-06-28 12:57:25
0 | 覆膜 | JG12240601633 | JG1224060163 | JF3 | 九天覆膜-5 | 合格 | 甲 | 成防萍,徐刚 | 6475 | 1824 | 2380 | 0.25 | 610 | / | N粘钢折印(传动侧粘钢折印，板面条印，色差，辊印，振纹) | 30110011 | 铬钝化卷 | 0.15-SPCC | 30312017 | 双面钢塑复合卷 | 0.25-SPCC | 明绿改性膜-2 | 10 | MO000875-007-03 | 2024-06-28 11:19:42 | 2024-06-28 12:57:25
0 | 覆膜 | JG12240600561 | JG1224060056 | JF3 | 九天覆膜-5 | 合格 | 甲 | 何志宏,桑永辉 | 6781 | 3702 | 4800 | 0.25 | 610 | / | Z撞伤(卷芯内100米操作侧撞伤1.5公分 条印色差) | 30110010 | 铬钝化卷 | 0.155-SPCC | 30312017 | 双面钢塑复合卷 | 0.25-SPCC | 明绿CJB膜-2 | 10 | MO000891-001-01 | 2024-06-28 14:35:13 | 2024-06-28 14:40:10
0 | 覆膜 | JG12240600562 | JG1224060056 | JF3 | 九天覆膜-5 | 合格 | 甲 | 何志宏,桑永辉 | 6781 | 3600 | 4680 | 0.25 | 610 | / | Z撞伤(尾300米传动侧撞伤7-8毫米 色差条印白斑) | 30110010 | 铬钝化卷 | 0.155-SPCC | 30312017 | 双面钢塑复合卷 | 0.25-SPCC | 明绿CJB膜-2 | 10 | MO000891-001-02 | 2024-06-28 14:35:13 | 2024-06-28 14:40:10
0 | 覆膜 | JG00240600193 | JG0024060019 | JF3 | 九天覆膜-5 | 合格 | 甲 | 曹杰,徐刚 | 6845 | 3622 | 4760 | 0.15 | 610 | / |  | 30110011 | 铬钝化卷 | 0.15-SPCC | 30312017 | 双面钢塑复合卷 | 0.25-SPCC | 明绿CJB膜-1 | 10 | MO000898-003-01 | 2024-06-24 10:01:33 | 2024-06-28 15:27:10
0 | 覆膜 | JG00240600191 | JG0024060019 | JF3 | 九天覆膜-5 | 合格 | 甲 | 曹杰,徐刚 | 6845 | 1834 | 2350 | 0.25 | 610 | / | K孔洞(60/120/500/180米传动侧32/11/22/590毫米处孔洞，大小0.17/0.39/0.17/0.23mm2 1936米操作侧15公分处塑粒子膜起筋) | 30110011 | 铬钝化卷 | 0.15-SPCC | 30312017 | 双面钢塑复合卷 | 0.25-SPCC | 明绿CJB膜-1 | 10 | MO000898-003-01 | 2024-06-24 10:01:33 | 2024-06-28 15:27:10
0 | 覆膜 | JG00240600192 | JG0024060019 | JF3 | 九天覆膜-5 | 合格 | 甲 | 曹杰,徐刚 | 6845 | 1854 | 2480 | 0.25 | 610 | / |  | 30110011 | 铬钝化卷 | 0.15-SPCC | 30312017 | 双面钢塑复合卷 | 0.25-SPCC | 明绿CJB膜-1 | 10 | MO000898-003-02 | 2024-06-24 10:01:33 | 2024-06-28 15:27:10
0 | 覆膜 | JG12240601611 | JG1224060161 | JF5 | 九天覆膜-9 | 合格 | 甲 | 倪志宏,张文兵 | 4899 | 1760 | 2350 | 0.25 | 610 | / |  | 30110011 | 铬钝化卷 | 0.15-SPCC | 30312017 | 双面钢塑复合卷 | 0.25-SPCC | 明绿改性膜-2 | 10 | MO000898-025-01 | 2024-06-28 10:02:46 | 2024-06-28 10:07:06
0 | 覆膜 | JG12240601612 | JG1224060161 | JF5 | 九天覆膜-9 | 合格 | 甲 | 倪志宏,张文兵 | 4899 | 1751 | 2350 | 0.25 | 610 | / |  | 30110011 | 铬钝化卷 | 0.15-SPCC | 30312017 | 双面钢塑复合卷 | 0.25-SPCC | 明绿改性膜-2 | 10 | MO000898-025-02 | 2024-06-28 10:02:46 | 2024-06-28 10:07:06
0 | 覆膜 | JG12240601613 | JG1224060161 | JF5 | 九天覆膜-9 | 合格 | 甲 | 倪志宏,张文兵 | 4899 | 1770 | 2350 | 0.25 | 610 | / |  | 30110011 | 铬钝化卷 | 0.15-SPCC | 30312017 | 双面钢塑复合卷 | 0.25-SPCC | 明绿改性膜-2 | 10 | MO000898-025-03 | 2024-06-28 10:02:46 | 2024-06-28 10:07:06
0 | 覆膜 | JG12240600821 | JG1224060082 | JF3 | 九天覆膜-5 | 合格 | 甲 | 成防萍,徐刚 | 4555 | 3276 | 4350 | 0.25 | 610 | / |  | 30110011 | 铬钝化卷 | 0.15-SPCC | 30312017 | 双面钢塑复合卷 | 0.25-SPCC | 明绿改性膜-2 | 10 | MO000898-026-01 | 2024-06-28 15:59:40 | 2024-06-28 16:35:08
0 | 覆膜 | JG12240600822 | JG1224060082 | JF3 | 九天覆膜-5 | 合格 | 甲 | 成防萍,徐刚 | 4555 | 1627 | 2170 | 0.25 | 610 | / |  | 30110011 | 铬钝化卷 | 0.15-SPCC | 30312017 | 双面钢塑复合卷 | 0.25-SPCC | 明绿改性膜-2 | 10 | MO000898-026-02 | 2024-06-28 15:59:40 | 2024-06-28 16:35:08
0 | 覆膜 | JG122406000521 | JG12240600052 | JF5 | 九天覆膜-9 | 合格 | 乙 | 黄宏涛,李其华 | 7623 | 4104 | 4720 | 0.25 | 710 | / |  | 30110011 | 铬钝化卷 | 0.15-SPCC | 30312017 | 双面钢塑复合卷 | 0.25-SPCC | 明绿CJB膜-1 | 10 | MO000900-001-01 | 2024-06-28 18:36:54 | 2024-06-28 18:39:13
0 | 覆膜 | JG122406000522 | JG12240600052 | JF5 | 九天覆膜-9 | 合格 | 乙 | 黄宏涛,李其华 | 7623 | 4128 | 4750 | 0.25 | 710 | / |  | 30110011 | 铬钝化卷 | 0.15-SPCC | 30312017 | 双面钢塑复合卷 | 0.25-SPCC | 明绿CJB膜-1 | 10 | MO000900-001-02 | 2024-06-28 18:36:54 | 2024-06-28 18:39:13
0 | 覆膜 | JG122406000811 | JG12240600081 | JF5 | 九天覆膜-9 | 合格 | 甲 | 倪志宏,张文兵 | 5705 | 2064 | 2360 | 0.25 | 710 | / |  | 30110011 | 铬钝化卷 | 0.15-SPCC | 30312017 | 双面钢塑复合卷 | 0.25-SPCC | 明绿CJB膜-1 | 10 | MO000954-007-01 | 2024-06-28 18:43:10 | 2024-06-28 19:35:02
0 | 覆膜 | JG122406000812 | JG12240600081 | JF5 | 九天覆膜-9 | 合格 | 甲 | 倪志宏,张文兵 | 5705 | 4068 | 4660 | 0.25 | 710 | / |  | 30110011 | 铬钝化卷 | 0.15-SPCC | 30312017 | 双面钢塑复合卷 | 0.25-SPCC | 明绿CJB膜-1 | 10 | MO000954-007-02 | 2024-06-28 18:43:10 | 2024-06-28 19:35:02
0 | 覆膜 | JG12240601711 | JG1224060171 | JF5 | 九天覆膜-9 | 合格 | 乙 | 黄宏涛,李其华 | 7693 | 4136 | 4720 | 0.25 | 710 | / |  | 30110011 | 铬钝化卷 | 0.15-SPCC | 30312017 | 双面钢塑复合卷 | 0.25-SPCC | 明绿CJB膜-1 | 10 | MO000974-003-01 | 2024-06-28 06:13:58 | 2024-06-29 01:37:18
0 | 覆膜 | JG12240601712 | JG1224060171 | JF5 | 九天覆膜-9 | 合格 | 乙 | 黄宏涛,李其华 | 7693 | 4148 | 4730 | 0.25 | 710 | / |  | 30110011 | 铬钝化卷 | 0.15-SPCC | 30312017 | 双面钢塑复合卷 | 0.25-SPCC | 明绿CJB膜-1 | 10 | MO000974-003-02 | 2024-06-28 06:13:58 | 2024-06-29 01:37:18
0 | 覆膜 | JG00240502321 | JG0024050232 | JF5 | 九天覆膜-9 | 合格 | 甲 | 倪志宏,张文兵 | 5229 | 1878 | 2380 | 0.25 | 610 | / |  | 30110010 | 铬钝化卷 | 0.155-SPCC | 30312017 | 双面钢塑复合卷 | 0.25-SPCC | 明绿CJB膜-1 | 10 | MO001005-001-01 | 2024-06-28 16:06:22 | 2024-06-28 18:18:10
0 | 覆膜 | JG00240502322 | JG0024050232 | JF5 | 九天覆膜-9 | 合格 | 甲 | 倪志宏,张文兵 | 5229 | 1874 | 2380 | 0.25 | 610 | / | S色差(来膜色差) | 30110010 | 铬钝化卷 | 0.155-SPCC | 30312017 | 双面钢塑复合卷 | 0.25-SPCC | 明绿CJB膜-1 | 10 | MO001005-001-02 | 2024-06-28 16:06:22 | 2024-06-28 18:18:10
0 | 覆膜 | JG00240502323 | JG0024050232 | JF5 | 九天覆膜-9 | 合格 | 甲 | 倪志宏,张文兵 | 5229 | 1864 | 2380 | 0.25 | 610 | / | S色差(膜色差) | 30110010 | 铬钝化卷 | 0.155-SPCC | 30312017 | 双面钢塑复合卷 | 0.25-SPCC | 明绿CJB膜-1 | 10 | MO001005-001-03 | 2024-06-28 16:06:22 | 2024-06-28 18:18:10
0 | 覆膜 | JG12240601691 | JG1224060169 | JF5 | 九天覆膜-9 | 合格 | 甲 | 倪志宏,张文兵 | 5735 | 2058 | 2360 | 0.25 | 710 | / |  | 30110011 | 铬钝化卷 | 0.15-SPCC | 30312017 | 双面钢塑复合卷 | 0.25-SPCC | 明绿CJB膜-1 | 10 | MO001007-002-01 | 2024-06-28 12:29:31 | 2024-06-28 12:31:00
0 | 覆膜 | JG12240601692 | JG1224060169 | JF5 | 九天覆膜-9 | 合格 | 甲 | 倪志宏,张文兵 | 5735 | 4122 | 4740 | 0.25 | 710 | / |  | 30110011 | 铬钝化卷 | 0.15-SPCC | 30312017 | 双面钢塑复合卷 | 0.25-SPCC | 明绿CJB膜-1 | 10 | MO001007-002-02 | 2024-06-28 12:29:31 | 2024-06-28 12:31:00