## sheet1
分卷排序 | 工序名称 | 新卷号 | 批号 | 机组编码 | 机组名称 | 工序状态 | 班组 | 参与人 | 来料重量 | 出料重量 | 出料长度 | 出料厚度 | 出料宽度 | 工序要求 | 备注 | 来料编码 | 来料名称 | 来料规格 | 产品编码 | 产品名称 | 产品规格 | 膜名称 | 排序 | 子计划号 | 实际开始时间 | 实际结束时间
0 | 铬钝化 | JG122405501921 | JG12240550192 | DG2 | 东方铬钝化950 | 合格 | 甲 | 韩康 | 5870 | 2364 | 4100 | 0.1 | 760 | / |  | 30210015 | 光亮卷 | 0.1-SPCC | 30110014 | 铬钝化卷 | 0.1-SPCC |  | 10 | MO000879-002-01 | 2024-06-28 08:04:49 | 2024-06-28 09:15:23
0 | 铬钝化 | JG12240509011 | JG1224050901 | DG2 | 东方铬钝化950 | 合格 | 乙 | 李志祥 | 6390 | 2408 | 4120 | 0.1 | 760 | / | R乳化斑(乳化斑 花辊印 条印) | 30210015 | 光亮卷 | 0.1-SPCC | 30110014 | 铬钝化卷 | 0.1-SPCC |  | 10 | MO000965-007-01 | 2024-06-28 09:18:39 | 2024-06-28 12:08:35
0 | 铬钝化 | JG12240509012 | JG1224050901 | DG2 | 东方铬钝化950 | 合格 | 乙 | 李志祥 | 6390 | 1866 | 3200 | 0.1 | 760 | / | X细划伤(划伤 条印 乳化斑) | 30210015 | 光亮卷 | 0.1-SPCC | 30110014 | 铬钝化卷 | 0.1-SPCC |  | 10 | MO000965-007-02 | 2024-06-28 09:18:39 | 2024-06-28 12:08:35
0 | 铬钝化 | JG12240509013 | JG1224050901 | DG2 | 东方铬钝化950 | 合格 | 乙 | 李志祥 | 6390 | 1682 | 2900 | 0.1 | 760 | / | 短带 | 30210015 | 光亮卷 | 0.1-SPCC | 30110014 | 铬钝化卷 | 0.1-SPCC |  | 10 | MO000965-007-03 | 2024-06-28 09:18:39 | 2024-06-28 12:08:35
0 | 铬钝化 | JG12240550212 | JG12240550212 | DG2 | 东方铬钝化950 | 合格 | 乙 | 李志祥 | 5540 | 5506 | 9640 | 0.1 | 760 | / |  | 30210015 | 光亮卷 | 0.1-SPCC | 30110014 | 铬钝化卷 | 0.1-SPCC |  | 10 | MO000965-014 | 2024-06-28 13:47:57 | 2024-06-28 13:48:23
0 | 铬钝化 | JG12240601111 | JG12240601111 | DG2 | 东方铬钝化950 | 合格 | 乙 | 李志祥 | 6540 | 6525 | 11910 | 0.1 | 710 | / |  | 30210015 | 光亮卷 | 0.1-SPCC | 30110014 | 铬钝化卷 | 0.1*710*11910 |  | 10 | MO001006-001 | 2024-06-28 16:58:08 | 2024-06-28 17:13:00
0 | 铬钝化 | JG12240601092 | JG12240601092 | DG2 | 东方铬钝化950 | 合格 | 乙 | 李志祥 | 6886 | 6875 | 12510 | 0.1 | 710 | / |  | 30210015 | 光亮卷 | 0.1-SPCC | 30110014 | 铬钝化卷 | 0.1*710*12510 |  | 10 | MO001006-002 | 2024-06-28 16:57:29 | 2024-06-28 16:57:54
0 | 铬钝化 | JG122405500421 | JG122405500421 | DG2 | 东方铬钝化950 | 合格 | 甲 | 夏亚军 | 2260 | 2223 | 4160 | 0.1 | 710 | / | 色差 碱液斑 条印 1690 / 3420米各1个孔洞 横向分别365.0 / 355.0 大小0.35-0.53 | 30210015 | 光亮卷 | 0.1-SPCC | 30110014 | 铬钝化卷 | 0.1*710*4160 |  | 10 | MO001010-001 | 2024-06-28 20:31:18 | 2024-06-28 21:06:19
0 | 铬钝化 | JG12240600991 | JG12240600991 | DG2 | 东方铬钝化950 | 合格 | 甲 | 韩康 | 5748 | 5731 | 10390 | 0.1 | 710 | / |  | 30210015 | 光亮卷 | 0.1-SPCC | 30110014 | 铬钝化卷 | 0.1*710*10390 |  | 10 | MO001010-002 | 2024-06-28 20:18:24 | 2024-06-28 20:18:58
0 | 铬钝化 | JG12240601962 | JG12240601962 | DG2 | 东方铬钝化950 | 合格 | 甲 | 夏亚军 | 5550 | 5533 | 10040 | 0.1 | 710 | / | 4210米1个孔洞 横向249.0 大小5.39 尾200米顶伤印 | 30210015 | 光亮卷 | 0.1-SPCC | 30110014 | 铬钝化卷 | 0.1*710*10040 |  | 10 | MO001010-003 | 2024-06-28 20:19:20 | 2024-06-28 20:21:41
0 | 铬钝化 | JG12240600021 | JG12240600021 | DG2 | 东方铬钝化950 | 合格 | 甲 | 夏亚军 | 5634 | 5607 | 10160 | 0.1 | 710 | / |  | 30210015 | 光亮卷 | 0.1-SPCC | 30110014 | 铬钝化卷 | 0.1*710*10160 |  | 10 | MO001010-004 | 2024-06-28 20:22:13 | 2024-06-28 20:22:46
0 | 铬钝化 | JG12240600111 | JG12240600111 | DG2 | 东方铬钝化950 | 合格 | 甲 | 夏亚军 | 5690 | 5669 | 10380 | 0.1 | 710 | / | 色差 1100米2个孔洞 横向178.3-178.4 大小0.17-27.5 条印 白斑 | 30210015 | 光亮卷 | 0.1-SPCC | 30110014 | 铬钝化卷 | 0.1*710*10380 |  | 10 | MO001010-005 | 2024-06-28 20:23:14 | 2024-06-28 20:25:22
0 | 铬钝化 | JG12240600031 | JG12240600031 | DG2 | 东方铬钝化950 | 合格 | 甲 | 夏亚军 | 5384 | 5363 | 9820 | 0.1 | 710 | / |  | 30210015 | 光亮卷 | 0.1-SPCC | 30110014 | 铬钝化卷 | 0.1*710*9820 |  | 10 | MO001010-006 | 2024-06-28 20:26:10 | 2024-06-28 20:26:46
0 | 铬钝化 | JG12240601101 | JG12240601101 | DG2 | 东方铬钝化950 | 合格 | 甲 | 夏亚军 | 5732 | 5709 | 10380 | 0.1 | 710 | / |  | 30210015 | 光亮卷 | 0.1-SPCC | 30110014 | 铬钝化卷 | 0.1*710*10380 |  | 10 | MO001010-007 | 2024-06-28 20:27:10 | 2024-06-28 20:27:41
0 | 铬钝化 | JG12240601121 | JG12240601121 | DG2 | 东方铬钝化950 | 合格 | 甲 | 夏亚军 | 6616 | 6597 | 12110 | 0.1 | 710 | / | 5500-5510米4个孔洞 横向73.3-76.0 大小0.44-0.53 条印 白斑 | 30210015 | 光亮卷 | 0.1-SPCC | 30110014 | 铬钝化卷 | 0.1*710*12110 |  | 10 | MO001010-008 | 2024-06-28 20:28:29 | 2024-06-28 20:30:15
0 | 铬钝化 | JG1224040080-21 | JG1224040080-21 | DG2 | 东方铬钝化950 | 合格 | 乙 | 李志祥 | 1214 | 1195 | 2170 | 0.1 | 710 | / | 2134米2个孔洞大小0.18mm2操10-37mm，短带 | 30210015 | 光亮卷 | 0.1-SPCC | 30110014 | 铬钝化卷 | 0.1-SPCC |  | 10 | MO001012-001 | 2024-06-28 09:22:55 | 2024-06-28 09:23:32
0 | 铬钝化 | JG122406000121 | JG122406000121 | DG2 | 东方铬钝化950 | 合格 | 乙 | 李志祥 | 6590 | 6575 | 12100 | 0.1 | 710 | / |  | 30210015 | 光亮卷 | 0.1-SPCC | 30110014 | 铬钝化卷 | 0.1*710*12100 |  | 10 | MO001020-002 | 2024-06-28 17:51:14 | 2024-06-28 19:04:09
0 | 铬钝化 | JG122406011221 | JG12240601122 | DG2 | 东方铬钝化950 | 合格 | 乙 | 李志祥 | 6600 | 2479 | 4500 | 0.1 | 710 | / |  | 30210015 | 光亮卷 | 0.1-SPCC | 30110014 | 铬钝化卷 | 0.1*710*4500 |  | 10 | MO001020-003-01 | 2024-06-28 20:10:55 | 2024-06-28 21:40:12
0 | 铬钝化 | JG122406011222 | JG12240601122 | DG2 | 东方铬钝化950 | 合格 | 乙 | 李志祥 | 6600 | 4121 | 7490 | 0.1 | 710 | / |  | 30210015 | 光亮卷 | 0.1-SPCC | 30110014 | 铬钝化卷 | 0.1*710*7490 |  | 10 | MO001020-003-02 | 2024-06-28 20:10:55 | 2024-06-28 21:40:12
0 | 铬钝化 | JG122406011322 | JG122406011322 | DG2 | 东方铬钝化950 | 合格 | 甲 | 夏亚军 | 3654 | 3631 | 6610 | 0.1 | 710 | / |  | 30210015 | 光亮卷 | 0.1-SPCC | 30110014 | 铬钝化卷 | 0.1*710*6610 |  | 10 | MO001020-007 | 2024-06-29 01:08:54 | 2024-06-29 01:09:38
0 | 铬钝化 | JG1224060221 | JG1224060221 | DG2 | 东方铬钝化950 | 合格 | 乙 | 李志祥 | 6634 | 6631 | 12100 | 0.1 | 710 | / |  | 30210015 | 光亮卷 | 0.1-SPCC | 30110014 | 铬钝化卷 | 0.1*710*12100 |  | 10 | MO001020-008 | 2024-06-28 19:29:22 | 2024-06-28 20:10:39
0 | 铬钝化 | JG122405507111 | JG12240550711 | DG2 | 东方铬钝化950 | 合格 | 甲 | 夏亚军 | 7190 | 2415 | 4200 | 0.1 | 760 | / |  | 30210015 | 光亮卷 | 0.1-SPCC | 30110014 | 铬钝化卷 | 0.1-SPCC |  | 10 | MO001021-010-01 | 2024-06-29 06:46:42 | 2024-06-29 06:54:50
0 | 铬钝化 | JG122405507112 | JG12240550711 | DG2 | 东方铬钝化950 | 合格 | 甲 | 夏亚军 | 7190 | 2410 | 4200 | 0.1 | 760 | / |  | 30210015 | 光亮卷 | 0.1-SPCC | 30110014 | 铬钝化卷 | 0.1-SPCC |  | 10 | MO001021-010-02 | 2024-06-29 06:46:42 | 2024-06-29 06:54:50
0 | 铬钝化 | JG122405507113 | JG12240550711 | DG2 | 东方铬钝化950 | 合格 | 甲 | 夏亚军 | 7190 | 2342 | 4080 | 0.1 | 760 | / |  | 30210015 | 光亮卷 | 0.1-SPCC | 30110014 | 铬钝化卷 | 0.1-SPCC |  | 10 | MO001021-010-03 | 2024-06-29 06:46:42 | 2024-06-29 06:54:50
0 | 铬钝化 | JG12240550182 | JG12240550182 | DG2 | 东方铬钝化950 | 合格 | 甲 | 夏亚军 | 5780 | 5761 | 10050 | 0.1 | 760 | / |  | 30210015 | 光亮卷 | 0.1-SPCC | 30110014 | 铬钝化卷 | 0.1*760*10050 |  | 10 | MO001021-012 | 2024-06-29 03:44:35 | 2024-06-29 03:45:08
0 | 铬钝化 | JG122405507221 | JG12240550722 | DG2 | 东方铬钝化950 | 合格 | 甲 | 夏亚军 | 7130 | 2436 | 4200 | 0.1 | 760 | / | S色差(色差 边部水锈斑) | 30210015 | 光亮卷 | 0.1-SPCC | 30110014 | 铬钝化卷 | 0.1*760*4200 |  | 10 | MO001021-016-01 | 2024-06-29 02:31:11 | 2024-06-29 02:35:07
0 | 铬钝化 | JG122405507222 | JG12240550722 | DG2 | 东方铬钝化950 | 合格 | 甲 | 夏亚军 | 7130 | 2444 | 4200 | 0.1 | 760 | / | S色差(色差 边部水锈斑) | 30210015 | 光亮卷 | 0.1-SPCC | 30110014 | 铬钝化卷 | 0.1*760*4200 |  | 10 | MO001021-016-02 | 2024-06-29 02:31:11 | 2024-06-29 02:35:07
0 | 铬钝化 | JG122405507223 | JG12240550722 | DG2 | 东方铬钝化950 | 合格 | 甲 | 夏亚军 | 7130 | 2246 | 3900 | 0.1 | 760 | / | S色差(色差 边部水锈斑) | 30210015 | 光亮卷 | 0.1-SPCC | 30110014 | 铬钝化卷 | 0.1*760*3900 |  | 10 | MO001021-016-03 | 2024-06-29 02:31:11 | 2024-06-29 02:35:07