## sheet1
工序名称 | 机组名称 | 产品名称 | 卷号 | 来料重量 | 来料宽度 | 来料长度 | 来料厚度 | 原料规格 | 产品规格 | 计划开始时间 | 计划结束时间 | 需求数量 | 生产组织名称 | 操作员 | 产品重量 | 班组 | 子计划号
最终冷轧 | 东方850轧机 | 光亮卷 | JG1224055141 | 13780 | 760 | 0 | 0.4 | 0.4*760-SPCC | 0.1-SPCC | 2024-06-28 | 2024-07-06 | 13780 | 江苏东方九天新能源材料有限公司 |  |  |  | MO001035-001
最终冷轧 | 东方850轧机 | 光亮卷 | JG1224050245 | 13780 | 760 | 0 | 0.4 | 0.4*760-SPCC | 0.15-SPCC | 2024-06-27 | 2024-07-04 | 13780 | 江苏东方九天新能源材料有限公司 |  |  |  | MO000997-004
最终冷轧 | 东方850轧机 | 光亮卷 | JG1224055160 | 13795 | 760 | 0 | 0.4 | 0.4*760-SPCC | 0.15-SPCC | 2024-06-27 | 2024-07-04 | 13795 | 江苏东方九天新能源材料有限公司 |  |  |  | MO000997-005
最终冷轧 | 东方850轧机 | 光亮卷 | JG1224055146 | 13800 | 760 | 0 | 0.4 | 0.4*760-SPCC | 0.15-SPCC | 2024-06-27 | 2024-07-04 | 13800 | 江苏东方九天新能源材料有限公司 |  |  |  | MO000997-006
最终冷轧 | 东方850轧机 | 光亮卷 | JG1224055091 | 13455 | 760 | 0 | 0.4 | 0.4*760-SPCC | 0.15-SPCC | 2024-06-27 | 2024-07-04 | 13455 | 江苏东方九天新能源材料有限公司 |  |  |  | MO000997-007
最终冷轧 | 东方850轧机 | 光亮卷 | JG1224050244 | 13760 | 760 | 0 | 0.4 | 0.4*760-SPCC | 0.15-SPCC | 2024-06-27 | 2024-07-04 | 13760 | 江苏东方九天新能源材料有限公司 |  |  |  | MO000997-008
最终冷轧 | 东方850轧机 | 光亮卷 | JG1224055157 | 13730 | 760 | 0 | 0.4 | 0.4*760-SPCC | 0.15-SPCC | 2024-06-27 | 2024-07-04 | 13730 | 江苏东方九天新能源材料有限公司 |  |  |  | MO000997-009
最终冷轧 | 东方850轧机 | 光亮卷 | JG1224055066 | 13425 | 760 | 0 | 0.4 | 0.4*760-SPCC | 0.15-SPCC | 2024-06-27 | 2024-07-04 | 13425 | 江苏东方九天新能源材料有限公司 |  |  |  | MO000997-010
最终冷轧 | 东方850轧机 | 光亮卷 | JG1224055158 | 13765 | 760 | 0 | 0.4 | 0.4*760-SPCC | 0.15-SPCC | 2024-06-27 | 2024-07-04 | 13765 | 江苏东方九天新能源材料有限公司 |  |  |  | MO000997-012
最终冷轧 | 东方850轧机 | 光亮卷 | JG1224050241 | 13780 | 760 | 5840 | 0.4 | 0.4*760-SPCC | 0.1-SPCC | 2024-06-25 | 2024-07-05 | 13790 | 江苏东方九天新能源材料有限公司 |  |  |  | MO000943-002
最终冷轧 | 东方850轧机 | 光亮卷 | JG1224060275 | 13410 | 760 | 5710 | 0.4 | 0.4*760-SPCC | 0.1-SPCC | 2024-06-25 | 2024-07-05 | 13410 | 江苏东方九天新能源材料有限公司 |  |  |  | MO000945-001
最终冷轧 | 东方850轧机 | 光亮卷 | JG1224060245 | 13430 | 760 | 5710 | 0.4 | 0.4*760-SPCC | 0.1-SPCC | 2024-06-25 | 2024-07-05 | 13430 | 江苏东方九天新能源材料有限公司 |  |  |  | MO000945-003
最终冷轧 | 东方850轧机 | 光亮卷 | JG1224060246 | 13435 | 760 | 5710 | 0.4 | 0.4*760-SPCC | 0.1-SPCC | 2024-06-25 | 2024-07-05 | 13450 | 江苏东方九天新能源材料有限公司 |  |  |  | MO000945-007
最终冷轧 | 东方850轧机 | 光亮卷 | JG1224060241 | 13480 | 760 | 5730 | 0.4 | 0.4*760-SPCC | 0.1-SPCC | 2024-06-25 | 2024-07-05 | 13500 | 江苏东方九天新能源材料有限公司 |  |  |  | MO000945-016
最终冷轧 | 东方850轧机 | 光亮卷 | JG1224060238 | 13485 | 760 | 5730 | 0.4 | 0.4*760-SPCC | 0.1-SPCC | 2024-06-25 | 2024-07-05 | 13520 | 江苏东方九天新能源材料有限公司 |  |  |  | MO000945-022
最终冷轧 | 东方850轧机 | 光亮卷 | JG1224060135 | 13440 | 760 | 5710 | 0.4 | 0.4*760-SPCC | 0.1-SPCC | 2024-06-24 | 2024-07-04 | 13440 | 江苏东方九天新能源材料有限公司 |  |  |  | MO000937-001
最终冷轧 | 东方850轧机 | 光亮卷 | JG1224060136 | 13435 | 760 | 5710 | 0.4 | 0.4*760-SPCC | 0.1-SPCC | 2024-06-24 | 2024-07-04 | 13460 | 江苏东方九天新能源材料有限公司 |  |  |  | MO000938-001
最终冷轧 | 东方850轧机 | 光亮卷 | JG1224060131 | 13490 | 760 | 5730 | 0.4 | 0.4*760-SPCC | 0.1-SPCC | 2024-06-24 | 2024-07-04 | 13490 | 江苏东方九天新能源材料有限公司 |  |  |  | MO000938-002
最终冷轧 | 东方850轧机 | 光亮卷 | JG1224060132 | 13485 | 760 | 5730 | 0.4 | 0.4*760-SPCC | 0.1-SPCC | 2024-06-24 | 2024-07-04 | 13510 | 江苏东方九天新能源材料有限公司 |  |  |  | MO000938-003
最终冷轧 | 东方850轧机 | 光亮卷 | JG1224060142 | 13430 | 760 | 5710 | 0.4 | 0.4*760-SPCC | 0.1-SPCC | 2024-06-24 | 2024-07-04 | 13445 | 江苏东方九天新能源材料有限公司 |  |  |  | MO000938-005
最终冷轧 | 东方850轧机 | 光亮卷 | JG1224060129 | 13450 | 760 | 5710 | 0.4 | 0.4*760-SPCC | 0.1-SPCC | 2024-06-24 | 2024-07-04 | 13450 | 江苏东方九天新能源材料有限公司 |  |  |  | MO000938-008
最终冷轧 | 东方850轧机 | 光亮卷 | JG12240601251 | 6780 | 760 | 2880 | 0.4 | 0.4*760-SPCC | 0.1-SPCC | 2024-06-24 | 2024-07-04 | 13510 | 江苏东方九天新能源材料有限公司 |  | 6780 |  | MO000938-010-01
最终冷轧 | 东方850轧机 | 光亮卷 | JG12240601252 | 6730 | 760 | 2860 | 0.4 | 0.4*760-SPCC | 0.1-SPCC | 2024-06-24 | 2024-07-04 | 13510 | 江苏东方九天新能源材料有限公司 |  | 6730 |  | MO000938-010-02
最终冷轧 | 东方850轧机 | 光亮卷 | JG1224060127 | 13440 | 760 | 5710 | 0.4 | 0.4*760-SPCC | 0.1-SPCC | 2024-06-24 | 2024-07-04 | 13445 | 江苏东方九天新能源材料有限公司 |  |  |  | MO000938-012
最终冷轧 | 东方850轧机 | 光亮卷 | JG1224060128 | 13450 | 760 | 5710 | 0.4 | 0.4*760-SPCC | 0.1-SPCC | 2024-06-24 | 2024-07-04 | 13460 | 江苏东方九天新能源材料有限公司 |  |  |  | MO000938-013
最终冷轧 | 东方850轧机 | 光亮卷 | JG12240551241 | 6865 | 760 | 2900 | 0.4 | 0.4*760-SPCC | 0.1-SPCC | 2024-06-17 | 2024-06-27 | 13720 | 江苏东方九天新能源材料有限公司 |  | 6865 |  | MO000767-008-01
最终冷轧 | 东方850轧机 | 光亮卷 | JG12240551511 | 6975 | 760 | 2950 | 0.4 | 0.4*760-SPCC | 0.1-SPCC | 2024-06-17 | 2024-06-27 | 13825 | 江苏东方九天新能源材料有限公司 |  | 6975 |  | MO000767-009-01
最终冷轧 | 东方850轧机 | 光亮卷 | JG12240551512 | 6820 | 760 | 2900 | 0.4 | 0.4*760-SPCC | 0.1-SPCC | 2024-06-17 | 2024-06-27 | 13825 | 江苏东方九天新能源材料有限公司 |  | 6820 |  | MO000767-009-02
最终冷轧 | 东方850轧机 | 光亮卷 | JG12240550651 | 5185 | 760 | 2200 | 0.4 | 0.4*760-SPCC | 0.1-SPCC | 2024-06-17 | 2024-06-27 | 13425 | 江苏东方九天新能源材料有限公司 |  | 5185 |  | MO000770-001-01
最终冷轧 | 东方850轧机 | 光亮卷 | JG12240550652 | 7945 | 760 | 3390 | 0.4 | 0.4*760-SPCC | 0.1-SPCC | 2024-06-17 | 2024-06-27 | 13425 | 江苏东方九天新能源材料有限公司 |  | 7945 |  | MO000770-001-02
最终冷轧 | 东方850轧机 | 光亮卷 | JG1224055164 | 12265 | 760 | 5200 | 0.4 | 0.4*760-SPCC | 0.1-SPCC | 2024-06-17 | 2024-06-27 | 12290 | 江苏东方九天新能源材料有限公司 |  |  |  | MO000771-002
最终冷轧 | 东方850轧机 | 光亮卷 | JG1224055128 | 9630 | 760 | 4080 | 0.4 | 0.4*760-SPCC | 0.1-SPCC | 2024-06-17 | 2024-06-27 | 9650 | 江苏东方九天新能源材料有限公司 |  |  |  | MO000774-002
最终冷轧 | 东方850轧机 | 光亮卷 | JG12240551491 | 6970 | 760 | 2950 | 0.4 | 0.4*760-SPCC | 0.1-SPCC | 2024-06-07 | 2024-06-17 | 13840 | 江苏东方九天新能源材料有限公司 |  | 6970 |  | MO000692-002-01
最终冷轧 | 东方850轧机 | 光亮卷 | JG1224055152 | 13810 | 760 | 5860 | 0.4 | 0.4*760-SPCC | 0.1-SPCC | 2024-06-07 | 2024-06-17 | 13845 | 江苏东方九天新能源材料有限公司 |  |  |  | MO000692-003
最终冷轧 | 东方850轧机 | 光亮卷 | JG1224055037 | 13930 | 760 | 5900 | 0.4 | 0.4*760-SPCC | 0.1-SPCC | 2024-06-07 | 2024-06-17 | 13950 | 江苏东方九天新能源材料有限公司 |  |  |  | MO000692-010
最终冷轧 | 东方850轧机 | 光亮卷 | JG1224055153 | 13710 | 760 | 5810 | 0.4 | 0.4*760-SPCC | 0.1-SPCC | 2024-06-05 | 2024-06-15 | 13730 | 江苏东方九天新能源材料有限公司 |  |  |  | MO000664-008
最终冷轧 | 东方850轧机 | 光亮卷 | JG1224055145 | 13735 | 760 | 5820 | 0.4 | 0.4*760-SPCC | 0.1-SPCC | 2024-06-05 | 2024-06-15 | 13800 | 江苏东方九天新能源材料有限公司 |  |  |  | MO000664-011