## sheet1
分卷排序 | 工序名称 | 新卷号 | 批号 | 机组编码 | 机组名称 | 工序状态 | 班组 | 参与人 | 来料重量 | 出料重量 | 出料长度 | 出料厚度 | 出料宽度 | 工序要求 | 备注 | 来料编码 | 来料名称 | 来料规格 | 产品编码 | 产品名称 | 产品规格 | 膜名称 | 排序 | 子计划号 | 实际开始时间 | 实际结束时间
0 | 最终冷轧 | JL0024040049 | JL0024040049 | DZ1 | 东方650轧机 | 合格 | 甲 | 关颜伟,徐炜 | 6060 | 6020 | 6450 | 0.2 | 610 | 昆山泰德通：650轧机最后一道用Ra0.8-1.0um毛化辊轧制0.2mm(0.40-0.29-0.25-0.2)厚度公差：0.195-0.200mm、板面粗糙度控制Ra0.4-0.6μm、转脱脂 |  | 20100023 | 轧硬 | 0.4*610-SPCC | 31010030 | 小品种钢卷 | 0.2-SPCC |  | 30 | MO000395-001 | 2024-06-04 17:08:51 | 2024-06-04 17:09:49
0 | 最终冷轧 | JL0024040080 | JL0024040080 | DZ1 | 东方650轧机 | 合格 | 甲 | 关颜伟,徐炜 | 5860 | 5810 | 6200 | 0.2 | 610 | 昆山泰德通：650轧机最后一道用Ra0.8-1.0um毛化辊轧制0.2mm(0.40-0.29-0.25-0.2)厚度公差：0.195-0.200mm、板面粗糙度控制Ra0.4-0.6μm、转脱脂 |  | 20100023 | 轧硬 | 0.4*610-SPCC | 31010030 | 小品种钢卷 | 0.2-SPCC |  | 30 | MO000395-003 | 2024-06-04 17:10:31 | 2024-06-04 17:12:19
0 | 最终冷轧 | JL00240401101 | JL0024040110 | DZ1 | 东方650轧机 | 合格 | 乙 | 朱明,刘爱民 | 6200 | 6150 | 6300 | 0.2 | 610 | 650轧机用普光辊Ra0.2-0.3μm轧制0.2mm（0.6-0.42-0.24-0.2）厚度公差：0.200-0.205mm（注意公差范围）、转脱脂 |  | 20100082 | 轧硬 | 0.6*610-SPCC | 31010030 | 小品种钢卷 | 0.2-SPCC |  | 30 | MO000485-001-01 | 2024-06-04 16:53:29 | 2024-06-04 16:56:00
0 | 最终冷轧 | JL00240401102 | JL0024040110 | DZ1 | 东方650轧机 | 合格 | 乙 | 刘爱民,朱明 | 6240 | 6200 | 6350 | 0.2 | 610 | 650轧机用普光辊Ra0.2-0.3μm轧制0.2mm（0.6-0.42-0.24-0.2）厚度公差：0.200-0.205mm（注意公差范围）、转脱脂 |  | 20100082 | 轧硬 | 0.6*610-SPCC | 31010030 | 小品种钢卷 | 0.2-SPCC |  | 30 | MO000485-001-02 | 2024-06-04 16:57:23 | 2024-06-04 16:58:32
0 | 最终冷轧 | JL00240401111 | JL0024040111 | DZ1 | 东方650轧机 | 合格 | 乙 | 刘爱民,朱明 | 6170 | 6120 | 6300 | 0.2 | 610 | 650轧机用普光辊Ra0.2-0.3μm轧制0.2mm（0.6-0.42-0.24-0.2）厚度公差：0.200-0.205mm（注意公差范围）、转脱脂 |  | 20100082 | 轧硬 | 0.6*610-SPCC | 31010030 | 小品种钢卷 | 0.2-SPCC |  | 30 | MO000485-003-01 | 2024-06-04 16:59:07 | 2024-06-04 17:00:45
0 | 最终冷轧 | JL00240401112 | JL0024040111 | DZ1 | 东方650轧机 | 合格 | 乙 | 朱明,刘爱民 | 6240 | 6200 | 6200 | 0.2 | 610 | 650轧机用普光辊Ra0.2-0.3μm轧制0.2mm（0.6-0.42-0.24-0.2）厚度公差：0.200-0.205mm（注意公差范围）、转脱脂 |  | 20100082 | 轧硬 | 0.6*610-SPCC | 31010030 | 小品种钢卷 | 0.2-SPCC |  | 30 | MO000485-003-02 | 2024-06-03 10:22:51 | 2024-06-04 17:02:03
0 | 最终冷轧 | JL00240401121 | JL0024040112 | DZ1 | 东方650轧机 | 合格 | 甲 | 关颜伟,徐炜 | 6180 | 6130 | 6380 | 0.2 | 610 | 650轧机用普光辊Ra0.2-0.3μm轧制0.2mm（0.6-0.42-0.24-0.2）厚度公差：0.200-0.205mm（注意公差范围）、转脱脂 |  | 20100082 | 轧硬 | 0.6*610-SPCC | 31010030 | 小品种钢卷 | 0.2-SPCC |  | 30 | MO000485-005-01 | 2024-06-04 17:02:55 | 2024-06-04 17:04:22
0 | 最终冷轧 | JL00240401122 | JL0024040112 | DZ1 | 东方650轧机 | 合格 | 甲 | 关颜伟,徐炜 | 6210 | 6160 | 6380 | 0.2 | 610 | 650轧机用普光辊Ra0.2-0.3μm轧制0.2mm（0.6-0.42-0.24-0.2）厚度公差：0.200-0.205mm（注意公差范围）、转脱脂 |  | 20100082 | 轧硬 | 0.6*610-SPCC | 31010030 | 小品种钢卷 | 0.2-SPCC |  | 30 | MO000485-005-02 | 2024-06-04 17:04:58 | 2024-06-04 17:06:23
0 | 最终冷轧 | JL002404002501 | JL002404002501 | DZ1 | 东方650轧机 | 合格 | 甲 | 徐炜 | 6480 | 6430 | 8300 | 0.15 | 610 | 650轧机用普光辊Ra0.2-0.3μm轧制0.15mm（0.6-0.42-0.31-0.24-0.19-0.16）厚度公差：0.158-0.163mm、转脱脂 |  | 20100082 | 轧硬 | 0.6*610-SPCC | 31010010 | 小品种钢卷 | 0.15-SPCC |  | 30 | MO000495-001 | 2024-06-01 12:21:55 | 2024-06-01 12:27:02
0 | 最终冷轧 | JG1224055023 | JG1224055023 | DZ2 | 东方850轧机 | 合格 | 乙 | 肖勋民 | 13780 | 13740 | 23591 | 0.1 | 760 | 850轧机普光辊(Ra0.4-0.6μm)轧制0.13mm(0.4-0.25-0.15-0.115-0.1),厚度公差：0.098-0.103mm，米数控制在23700-23800米。 |  | 20100142 | 轧硬 | 0.4*760-SPCC | 30210015 | 光亮卷 | 0.1-SPCC |  | 30 | MO000518-001 | 2024-06-17 12:28:51 | 2024-06-17 14:15:53
0 | 最终冷轧 | JG1224055024 | JG1224055024 | DZ2 | 东方850轧机 | 合格 | 甲 | 何建 | 13785 | 13750 | 2336 | 0.1 | 760 | 850轧机普光辊(Ra0.4-0.6μm)轧制0.13mm(0.4-0.25-0.15-0.115-0.1),厚度公差：0.098-0.103mm，米数控制在23700-23800米。 |  | 20100142 | 轧硬 | 0.4*760-SPCC | 30210015 | 光亮卷 | 0.1-SPCC |  | 30 | MO000518-002 | 2024-06-08 00:21:23 | 2024-06-08 00:23:37
0 | 最终冷轧 | JG1224055017 | JG1224055017 | DZ2 | 东方850轧机 | 合格 | 乙 | 王厉 | 13840 | 13800 | 23758 | 0.1 | 760 | 850轧机普光辊(Ra0.4-0.6μm)轧制0.13mm(0.4-0.25-0.15-0.115-0.1),厚度公差：0.098-0.103mm，米数控制在23700-23800米。 |  | 20100142 | 轧硬 | 0.4*760-SPCC | 30210015 | 光亮卷 | 0.1-SPCC |  | 30 | MO000518-003 | 2024-06-17 09:08:53 | 2024-06-17 11:21:25
0 | 最终冷轧 | JG1224055018 | JG1224055018 | DZ2 | 东方850轧机 | 合格 | 甲 | 蔡迎虎 | 13840 | 13000 | 22700 | 0.1 | 760 | 850轧机普光辊(Ra0.4-0.6μm)轧制0.13mm(0.4-0.25-0.15-0.115-0.1),厚度公差：0.098-0.103mm，米数控制在23700-23800米。 |  | 20100142 | 轧硬 | 0.4*760-SPCC | 30210015 | 光亮卷 | 0.1-SPCC |  | 30 | MO000518-004 | 2024-06-19 00:02:49 | 2024-06-19 00:03:47
0 | 最终冷轧 | JG1224055031 | JG1224055031 | DZ2 | 东方850轧机 | 合格 | 甲 | 蔡迎虎 | 13760 | 13780 | 24090 | 0.1 | 760 | 850轧机普光辊(Ra0.4-0.6μm)轧制0.13mm(0.4-0.25-0.15-0.115-0.1),厚度公差：0.098-0.103mm，米数控制在23700-23800米。 |  | 20100142 | 轧硬 | 0.4*760-SPCC | 30210015 | 光亮卷 | 0.1-SPCC |  | 30 | MO000518-005 | 2024-06-07 08:20:34 | 2024-06-07 08:21:30
0 | 最终冷轧 | JG1224055033 | JG1224055033 | DZ2 | 东方850轧机 | 合格 | 甲 | 吴宏林 | 13975 | 13940 | 24160 | 0.1 | 760 | 850轧机普光辊(Ra0.4-0.6μm)轧制0.13mm(0.4-0.25-0.15-0.115-0.1),厚度公差：0.098-0.103mm，米数控制在23700-23800米。 |  | 20100142 | 轧硬 | 0.4*760-SPCC | 30210015 | 光亮卷 | 0.1-SPCC |  | 30 | MO000518-007 | 2024-06-17 04:31:40 | 2024-06-17 04:32:36
0 | 最终冷轧 | JG1224055027 | JG1224055027 | DZ2 | 东方850轧机 | 合格 | 甲 | 何建 | 13880 | 13850 | 24040 | 0.1 | 760 | 850轧机普光辊(Ra0.4-0.6μm)轧制0.13mm(0.4-0.25-0.15-0.115-0.1),厚度公差：0.098-0.103mm，米数控制在23700-23800米。 |  | 20100142 | 轧硬 | 0.4*760-SPCC | 30210015 | 光亮卷 | 0.1-SPCC |  | 30 | MO000518-009 | 2024-06-17 02:03:38 | 2024-06-17 02:04:29
0 | 最终冷轧 | JG1224055028 | JG1224055028 | DZ2 | 东方850轧机 | 合格 | 乙 | 王厉 | 13885 | 13780 | 23670 | 0.1 | 760 | 850轧机普光辊(Ra0.4-0.6μm)轧制0.13mm(0.4-0.25-0.15-0.115-0.1),厚度公差：0.098-0.103mm，米数控制在23700-23800米。 |  | 20100142 | 轧硬 | 0.4*760-SPCC | 30210015 | 光亮卷 | 0.1-SPCC |  | 30 | MO000518-010 | 2024-06-07 16:24:51 | 2024-06-07 16:53:45
0 | 最终冷轧 | JG1224055019 | JG1224055019 | DZ2 | 东方850轧机 | 合格 | 甲 | 何建 | 13530 | 13500 | 23235 | 0.1 | 760 | 850轧机普光辊(Ra0.4-0.6μm)轧制0.13mm(0.4-0.25-0.15-0.115-0.1),厚度公差：0.098-0.103mm，米数控制在23200-23300米 |  | 20100142 | 轧硬 | 0.4*760-SPCC | 30210015 | 光亮卷 | 0.1-SPCC |  | 30 | MO000519-001 | 2024-06-17 07:47:23 | 2024-06-17 07:47:56
0 | 最终冷轧 | JG12240550201 | JG1224055020 | DZ2 | 东方850轧机 | 合格 | 乙 | 肖勋民 | 6720 | 6690 | 11550 | 0.1 | 760 | 850轧机普光辊(Ra0.4-0.6μm)轧制0.13mm(0.4-0.25-0.15-0.115-0.1),厚度公差：0.098-0.103mm，米数控制在23200-23300米 |  | 20100142 | 轧硬 | 0.4*760-SPCC | 30210015 | 光亮卷 | 0.1-SPCC |  | 30 | MO000519-002-01 | 2024-06-13 20:50:04 | 2024-06-13 22:40:16
0 | 最终冷轧 | JG12240550202 | JG1224055020 | DZ2 | 东方850轧机 | 合格 | 甲 | 蔡迎虎 | 6815 | 6780 | 11740 | 0.1 | 760 | 850轧机普光辊(Ra0.4-0.6μm)轧制0.13mm(0.4-0.25-0.15-0.115-0.1),厚度公差：0.098-0.103mm，米数控制在23200-23300米 |  | 20100142 | 轧硬 | 0.4*760-SPCC | 30210015 | 光亮卷 | 0.1-SPCC |  | 30 | MO000519-002-02 | 2024-06-19 08:26:55 | 2024-06-19 08:27:48
0 | 最终冷轧 | JG1224055025 | JG1224055025 | DZ2 | 东方850轧机 | 合格 | 乙 | 肖勋民,王厉,顾峰 | 13520 | 13460 | 23320 | 0.1 | 760 | 850轧机普光辊(Ra0.4-0.6μm)轧制0.13mm(0.4-0.25-0.15-0.115-0.1),厚度公差：0.098-0.103mm，米数控制在23200-23300米 |  | 20100142 | 轧硬 | 0.4*760-SPCC | 30210015 | 光亮卷 | 0.1-SPCC |  | 30 | MO000519-003 | 2024-06-07 10:57:22 | 2024-06-07 11:37:09
0 | 最终冷轧 | JG1224055026 | JG1224055026 | DZ2 | 东方850轧机 | 合格 | 甲 | 吴宏林 | 13555 | 13525 | 23026 | 0.1 | 760 | 850轧机普光辊(Ra0.4-0.6μm)轧制0.13mm(0.4-0.25-0.15-0.115-0.1),厚度公差：0.098-0.103mm，米数控制在23200-23300米 |  | 20100142 | 轧硬 | 0.4*760-SPCC | 30210015 | 光亮卷 | 0.1-SPCC |  | 30 | MO000519-004 | 2024-06-07 08:22:28 | 2024-06-07 08:24:41
0 | 最终冷轧 | JG1224055029 | JG1224055029 | DZ2 | 东方850轧机 | 合格 | 乙 | 杨海鹏 | 13350 | 13300 | 22958 | 0.1 | 760 | 850轧机普光辊(Ra0.4-0.6μm)轧制0.13mm(0.4-0.25-0.15-0.115-0.1),厚度公差：0.098-0.103mm，米数控制在23200-23300米 |  | 20100142 | 轧硬 | 0.4*760-SPCC | 30210015 | 光亮卷 | 0.1-SPCC |  | 30 | MO000519-005 | 2024-06-19 09:14:07 | 2024-06-19 11:47:23
0 | 最终冷轧 | JG1224055030 | JG1224055030 | DZ2 | 东方850轧机 | 合格 | 乙 | 肖勋民 | 13350 | 13260 | 22650 | 0.1 | 760 | 850轧机普光辊(Ra0.4-0.6μm)轧制0.13mm(0.4-0.25-0.15-0.115-0.1),厚度公差：0.098-0.103mm，米数控制在23200-23300米 |  | 20100142 | 轧硬 | 0.4*760-SPCC | 30210015 | 光亮卷 | 0.1-SPCC |  | 30 | MO000519-006 | 2024-06-19 17:27:55 | 2024-06-19 17:28:51
0 | 最终冷轧 | JG1224055021 | JG1224055021 | DZ2 | 东方850轧机 | 合格 | 甲 | 吴宏林 | 13770 | 13700 | 23752 | 0.1 | 760 | 850轧机普光辊(Ra0.4-0.6μm)轧制0.13mm(0.4-0.25-0.15-0.115-0.1),厚度公差：0.098-0.103mm，米数控制在23700-23800米。 |  | 20100142 | 轧硬 | 0.4*760-SPCC | 30210015 | 光亮卷 | 0.1-SPCC |  | 30 | MO000539-001 | 2024-06-13 19:50:32 | 2024-06-13 19:51:23
0 | 最终冷轧 | JG1224055015 | JG1224055015 | DZ2 | 东方850轧机 | 合格 | 甲 | 何建 | 13945 | 13930 | 24060 | 0.4 | 760 | 850轧机普光辊(Ra0.4-0.6μm)轧制0.13mm(0.4-0.25-0.15-0.115-0.1),厚度公差：0.098-0.103mm，米数控制在23700-23800米。 |  | 20100142 | 轧硬 | 0.4*760-SPCC | 30210015 | 光亮卷 | 0.1-SPCC |  | 30 | MO000539-003 | 2024-06-13 15:29:27 | 2024-06-13 15:30:08
0 | 最终冷轧 | JG1224055016 | JG1224055016 | DZ2 | 东方850轧机 | 合格 | 甲 | 蔡迎虎 | 13960 | 13900 | 24135 | 0.4 | 760 | 850轧机普光辊(Ra0.4-0.6μm)轧制0.13mm(0.4-0.25-0.15-0.115-0.1),厚度公差：0.098-0.103mm，米数控制在23700-23800米。 |  | 20100142 | 轧硬 | 0.4*760-SPCC | 30210015 | 光亮卷 | 0.1-SPCC |  | 30 | MO000539-004 | 2024-06-08 03:33:39 | 2024-06-08 03:35:13
0 | 最终冷轧 | JG1224055035 | JG1224055035 | DZ2 | 东方850轧机 | 合格 | 乙 | 肖勋民 | 13875 | 13760 | 23520 | 0.1 | 760 | 850轧机普光辊(Ra0.4-0.6μm)轧制0.13mm(0.4-0.25-0.15-0.115-0.1),厚度公差：0.098-0.103mm，米数控制在23700-23800米。 |  | 20100142 | 轧硬 | 0.4*760-SPCC | 30210015 | 光亮卷 | 0.1-SPCC |  | 30 | MO000539-005 | 2024-06-07 20:16:29 | 2024-06-07 20:29:01
0 | 最终冷轧 | JG1224055036 | JG1224055036 | DZ2 | 东方850轧机 | 合格 | 乙 | 王厉 | 13875 | 13120 | 22592 | 0.1 | 760 | 850轧机普光辊(Ra0.4-0.6μm)轧制0.13mm(0.4-0.25-0.15-0.115-0.1),厚度公差：0.098-0.103mm，米数控制在23700-23800米。 |  | 20100142 | 轧硬 | 0.4*760-SPCC | 30210015 | 光亮卷 | 0.1-SPCC |  | 30 | MO000539-006 | 2024-06-13 07:57:11 | 2024-06-13 08:32:21
0 | 最终冷轧 | JG1224055045 | JG1224055045 | DZ2 | 东方850轧机 | 合格 | 乙 | 肖勋民 | 13710 | 13680 | 23550 | 0.1 | 760 | 850轧机普光辊(Ra0.4-0.6μm)轧制0.13mm(0.4-0.25-0.15-0.115-0.1),厚度公差：0.098-0.103mm，米数控制在23700-23800米。 |  | 20100142 | 轧硬 | 0.4*760-SPCC | 30210015 | 光亮卷 | 0.1-SPCC |  | 30 | MO000539-007 | 2024-06-18 21:02:05 | 2024-06-18 21:02:46
0 | 最终冷轧 | JG12240550461 | JG1224055046 | DZ2 | 东方850轧机 | 合格 | 乙 | 王厉 | 7020 | 682 | 11740 | 0.1 | 760 | 850轧机普光辊(Ra0.4-0.6μm)轧制0.13mm(0.4-0.25-0.15-0.115-0.1),厚度公差：0.098-0.103mm，米数控制在23700-23800米。 |  | 20100142 | 轧硬 | 0.4*760-SPCC | 30210015 | 光亮卷 | 0.1-SPCC |  | 30 | MO000539-008-01 | 2024-06-14 02:26:34 | 2024-06-14 02:36:09
0 | 最终冷轧 | JG12240550462 | JG1224055046 | DZ2 | 东方850轧机 | 合格 | 乙 | 杨海鹏 | 6690 | 6650 | 11450 | 0.1 | 760 | 850轧机普光辊(Ra0.4-0.6μm)轧制0.13mm(0.4-0.25-0.15-0.115-0.1),厚度公差：0.098-0.103mm，米数控制在23700-23800米。 |  | 20100142 | 轧硬 | 0.4*760-SPCC | 30210015 | 光亮卷 | 0.1-SPCC |  | 30 | MO000539-008-02 | 2024-06-14 06:19:44 | 2024-06-14 06:21:29
0 | 最终冷轧 | JG1224055047 | JG1224055047 | DZ2 | 东方850轧机 | 合格 | 甲 | 吴宏林 | 13910 | 13870 | 23814 | 0.1 | 760 | 850轧机普光辊(Ra0.4-0.6μm)轧制0.13mm(0.4-0.25-0.15-0.115-0.1),厚度公差：0.098-0.103mm，米数控制在23700-23800米。 |  | 20100142 | 轧硬 | 0.4*760-SPCC | 30210015 | 光亮卷 | 0.1-SPCC |  | 30 | MO000539-009 | 2024-06-18 08:27:55 | 2024-06-18 08:28:30
0 | 最终冷轧 | JG1224055048 | JG1224055048 | DZ2 | 东方850轧机 | 合格 | 乙 | 王厉 | 13920 | 13760 | 23710 | 0.1 | 760 | 850轧机普光辊(Ra0.4-0.6μm)轧制0.13mm(0.4-0.25-0.15-0.115-0.1),厚度公差：0.098-0.103mm，米数控制在23700-23800米。 |  | 20100142 | 轧硬 | 0.4*760-SPCC | 30210015 | 光亮卷 | 0.1-SPCC |  | 30 | MO000539-010 | 2024-06-19 14:37:15 | 2024-06-19 14:38:41
0 | 最终冷轧 | JG1224055049 | JG1224055049 | DZ2 | 东方850轧机 | 合格 | 乙 | 肖勋民 | 13700 | 13660 | 23560 | 0.1 | 760 | 850轧机普光辊(Ra0.4-0.6μm)轧制0.13mm(0.4-0.25-0.15-0.115-0.1),厚度公差：0.098-0.103mm，米数控制在23700-23800米。 |  | 20100142 | 轧硬 | 0.4*760-SPCC | 30210015 | 光亮卷 | 0.1-SPCC |  | 30 | MO000539-011 | 2024-06-20 13:25:58 | 2024-06-20 15:15:38
0 | 最终冷轧 | JG1224055050 | JG1224055050 | DZ2 | 东方850轧机 | 合格 | 甲 | 蔡迎虎 | 13730 | 13680 | 23448 | 0.4 | 760 | 850轧机普光辊(Ra0.4-0.6μm)轧制0.13mm(0.4-0.25-0.15-0.115-0.1),厚度公差：0.098-0.103mm，米数控制在23700-23800米。 |  | 20100142 | 轧硬 | 0.4*760-SPCC | 30210015 | 光亮卷 | 0.1-SPCC |  | 30 | MO000539-012 | 2024-06-08 06:39:09 | 2024-06-08 06:40:40
0 | 最终冷轧 | JG1224055041 | JG1224055041 | DZ2 | 东方850轧机 | 合格 | 甲 | 吴宏林 | 13695 | 13480 | 23250 | 0.1 | 760 | 850轧机普光辊(Ra0.4-0.6μm)轧制0.1mm(0.4-0.25-0.15-0.115-0.1),厚度公差：0.098-0.103mm，轧0.1，米数控制在23700-23800米 |  | 20100142 | 轧硬 | 0.4*760-SPCC | 30210015 | 光亮卷 | 0.1-SPCC |  | 30 | MO000578-001 | 2024-06-18 02:45:08 | 2024-06-18 02:45:55
0 | 最终冷轧 | JG1224055042 | JG1224055042 | DZ2 | 东方850轧机 | 合格 | 甲 | 何建 | 13710 | 13680 | 23570 | 0.1 | 760 | 850轧机普光辊(Ra0.4-0.6μm)轧制0.1mm(0.4-0.25-0.15-0.115-0.1),厚度公差：0.098-0.103mm，轧0.1，米数控制在23700-23800米 |  | 20100142 | 轧硬 | 0.4*760-SPCC | 30210015 | 光亮卷 | 0.1-SPCC |  | 30 | MO000578-002 | 2024-06-20 21:59:19 | 2024-06-20 23:44:34
0 | 最终冷轧 | JG12240550431 | JG1224055043 | DZ2 | 东方850轧机 | 合格 | 乙 | 杨海鹏 | 7010 | 6970 | 12000 | 0.1 | 760 | 850轧机普光辊(Ra0.4-0.6μm)轧制0.1mm(0.4-0.25-0.15-0.115-0.1),厚度公差：0.098-0.103mm |  | 20100142 | 轧硬 | 0.4*760-SPCC | 30210015 | 光亮卷 | 0.1-SPCC |  | 30 | MO000578-003-01 | 2024-06-13 22:45:43 | 2024-06-14 00:07:16
0 | 最终冷轧 | JG12240550432 | JG1224055043 | DZ2 | 东方850轧机 | 合格 | 甲 | 蔡迎虎 | 6770 | 6740 | 11720 | 0.1 | 760 | 850轧机普光辊(Ra0.4-0.6μm)轧制0.1mm(0.4-0.25-0.15-0.115-0.1),厚度公差：0.098-0.103mm |  | 20100142 | 轧硬 | 0.4*760-SPCC | 30210015 | 光亮卷 | 0.1-SPCC |  | 30 | MO000578-003-02 | 2024-06-29 15:42:05 | 2024-06-29 15:42:38
0 | 最终冷轧 | JG1224055044 | JG1224055044 | DZ2 | 东方850轧机 | 合格 | 甲 | 何建 | 13810 | 13750 | 23600 | 0.1 | 760 | 850轧机普光辊(Ra0.4-0.6μm)轧制0.1mm(0.4-0.25-0.15-0.115-0.1),厚度公差：0.098-0.103mm，轧0.1，米数控制在23700-23800米 |  | 20100142 | 轧硬 | 0.4*760-SPCC | 30210015 | 光亮卷 | 0.1-SPCC |  | 30 | MO000578-004 | 2024-06-12 12:27:49 | 2024-06-12 12:30:51
0 | 最终冷轧 | JG1224055069 | JG1224055069 | DZ2 | 东方850轧机 | 合格 | 甲 | 蔡迎虎 | 13950 | 13920 | 24160 | 0.1 | 760 | 850轧机普光辊(Ra0.4-0.6μm)轧制0.1mm(0.4-0.25-0.15-0.115-0.1),厚度公差：0.098-0.103mm,轧0.1，米数控制在23700-23800米 |  | 20100142 | 轧硬 | 0.4*760-SPCC | 30210015 | 光亮卷 | 0.1-SPCC |  | 30 | MO000578-005 | 2024-06-23 10:45:12 | 2024-06-23 10:49:47
0 | 最终冷轧 | JG1224055070 | JG1224055070 | DZ2 | 东方850轧机 | 合格 | 甲 | 吴宏林 | 13965 | 13930 | 24050 | 0.1 | 760 | 850轧机普光辊(Ra0.4-0.6μm)轧制0.1mm(0.4-0.25-0.15-0.115-0.1),厚度公差：0.098-0.103mm,轧0.1，米数控制在23700-23800米 |  | 20100142 | 轧硬 | 0.4*760-SPCC | 30210015 | 光亮卷 | 0.1-SPCC |  | 30 | MO000578-006 | 2024-06-16 23:35:34 | 2024-06-16 23:36:25
0 | 最终冷轧 | JG1224055009 | JG1224055009 | DZ2 | 东方850轧机 | 合格 | 乙 | 杨海鹏 | 12895 | 12840 | 23447 | 0.1 | 710 | 850轧机普光辊(Ra0.4-0.6μm)轧制0.1mm(0.4-0.25-0.15-0.115-0.1),厚度公差：0.098-0.103mm |  | 20100028 | 轧硬 | 0.4*710-SPCC | 30210015 | 光亮卷 | 0.1-SPCC |  | 30 | MO000581-001 | 2024-06-15 18:10:28 | 2024-06-15 19:39:37
0 | 最终冷轧 | JG1224055010 | JG1224055010 | DZ2 | 东方850轧机 | 合格 | 甲 | 吴宏林 | 12905 | 13870 | 23872 | 0.1 | 710 | 850轧机普光辊(Ra0.4-0.6μm)轧制0.1mm(0.4-0.25-0.15-0.115-0.1),厚度公差：0.098-0.103mm |  | 20100028 | 轧硬 | 0.4*710-SPCC | 30210015 | 光亮卷 | 0.1-SPCC |  | 30 | MO000581-003 | 2024-06-15 14:10:26 | 2024-06-15 14:11:09
0 | 最终冷轧 | JG1224055003 | JG1224055003 | DZ2 | 东方850轧机 | 合格 | 乙 | 王厉 | 13685 | 13600 | 24950 | 0.1 | 710 | 850轧机普光辊(Ra0.4-0.6μm)轧制0.1mm(0.4-0.25-0.15-0.115-0.1),厚度公差：0.098-0.103mm |  | 20100028 | 轧硬 | 0.4*710-SPCC | 30210015 | 光亮卷 | 0.1-SPCC |  | 30 | MO000583-001 | 2024-06-15 19:59:42 | 2024-06-15 22:19:10
0 | 最终冷轧 | JG1224055004 | JG1224055004 | DZ2 | 东方850轧机 | 合格 | 甲 | 何建 | 13700 | 13650 | 25148 | 0.1 | 710 | 850轧机普光辊(Ra0.4-0.6μm)轧制0.1mm(0.4-0.25-0.15-0.115-0.1),厚度公差：0.098-0.103mm |  | 20100028 | 轧硬 | 0.4*710-SPCC | 30210015 | 光亮卷 | 0.1-SPCC |  | 30 | MO000583-003 | 2024-06-15 11:23:07 | 2024-06-15 11:23:55
0 | 最终冷轧 | JG1224055005 | JG1224055005 | DZ2 | 东方850轧机 | 合格 | 甲 | 吴宏林 | 13585 | 13540 | 25073 | 0.1 | 710 | 850轧机普光辊(Ra0.4-0.6μm)轧制0.1mm(0.4-0.25-0.15-0.115-0.1),厚度公差：0.098-0.103mm |  | 20100028 | 轧硬 | 0.4*710-SPCC | 30210015 | 光亮卷 | 0.1-SPCC |  | 30 | MO000583-005 | 2024-06-14 18:11:18 | 2024-06-14 18:12:08
0 | 最终冷轧 | JG1224055006 | JG1224055006 | DZ2 | 东方850轧机 | 合格 | 甲 | 蔡迎虎 | 13595 | 13540 | 25092 | 0.1 | 710 | 850轧机普光辊(Ra0.4-0.6μm)轧制0.1mm(0.4-0.25-0.15-0.115-0.1),厚度公差：0.098-0.103mm |  | 20100028 | 轧硬 | 0.4*710-SPCC | 30210015 | 光亮卷 | 0.1-SPCC |  | 30 | MO000583-007 | 2024-06-14 20:40:57 | 2024-06-14 20:42:28
0 | 最终冷轧 | JG1224055007 | JG1224055007 | DZ2 | 东方850轧机 | 合格 | 乙 | 肖勋民 | 13575 | 13525 | 24824 | 0.1 | 710 | 850轧机普光辊(Ra0.4-0.6μm)轧制0.1mm(0.4-0.25-0.15-0.115-0.1),厚度公差：0.098-0.103mm |  | 20100028 | 轧硬 | 0.4*710-SPCC | 30210015 | 光亮卷 | 0.1-SPCC |  | 30 | MO000583-009 | 2024-06-15 05:28:57 | 2024-06-15 08:58:32
0 | 最终冷轧 | JG1224055008 | JG1224055008 | DZ2 | 东方850轧机 | 合格 | 乙 | 肖勋民 | 13595 | 13395 | 24460 | 0.1 | 710 | 850轧机普光辊(Ra0.4-0.6μm)轧制0.1mm(0.4-0.25-0.15-0.115-0.1),厚度公差：0.098-0.103mm |  | 20100028 | 轧硬 | 0.4*710-SPCC | 30210015 | 光亮卷 | 0.1-SPCC |  | 30 | MO000583-011 | 2024-06-14 21:00:24 | 2024-06-14 23:24:03
0 | 最终冷轧 | JG1224055013 | JG1224055013 | DZ2 | 东方850轧机 | 合格 | 甲 | 何建 | 13630 | 13600 | 25200 | 0.1 | 710 | 850轧机普光辊(Ra0.4-0.6μm)轧制0.1mm(0.4-0.25-0.15-0.115-0.1),厚度公差：0.098-0.103mm |  | 20100028 | 轧硬 | 0.4*710-SPCC | 30210015 | 光亮卷 | 0.1-SPCC |  | 30 | MO000583-013 | 2024-06-11 15:06:19 | 2024-06-11 15:07:39
0 | 最终冷轧 | JG1224055014 | JG1224055014 | DZ2 | 东方850轧机 | 合格 | 乙 | 王厉 | 13650 | 13610 | 25062 | 0.1 | 710 | 850轧机普光辊(Ra0.4-0.6μm)轧制0.1mm(0.4-0.25-0.15-0.115-0.1),厚度公差：0.098-0.103mm |  | 20100028 | 轧硬 | 0.4*710-SPCC | 30210015 | 光亮卷 | 0.1-SPCC |  | 30 | MO000583-015 | 2024-06-15 03:09:23 | 2024-06-15 05:14:34
0 | 最终冷轧 | JG1224055059 | JG1224055059 | DZ2 | 东方850轧机 | 合格 | 乙 | 王厉 | 13460 | 13420 | 23132 | 0.1 | 760 | 850轧机普光辊(Ra0.4-0.6μm)轧制0.1mm(0.4-0.25-0.15-0.115-0.1),厚度公差：0.098-0.103mm |  | 20100142 | 轧硬 | 0.4*760-SPCC | 30210015 | 光亮卷 | 0.1-SPCC |  | 30 | MO000585-001 | 2024-06-23 08:12:11 | 2024-06-23 08:13:49
0 | 最终冷轧 | JG1224055060 | JG1224055060 | DZ2 | 东方850轧机 | 合格 | 乙 | 杨海鹏 | 13450 | 13030 | 22234 | 0.1 | 760 | 850轧机普光辊(Ra0.4-0.6μm)轧制0.1mm(0.4-0.25-0.15-0.115-0.1),厚度公差：0.098-0.103mm |  | 20100142 | 轧硬 | 0.4*760-SPCC | 30210015 | 光亮卷 | 0.1-SPCC |  | 30 | MO000585-002 | 2024-06-18 13:40:56 | 2024-06-18 14:16:45
0 | 最终冷轧 | JG1224055061 | JG1224055061 | DZ2 | 东方850轧机 | 合格 | 乙 | 王厉 | 13300 | 13250 | 22861 | 0.1 | 760 | 850轧机普光辊(Ra0.4-0.6μm)轧制0.1mm(0.4-0.25-0.15-0.115-0.1),厚度公差：0.098-0.103mm |  | 20100142 | 轧硬 | 0.4*760-SPCC | 30210015 | 光亮卷 | 0.1-SPCC |  | 30 | MO000585-003 | 2024-06-20 12:24:50 | 2024-06-20 12:47:46
0 | 最终冷轧 | JG1224055062 | JG1224055062 | DZ2 | 东方850轧机 | 合格 | 甲 | 何建 | 13280 | 13200 | 22960 | 0.1 | 760 | 850轧机普光辊(Ra0.4-0.6μm)轧制0.1mm(0.4-0.25-0.15-0.115-0.1),厚度公差：0.098-0.103mm |  | 20100142 | 轧硬 | 0.4*760-SPCC | 30210015 | 光亮卷 | 0.1-SPCC |  | 30 | MO000585-004 | 2024-06-19 06:52:58 | 2024-06-19 06:53:38
0 | 最终冷轧 | JG1224055071 | JG1224055071 | DZ2 | 东方850轧机 | 合格 | 甲 | 吴宏林 | 13345 | 13280 | 22988 | 0.1 | 760 | 850轧机普光辊(Ra0.4-0.6μm)轧制0.1mm(0.4-0.25-0.15-0.115-0.1),厚度公差：0.098-0.103mm |  | 20100142 | 轧硬 | 0.4*760-SPCC | 30210015 | 光亮卷 | 0.1-SPCC |  | 30 | MO000585-005 | 2024-06-21 02:27:13 | 2024-06-21 02:28:12
0 | 最终冷轧 | JG1224055072 | JG1224055072 | DZ2 | 东方850轧机 | 合格 | 乙 | 杨海鹏 | 13360 | 13300 | 22711 | 0.1 | 760 | 850轧机普光辊(Ra0.4-0.6μm)轧制0.1mm(0.4-0.25-0.15-0.115-0.1),厚度公差：0.098-0.103mm |  | 20100142 | 轧硬 | 0.4*760-SPCC | 30210015 | 光亮卷 | 0.1-SPCC |  | 30 | MO000585-006 | 2024-06-19 18:49:41 | 2024-06-19 19:47:05
0 | 最终冷轧 | JG1224055073 | JG1224055073 | DZ2 | 东方850轧机 | 合格 | 甲 | 吴宏林 | 13550 | 23366 | 13520 | 0.4 | 760 | 850轧机普光辊(Ra0.4-0.6μm)轧制0.1mm(0.4-0.25-0.15-0.115-0.1),厚度公差：0.098-0.103mm |  | 20100142 | 轧硬 | 0.4*760-SPCC | 30210015 | 光亮卷 | 0.1-SPCC |  | 30 | MO000585-007 | 2024-06-13 11:07:33 | 2024-06-13 11:08:23
0 | 最终冷轧 | JG1224055074 | JG1224055074 | DZ2 | 东方850轧机 | 合格 | 乙 | 杨海鹏 | 13600 | 13610 | 23761 | 0.1 | 760 | 850轧机普光辊(Ra0.4-0.6μm)轧制0.1mm(0.4-0.25-0.15-0.115-0.1),厚度公差：0.098-0.103mm |  | 20100142 | 轧硬 | 0.4*760-SPCC | 30210015 | 光亮卷 | 0.1-SPCC |  | 30 | MO000585-008 | 2024-06-20 15:54:25 | 2024-06-20 18:43:22
0 | 最终冷轧 | JG1224055001 | JG1224055001 | DZ2 | 东方850轧机 | 合格 | 甲 | 何建 | 13510 | 13400 | 25000 | 0.1 | 710 | 850轧机普光辊(Ra0.4-0.6μm)轧制0.1mm(0.4-0.25-0.15-0.115-0.1),厚度公差：0.098-0.103mm |  | 20100028 | 轧硬 | 0.4*710-SPCC | 30210015 | 光亮卷 | 0.1-SPCC |  | 30 | MO000587-001 | 2024-06-16 03:58:36 | 2024-06-16 03:59:12
0 | 最终冷轧 | JG1224055002 | JG1224055002 | DZ2 | 东方850轧机 | 合格 | 乙 | 杨海鹏 | 13520 | 13480 | 24960 | 0.1 | 710 | 850轧机普光辊(Ra0.4-0.6μm)轧制0.1mm(0.4-0.25-0.15-0.115-0.1),厚度公差：0.098-0.103mm |  | 20100028 | 轧硬 | 0.4*710-SPCC | 30210015 | 光亮卷 | 0.1-SPCC |  | 30 | MO000587-003 | 2024-06-14 23:38:03 | 2024-06-15 01:57:57
0 | 最终冷轧 | JG1224055011 | JG1224055011 | DZ2 | 东方850轧机 | 合格 | 乙 | 肖勋民 | 13560 | 13520 | 25034 | 0.1 | 710 | 850轧机普光辊(Ra0.4-0.6μm)轧制0.1mm(0.4-0.25-0.15-0.115-0.1),厚度公差：0.098-0.103mm |  | 20100028 | 轧硬 | 0.4*710-SPCC | 30210015 | 光亮卷 | 0.1-SPCC |  | 30 | MO000587-005 | 2024-06-15 23:01:48 | 2024-06-16 00:47:10
0 | 最终冷轧 | JG1224055012 | JG1224055012 | DZ2 | 东方850轧机 | 合格 | 甲 | 蔡迎虎 | 13570 | 13540 | 25090 | 0.1 | 710 | 850轧机普光辊(Ra0.4-0.6μm)轧制0.1mm(0.4-0.25-0.15-0.115-0.1),厚度公差：0.098-0.103mm |  | 20100028 | 轧硬 | 0.4*710-SPCC | 30210015 | 光亮卷 | 0.1-SPCC |  | 30 | MO000587-007 | 2024-06-16 06:23:41 | 2024-06-16 06:24:16
0 | 最终冷轧 | JG1224050248 | JG1224050248 | DZ2 | 东方850轧机 | 合格 | 甲 | 何建 | 13745 | 13700 | 23753 | 0.1 | 760 | 850轧机普光辊(Ra0.4-0.6μm)轧制0.1mm(0.4-0.25-0.15-0.115-0.1),厚度公差：0.098-0.103mm |  | 20100142 | 轧硬 | 0.4*760-SPCC | 30210015 | 光亮卷 | 0.1-SPCC |  | 30 | MO000588-001 | 2024-06-23 13:20:37 | 2024-06-23 13:21:43
0 | 最终冷轧 | JG1224055075 | JG1224055075 | DZ2 | 东方850轧机 | 合格 | 甲 | 何建 | 13760 | 13730 | 23770 | 0.1 | 760 | 850轧机普光辊(Ra0.4-0.6μm)轧制0.1mm(0.4-0.25-0.15-0.115-0.1),厚度公差：0.098-0.103mm |  | 20100142 | 轧硬 | 0.4*760-SPCC | 30210015 | 光亮卷 | 0.1-SPCC |  | 30 | MO000588-002 | 2024-06-21 05:33:50 | 2024-06-21 05:34:59
0 | 最终冷轧 | JG1224050249 | JG1224050249 | DZ2 | 东方850轧机 | 合格 | 乙 | 王厉 | 13750 | 13380 | 22840 | 0.1 | 760 | 850轧机普光辊(Ra0.4-0.6μm)轧制0.1mm(0.4-0.25-0.15-0.115-0.1),厚度公差：0.098-0.103mm |  | 20100142 | 轧硬 | 0.4*760-SPCC | 30210015 | 光亮卷 | 0.1-SPCC |  | 30 | MO000588-003 | 2024-06-13 06:01:44 | 2024-06-13 06:46:52
0 | 最终冷轧 | JG1224055076 | JG1224055076 | DZ2 | 东方850轧机 | 合格 | 乙 | 杨海鹏 | 13775 | 13730 | 23236 | 0.1 | 760 | 850轧机普光辊(Ra0.4-0.6μm)轧制0.1mm(0.4-0.25-0.15-0.115-0.1),厚度公差：0.098-0.103mm |  | 20100142 | 轧硬 | 0.4*760-SPCC | 30210015 | 光亮卷 | 0.1-SPCC |  | 30 | MO000588-004 | 2024-06-24 06:42:57 | 2024-06-24 07:03:59
0 | 最终冷轧 | JG1224050250 | JG1224050250 | DZ2 | 东方850轧机 | 合格 | 乙 | 肖勋民 | 13775 | 13740 | 23678 | 0.1 | 760 | 850轧机普光辊(Ra0.4-0.6μm)轧制0.1mm(0.4-0.25-0.15-0.115-0.1),厚度公差：0.098-0.103mm |  | 20100142 | 轧硬 | 0.4*760-SPCC | 30210015 | 光亮卷 | 0.1-SPCC |  | 30 | MO000588-005 | 2024-06-24 00:54:32 | 2024-06-24 00:55:25
0 | 最终冷轧 | JG1224050251 | JG1224050251 | DZ2 | 东方850轧机 | 合格 | 甲 | 吴宏林 | 13730 | 13300 | 23300 | 0.1 | 760 | 850轧机普光辊(Ra0.4-0.6μm)轧制0.1mm(0.4-0.25-0.15-0.115-0.1),厚度公差：0.098-0.103mm |  | 20100142 | 轧硬 | 0.4*760-SPCC | 30210015 | 光亮卷 | 0.1-SPCC |  | 30 | MO000588-006 | 2024-06-19 02:29:02 | 2024-06-19 02:30:01
0 | 最终冷轧 | JG1224055134 | JG1224055134 | DZ2 | 东方850轧机 | 合格 | 甲 | 何建 | 13795 | 13765 | 23890 | 0.1 | 760 | 850轧机普光辊(Ra0.4-0.6μm)轧制0.1mm(0.4-0.25-0.15-0.115-0.1),厚度公差：0.098-0.103mm |  | 20100142 | 轧硬 | 0.4*760-SPCC | 30210015 | 光亮卷 | 0.1-SPCC |  | 30 | MO000588-009 | 2024-06-24 14:02:26 | 2024-06-24 14:03:24
0 | 最终冷轧 | JG1224055121 | JG1224055121 | DZ2 | 东方850轧机 | 合格 | 甲 | 吴宏林 | 13855 | 13500 | 23500 | 0.1 | 760 | 850轧机普光辊(Ra0.4-0.6μm)轧制0.1mm(0.4-0.25-0.15-0.115-0.1),厚度公差：0.098-0.103mm |  | 20100142 | 轧硬 | 0.4*760-SPCC | 30210015 | 光亮卷 | 0.1-SPCC |  | 30 | MO000588-010 | 2024-06-20 01:33:38 | 2024-06-20 01:34:45
0 | 最终冷轧 | JG12240551221 | JG1224055122 | DZ2 | 东方850轧机 | 合格 | 乙 | 肖勋民 | 6975 | 6935 | 11925 | 0.1 | 760 | 850轧机普光辊(Ra0.4-0.6μm)轧制0.1mm(0.4-0.25-0.15-0.115-0.1),厚度公差：0.098-0.103mm |  | 20100142 | 轧硬 | 0.4*760-SPCC | 30210015 | 光亮卷 | 0.1-SPCC |  | 30 | MO000588-011-01 | 2024-06-24 08:06:44 | 2024-06-24 08:30:07
0 | 最终冷轧 | JG12240551222 | JG1224055122 | DZ2 | 东方850轧机 | 合格 | 乙 | 肖勋民 | 6850 | 6800 | 11779 | 0.1 | 760 | 850轧机普光辊(Ra0.4-0.6μm)轧制0.1mm(0.4-0.25-0.15-0.115-0.1),厚度公差：0.098-0.103mm |  | 20100142 | 轧硬 | 0.4*760-SPCC | 30210015 | 光亮卷 | 0.1-SPCC |  | 30 | MO000588-011-02 | 2024-06-14 03:09:21 | 2024-06-14 04:47:35
0 | 最终冷轧 | JG1224055057 | JG1224055057 | DZ2 | 东方850轧机 | 合格 | 甲 | 吴宏林 | 13475 | 12280 | 21340 | 0.1 | 760 | 850轧机普光辊(Ra0.4-0.6μm)轧制0.1mm(0.4-0.25-0.15-0.115-0.1),厚度公差：0.098-0.103mm |  | 20100142 | 轧硬 | 0.4*760-SPCC | 30210015 | 光亮卷 | 0.1-SPCC |  | 30 | MO000589-001 | 2024-06-20 07:34:01 | 2024-06-20 07:34:48
0 | 最终冷轧 | JG1224055058 | JG1224055058 | DZ2 | 东方850轧机 | 合格 | 甲 | 蔡迎虎 | 13475 | 13440 | 23325 | 0.1 | 760 | 850轧机普光辊(Ra0.4-0.6μm)轧制0.1mm(0.4-0.25-0.15-0.115-0.1),厚度公差：0.098-0.103mm |  | 20100142 | 轧硬 | 0.4*760-SPCC | 30210015 | 光亮卷 | 0.1-SPCC |  | 30 | MO000589-002 | 2024-06-24 18:30:30 | 2024-06-24 18:31:37
0 | 最终冷轧 | JG1224055136 | JG1224055136 | DZ2 | 东方850轧机 | 合格 | 乙 | 肖勋民 | 13550 | 13440 | 23110 | 0.1 | 760 | 850轧机普光辊(Ra0.4-0.6μm)轧制0.1mm(0.4-0.25-0.15-0.115-0.1),厚度公差：0.098-0.103mm |  | 20100142 | 轧硬 | 0.4*760-SPCC | 30210015 | 光亮卷 | 0.1-SPCC |  | 30 | MO000589-003 | 2024-06-23 02:51:25 | 2024-06-23 04:54:46
0 | 最终冷轧 | JG1224055135 | JG1224055135 | DZ2 | 东方850轧机 | 合格 | 乙 | 杨海鹏 | 13545 | 13515 | 23277 | 0.1 | 760 | 850轧机普光辊(Ra0.4-0.6μm)轧制0.1mm(0.4-0.25-0.15-0.115-0.1),厚度公差：0.098-0.103mm |  | 20100142 | 轧硬 | 0.4*760-SPCC | 30210015 | 光亮卷 | 0.1-SPCC |  | 30 | MO000589-004 | 2024-06-23 21:58:25 | 2024-06-23 22:38:20
0 | 最终冷轧 | JG1224055089 | JG1224055089 | DZ2 | 东方850轧机 | 合格 | 乙 | 王厉 | 13465 | 13400 | 23041 | 0.1 | 760 | 850轧机普光辊(Ra0.4-0.6μm)轧制0.1mm(0.4-0.25-0.15-0.115-0.1),厚度公差：0.098-0.103mm |  | 20100142 | 轧硬 | 0.4*760-SPCC | 30210015 | 光亮卷 | 0.1-SPCC |  | 30 | MO000589-005 | 2024-06-24 01:49:06 | 2024-06-24 04:34:03
0 | 最终冷轧 | JG122405090 | JG122405090 | DZ2 | 东方850轧机 | 合格 | 乙 | 杨海鹏 | 13480 | 13170 | 22078 | 0.1 | 760 | 850轧机普光辊(Ra0.4-0.6μm)轧制0.1mm(0.4-0.25-0.15-0.115-0.1),厚度公差：0.098-0.103mm |  | 20100142 | 轧硬 | 0.4*760-SPCC | 30210015 | 光亮卷 | 0.1-SPCC |  | 30 | MO000589-006 | 2024-06-16 18:52:26 | 2024-06-16 19:08:59
0 | 最终冷轧 | JG1224050236 | JG1224050236 | DZ2 | 东方850轧机 | 合格 | 甲 | 蔡迎虎 | 12245 | 12200 | 21188 | 0.1 | 760 | 850轧机普光辊(Ra0.4-0.6μm)轧制0.1mm(0.4-0.25-0.15-0.115-0.1),厚度公差：0.098-0.103mm |  | 20100142 | 轧硬 | 0.4*760-SPCC | 30210015 | 光亮卷 | 0.1-SPCC |  | 30 | MO000590-001 | 2024-06-23 15:38:01 | 2024-06-23 15:41:55
0 | 最终冷轧 | JG1224050237 | JG1224050237 | DZ2 | 东方850轧机 | 合格 | 甲 | 何建 | 12245 | 12210 | 21220 | 0.1 | 760 | 850轧机普光辊(Ra0.4-0.6μm)轧制0.1mm(0.4-0.25-0.15-0.115-0.1),厚度公差：0.098-0.103mm |  | 20100142 | 轧硬 | 0.4*760-SPCC | 30210015 | 光亮卷 | 0.1-SPCC |  | 30 | MO000590-002 | 2024-06-23 18:47:07 | 2024-06-23 18:47:52
0 | 最终冷轧 | JG1224055067 | JG1224055067 | DZ2 | 东方850轧机 | 合格 | 乙 | 肖勋民 | 12805 | 12740 | 21940 | 0.1 | 760 | 850轧机普光辊(Ra0.4-0.6μm)轧制0.1mm(0.4-0.25-0.15-0.115-0.1),厚度公差：0.098-0.103mm |  | 20100142 | 轧硬 | 0.4*760-SPCC | 30210015 | 光亮卷 | 0.1-SPCC |  | 30 | MO000591-001 | 2024-06-18 11:18:45 | 2024-06-18 11:20:18
0 | 最终冷轧 | JG1224055068 | JG1224055068 | DZ2 | 东方850轧机 | 合格 | 甲 | 吴宏林 | 12830 | 12800 | 22173 | 0.1 | 760 | 850轧机普光辊(Ra0.4-0.6μm)轧制0.1mm(0.4-0.25-0.15-0.115-0.1),厚度公差：0.098-0.103mm |  | 20100142 | 轧硬 | 0.4*760-SPCC | 30210015 | 光亮卷 | 0.1-SPCC |  | 30 | MO000591-002 | 2024-06-24 08:58:44 | 2024-06-24 11:07:15
0 | 最终冷轧 | DL12240551701 | DL1224055170 | DZ1 | 东方650轧机 | 合格 | 甲 | 关颜伟,徐炜 | 5720 | 5650 | 1650 | 0.762 | 570 | 650轧机用普光辊Ra0.2-0.3μm轧制0.76mm（1.2-0.95-0.80-0.76）厚度公差：0.75-0.77mm，硬度185-235HV，抗拉强度590-760MPa,轧机轧制时从南边卸料确保产品无肋浪 |  | 20100146 | 轧硬 | 1.2*570-SPCC | 31010073 | 小品种钢卷 | 0.762-SPCC |  | 20 | MO000592-001-01 | 2024-06-06 11:04:01 | 2024-06-06 11:04:58
0 | 最终冷轧 | DL12240551702 | DL1224055170 | DZ1 | 东方650轧机 | 合格 | 甲 | 关颜伟,徐炜 | 5765 | 5700 | 1650 | 0.762 | 570 | 650轧机用普光辊Ra0.2-0.3μm轧制0.76mm（1.2-0.95-0.80-0.76）厚度公差：0.75-0.77mm，硬度185-235HV，抗拉强度590-760MPa,轧机轧制时从南边卸料确保产品无肋浪 |  | 20100146 | 轧硬 | 1.2*570-SPCC | 31010073 | 小品种钢卷 | 0.762-SPCC |  | 20 | MO000592-001-02 | 2024-06-06 11:05:33 | 2024-06-06 11:06:36
0 | 最终冷轧 | DL12240551721 | DL1224055172 | DZ1 | 东方650轧机 | 合格 | 甲 | 关颜伟,徐炜 | 5740 | 5700 | 1630 | 0.762 | 570 | 650轧机用普光辊Ra0.2-0.3μm轧制0.76mm（1.2-0.95-0.80-0.76）厚度公差：0.75-0.77mm，硬度185-235HV，抗拉强度590-760MPa,轧机轧制时从南边卸料确保产品无肋浪 |  | 20100146 | 轧硬 | 1.2*570-SPCC | 31010073 | 小品种钢卷 | 0.762-SPCC |  | 20 | MO000592-002-01 | 2024-06-06 11:07:02 | 2024-06-06 11:09:54
0 | 最终冷轧 | DL12240551722 | DL1224055172 | DZ1 | 东方650轧机 | 合格 | 甲 | 关颜伟,徐炜 | 5915 | 5850 | 1700 | 0.762 | 570 | 650轧机用普光辊Ra0.2-0.3μm轧制0.76mm（1.2-0.95-0.80-0.76）厚度公差：0.75-0.77mm，硬度185-235HV，抗拉强度590-760MPa,轧机轧制时从南边卸料确保产品无肋浪 |  | 20100146 | 轧硬 | 1.2*570-SPCC | 31010073 | 小品种钢卷 | 0.762-SPCC |  | 20 | MO000592-002-02 | 2024-06-07 10:21:28 | 2024-06-07 10:22:19
0 | 最终冷轧 | DL12240551741 | DL1224055174 | DZ1 | 东方650轧机 | 合格 | 乙 | 刘爱民 | 5740 | 5700 | 1650 | 0.762 | 570 | 650轧机用普光辊Ra0.2-0.3μm轧制0.76mm（1.2-0.95-0.80-0.76）厚度公差：0.75-0.77mm，硬度185-235HV，抗拉强度590-760MPa,轧机轧制时从南边卸料确保产品无肋浪 | 横条印 | 20100146 | 轧硬 | 1.2*570-SPCC | 31010073 | 小品种钢卷 | 0.762-SPCC |  | 20 | MO000592-003-01 | 2024-06-05 09:41:12 | 2024-06-05 09:43:13
0 | 最终冷轧 | DL12240551742 | DL1224055174 | DZ1 | 东方650轧机 | 合格 | 甲 | 关颜伟,徐炜 | 5895 | 5830 | 1700 | 0.762 | 570 | 650轧机用普光辊Ra0.2-0.3μm轧制0.76mm（1.2-0.95-0.80-0.76）厚度公差：0.75-0.77mm，硬度185-235HV，抗拉强度590-760MPa,轧机轧制时从南边卸料确保产品无肋浪 |  | 20100146 | 轧硬 | 1.2*570-SPCC | 31010073 | 小品种钢卷 | 0.762-SPCC |  | 20 | MO000592-003-02 | 2024-06-06 11:10:56 | 2024-06-06 11:11:57
0 | 最终冷轧 | DL12240551731 | DL1224055173 | DZ1 | 东方650轧机 | 合格 | 乙 | 刘爱民 | 6535 | 6500 | 1620 | 0.762 | 650 | 650轧机用普光辊Ra0.2-0.3μm轧制0.76mm（1.2-0.95-0.80-0.76）厚度公差：0.75-0.77mm，硬度185-235HV，抗拉强度590-760MPa,轧机轧制时从南边卸料确保产品无肋浪 |  | 20100152 | 轧硬 | 1.2*650-SPCC | 31010073 | 小品种钢卷 | 0.762-SPCC |  | 20 | MO000611-001-01 | 2024-06-05 15:14:08 | 2024-06-05 15:15:45
0 | 最终冷轧 | DL12240551732 | DL1224055173 | DZ1 | 东方650轧机 | 合格 | 甲 | 关颜伟,徐炜 | 6735 | 6680 | 1700 | 0.762 | 650 | 650轧机用普光辊Ra0.2-0.3μm轧制0.76mm（1.2-0.95-0.80-0.76）厚度公差：0.75-0.77mm，硬度185-235HV，抗拉强度590-760MPa,轧机轧制时从南边卸料确保产品无肋浪 |  | 20100152 | 轧硬 | 1.2*650-SPCC | 31010073 | 小品种钢卷 | 0.762-SPCC |  | 20 | MO000611-001-02 | 2024-06-07 10:22:52 | 2024-06-07 10:24:00
0 | 最终冷轧 | DL12240551691 | DL1224055169 | DZ1 | 东方650轧机 | 合格 | 乙 | 刘爱民,朱明 | 6440 | 6400 | 1580 | 0.762 | 650 | 650轧机用普光辊Ra0.2-0.3μm轧制0.76mm（1.2-0.95-0.80-0.76）厚度公差：0.75-0.77mm，硬度185-235HV，抗拉强度590-760MPa,轧机轧制时从南边卸料确保产品无肋浪 |  | 20100152 | 轧硬 | 1.2*650-SPCC | 31010073 | 小品种钢卷 | 0.762-SPCC |  | 20 | MO000611-002-01 | 2024-06-07 10:24:47 | 2024-06-07 10:25:44
0 | 最终冷轧 | DL12240551692 | DL1224055169 | DZ1 | 东方650轧机 | 合格 | 甲 | 关颜伟,徐炜 | 6670 | 6600 | 1700 | 0.762 | 650 | 650轧机用普光辊Ra0.2-0.3μm轧制0.76mm（1.2-0.95-0.80-0.76）厚度公差：0.75-0.77mm，硬度185-235HV，抗拉强度590-760MPa,轧机轧制时从南边卸料确保产品无肋浪 |  | 20100152 | 轧硬 | 1.2*650-SPCC | 31010073 | 小品种钢卷 | 0.762-SPCC |  | 20 | MO000611-002-02 | 2024-06-07 10:26:13 | 2024-06-07 10:27:14
0 | 最终冷轧 | DL12240551711 | DL1224055171 | DZ1 | 东方650轧机 | 合格 | 乙 | 朱明,刘爱民 | 6450 | 6400 | 1600 | 0.762 | 650 | 650轧机用普光辊Ra0.2-0.3μm轧制0.76mm（1.2-0.95-0.80-0.76）厚度公差：0.75-0.77mm，硬度185-235HV，抗拉强度590-760MPa,轧机轧制时从南边卸料确保产品无肋浪 |  | 20100152 | 轧硬 | 1.2*650-SPCC | 31010073 | 小品种钢卷 | 0.762-SPCC |  | 20 | MO000611-003-01 | 2024-06-07 10:27:41 | 2024-06-07 10:28:36
0 | 最终冷轧 | DL12240551712 | DL1224055171 | DZ1 | 东方650轧机 | 合格 | 乙 | 刘爱民,朱明 | 6830 | 6760 | 1700 | 0.762 | 650 | 650轧机用普光辊Ra0.2-0.3μm轧制0.76mm（1.2-0.95-0.80-0.76）厚度公差：0.75-0.77mm，硬度185-235HV，抗拉强度590-760MPa,轧机轧制时从南边卸料确保产品无肋浪 |  | 20100152 | 轧硬 | 1.2*650-SPCC | 31010073 | 小品种钢卷 | 0.762-SPCC |  | 20 | MO000611-003-02 | 2024-06-07 10:59:30 | 2024-06-07 11:01:03
0 | 最终冷轧 | DL00240551071 | DL0024055107 | DZ1 | 东方650轧机 | 合格 | 甲 | 关颜伟 | 5900 | 5850 | 6250 | 0.203 | 590 | 650轧机最后一道用1.0μm细毛化辊轧至0.2mm（0.6-0.41-0.29-0.25-0.2）厚度公差：0.203-0.208mm |  | 20100077 | 轧硬 | 0.6*590-SPCC | 20600001 | 镍钝化卷半成品 | 0.203-SPCC |  | 30 | MO000612-002-01 | 2024-06-17 17:18:40 | 2024-06-17 17:20:00
0 | 最终冷轧 | DL00240551072 | DL0024055107 | DZ1 | 东方650轧机 | 合格 | 甲 | 关颜伟 | 5900 | 5850 | 6250 | 0.203 | 590 | 650轧机最后一道用1.0μm细毛化辊轧至0.2mm（0.6-0.41-0.29-0.25-0.2）厚度公差：0.203-0.208mm |  | 20100077 | 轧硬 | 0.6*590-SPCC | 20600001 | 镍钝化卷半成品 | 0.203-SPCC |  | 30 | MO000612-002-02 | 2024-06-17 17:20:23 | 2024-06-17 17:21:22
0 | 最终冷轧 | DL00240551091 | DL0024055109 | DZ1 | 东方650轧机 | 合格 | 乙 | 刘爱民 | 5930 | 5870 | 5080 | 0.254 | 590 | 650轧机中间道次普光辊（Ra0.2-0.3μm)轧制，最后一道用Ra0.8-1.0μm细毛化辊轧至0.254mm(0.6-0.45-0.35-0.29-0.25)厚度公差：0.254-0.259mm |  | 20100077 | 轧硬 | 0.6*590-SPCC | 20600002 | 镍钝化卷半成品 | 0.254-SPCC |  | 20 | MO000613-001-01 | 2024-06-04 17:34:23 | 2024-06-04 17:36:50
0 | 最终冷轧 | DL00240551092 | DL0024055109 | DZ1 | 东方650轧机 | 合格 | 乙 | 朱明 | 5890 | 5800 | 4900 | 0.254 | 590 | 650轧机中间道次普光辊（Ra0.2-0.3μm)轧制，最后一道用Ra0.8-1.0μm细毛化辊轧至0.254mm(0.6-0.45-0.35-0.29-0.25)厚度公差：0.254-0.259mm |  | 20100077 | 轧硬 | 0.6*590-SPCC | 20600002 | 镍钝化卷半成品 | 0.254-SPCC |  | 20 | MO000613-001-02 | 2024-06-04 20:19:51 | 2024-06-04 20:21:38
0 | 最终冷轧 | DL00240551111 | DL0024055111 | DZ1 | 东方650轧机 | 合格 | 甲 | 徐炜 | 5920 | 5880 | 5000 | 0.254 | 590 | 650轧机中间道次普光辊（Ra0.2-0.3μm)轧制，最后一道用Ra0.8-1.0μm细毛化辊轧至0.254mm(0.6-0.45-0.35-0.29-0.25)厚度公差：0.254-0.259mm |  | 20100077 | 轧硬 | 0.6*590-SPCC | 20600002 | 镍钝化卷半成品 | 0.254-SPCC |  | 20 | MO000613-002-01 | 2024-06-05 12:16:39 | 2024-06-05 12:18:49
0 | 最终冷轧 | DL00240551112 | DL0024055111 | DZ1 | 东方650轧机 | 合格 | 甲 | 关颜伟 | 5880 | 5830 | 4950 | 0.254 | 590 | 650轧机中间道次普光辊（Ra0.2-0.3μm)轧制，最后一道用Ra0.8-1.0μm细毛化辊轧至0.254mm(0.6-0.45-0.35-0.29-0.25)厚度公差：0.254-0.259mm |  | 20100077 | 轧硬 | 0.6*590-SPCC | 20600002 | 镍钝化卷半成品 | 0.254-SPCC |  | 20 | MO000613-002-02 | 2024-06-05 12:19:23 | 2024-06-05 12:20:15
0 | 最终冷轧 | JG1224050242 | JG1224050242 | DZ2 | 东方850轧机 | 合格 | 乙 | 杨海鹏 | 13790 | 13740 | 19400 | 0.125 | 760 | 850轧机普光辊(Ra0.4-0.6μm)轧制0.125mm(0.4-0.25-0.16-0.125) |  | 20100142 | 轧硬 | 0.4*760-SPCC | 30210004 | 光亮卷 | 0.125-SPCC |  | 30 | MO000628-001 | 2024-06-13 03:22:29 | 2024-06-13 04:53:39
0 | 最终冷轧 | JG1224050243 | JG1224050243 | DZ2 | 东方850轧机 | 合格 | 甲 | 吴宏林 | 13790 | 13750 | 19415 | 0.125 | 760 | 850轧机普光辊(Ra0.4-0.6μm)轧制0.125mm(0.4-0.25-0.16-0.125) |  | 20100142 | 轧硬 | 0.4*760-SPCC | 30210004 | 光亮卷 | 0.125-SPCC |  | 30 | MO000628-002 | 2024-06-12 14:19:25 | 2024-06-12 14:21:06
0 | 最终冷轧 | JG1224055039 | JG1224055039 | DZ2 | 东方850轧机 | 合格 | 乙 | 肖勋民 | 13790 | 13730 | 19451 | 0.125 | 760 | 850轧机普光辊(Ra0.4-0.6μm)轧制0.125mm(0.4-0.25-0.16-0.125) |  | 20100142 | 轧硬 | 0.4*760-SPCC | 30210004 | 光亮卷 | 0.125-SPCC |  | 30 | MO000628-003 | 2024-06-13 01:59:09 | 2024-06-13 02:59:33
0 | 最终冷轧 | JG1224055040 | JG1224055040 | DZ2 | 东方850轧机 | 合格 | 乙 | 杨海鹏 | 13790 | 13740 | 19233 | 0.125 | 760 | 850轧机普光辊(Ra0.4-0.6μm)轧制0.125mm(0.4-0.25-0.16-0.125) |  | 20100142 | 轧硬 | 0.4*760-SPCC | 30210004 | 光亮卷 | 0.125-SPCC |  | 30 | MO000628-004 | 2024-06-11 22:15:26 | 2024-06-11 23:21:35
0 | 最终冷轧 | JG1224055056 | JG1224055056 | DZ2 | 东方850轧机 | 合格 | 甲 | 蔡迎虎 | 13790 | 13750 | 19210 | 0.125 | 760 | 850轧机普光辊(Ra0.4-0.6μm)轧制0.125mm(0.4-0.25-0.16-0.125) |  | 20100142 | 轧硬 | 0.4*760-SPCC | 30210004 | 光亮卷 | 0.125-SPCC |  | 30 | MO000628-005 | 2024-06-11 16:48:20 | 2024-06-11 17:06:26
0 | 最终冷轧 | JG1224055055 | JG1224055055 | DZ2 | 东方850轧机 | 合格 | 乙 | 杨海鹏,肖勋民 | 13780 | 13680 | 19113 | 0.125 | 760 | 850轧机普光辊(Ra0.4-0.6μm)轧制0.125mm(0.4-0.25-0.16-0.125) |  | 20100142 | 轧硬 | 0.4*760-SPCC | 30210004 | 光亮卷 | 0.125-SPCC |  | 30 | MO000628-006 | 2024-06-13 01:48:42 | 2024-06-13 01:50:22
0 | 最终冷轧 | JG1224055142 | JG1224055142 | DZ2 | 东方850轧机 | 合格 | 乙 | 王厉 | 13820 | 19323 | 19323 | 0.125 | 760 | 850轧机普光辊(Ra0.4-0.6μm)轧制0.125mm(0.4-0.25-0.16-0.125) |  | 20100142 | 轧硬 | 0.4*760-SPCC | 30210004 | 光亮卷 | 0.125-SPCC |  | 30 | MO000628-007 | 2024-06-12 05:38:59 | 2024-06-12 08:16:24
0 | 最终冷轧 | JL11240300731 | JL1124030073 | DZ1 | 东方650轧机 | 合格 | 乙 | 刘爱民 | 5850 | 5800 | 3700 | 0.3 | 650 | 650轧机中间道次普光辊（Ra0.2-0.3μm)轧制，最后一道用Ra1.0-1.2μm毛化辊轧至0.303mm（0.4-0.34-0303）厚度公差：0.298-0.303mm |  | 20100026 | 轧硬 | 0.4*650-SPCC | 31010041 | 小品种钢卷 | 0.3-SPCC |  | 20 | MO000653-001-01 | 2024-06-17 17:07:43 | 2024-06-17 17:10:36
0 | 最终冷轧 | JL11240300732 | JL1124030073 | DZ1 | 东方650轧机 | 合格 | 乙 | 朱明 | 5865 | 5810 | 3850 | 0.3 | 650 | 650轧机中间道次普光辊（Ra0.2-0.3μm)轧制，最后一道用Ra1.0-1.2μm毛化辊轧至0.303mm（0.4-0.34-0303）厚度公差：0.298-0.303mm |  | 20100026 | 轧硬 | 0.4*650-SPCC | 31010041 | 小品种钢卷 | 0.3-SPCC |  | 20 | MO000653-001-02 | 2024-06-14 08:16:04 | 2024-06-14 08:17:02
0 | 最终冷轧 | JL1224030150 | JL1224030150 | DZ1 | 东方650轧机 | 合格 | 甲 | 关颜伟 | 5325 | 5280 | 3500 | 0.3 | 650 | 650轧机中间道次普光辊（Ra0.2-0.3μm)轧制，最后一道用Ra1.0-1.2μm毛化辊轧至0.303mm（0.4-0.34-0303）厚度公差：0.298-0.303mm |  | 20100026 | 轧硬 | 0.4*650-SPCC | 31010041 | 小品种钢卷 | 0.3-SPCC |  | 20 | MO000653-003 | 2024-06-17 17:11:18 | 2024-06-17 17:12:20
0 | 最终冷轧 | JL1224030151 | JL1224030151 | DZ1 | 东方650轧机 | 合格 | 乙 | 刘爱民 | 7130 | 7100 | 4700 | 0.3 | 650 | 650轧机中间道次普光辊（Ra0.2-0.3μm)轧制，最后一道用Ra1.0-1.2μm毛化辊轧至0.303mm（0.4-0.34-0303）厚度公差：0.298-0.303mm |  | 20100026 | 轧硬 | 0.4*650-SPCC | 31010041 | 小品种钢卷 | 0.3-SPCC |  | 20 | MO000653-005 | 2024-06-14 07:16:47 | 2024-06-14 07:17:41
0 | 最终冷轧 | JL1224030156 | JL1224030156 | DZ1 | 东方650轧机 | 合格 | 乙 | 刘爱民 | 5455 | 5410 | 3800 | 0.3 | 650 | 650轧机中间道次普光辊（Ra0.2-0.3μm)轧制，最后一道用Ra1.0-1.2μm毛化辊轧至0.303mm（0.4-0.34-0303）厚度公差：0.298-0.303mm |  | 20100026 | 轧硬 | 0.4*650-SPCC | 31010041 | 小品种钢卷 | 0.3-SPCC |  | 20 | MO000653-007 | 2024-06-17 17:12:40 | 2024-06-17 17:14:35
0 | 最终冷轧 | JL1224030157 | JL1224030157 | DZ1 | 东方650轧机 | 合格 | 乙 | 朱明 | 7065 | 7020 | 4650 | 0.3 | 650 | 650轧机中间道次普光辊（Ra0.2-0.3μm)轧制，最后一道用Ra1.0-1.2μm毛化辊轧至0.303mm（0.4-0.34-0303）厚度公差：0.298-0.303mm |  | 20100026 | 轧硬 | 0.4*650-SPCC | 31010041 | 小品种钢卷 | 0.3-SPCC |  | 20 | MO000653-009 | 2024-06-14 06:22:17 | 2024-06-14 06:23:20
0 | 最终冷轧 | JL1224030158 | JL1224030158 | DZ1 | 东方650轧机 | 合格 | 甲 | 关颜伟 | 5455 | 5400 | 3600 | 0.3 | 650 | 650轧机中间道次普光辊（Ra0.2-0.3μm)轧制，最后一道用Ra1.0-1.2μm毛化辊轧至0.303mm（0.4-0.34-0303）厚度公差：0.298-0.303mm |  | 20100026 | 轧硬 | 0.4*650-SPCC | 31010041 | 小品种钢卷 | 0.3-SPCC |  | 20 | MO000653-011 | 2024-06-17 17:14:59 | 2024-06-17 17:15:50
0 | 最终冷轧 | JL1224030159 | JL1224030159 | DZ1 | 东方650轧机 | 合格 | 乙 | 朱明 | 7350 | 7300 | 4850 | 0.3 | 650 | 650轧机中间道次普光辊（Ra0.2-0.3μm)轧制，最后一道用Ra1.0-1.2μm毛化辊轧至0.303mm（0.4-0.34-0303）厚度公差：0.298-0.303mm |  | 20100026 | 轧硬 | 0.4*650-SPCC | 31010041 | 小品种钢卷 | 0.3-SPCC |  | 20 | MO000653-013 | 2024-06-14 03:47:38 | 2024-06-14 03:48:59
0 | 最终冷轧 | JL1224030160 | JL1224030160 | DZ1 | 东方650轧机 | 合格 | 甲 | 徐炜 | 5335 | 5290 | 3500 | 0.3 | 650 | 650轧机中间道次普光辊（Ra0.2-0.3μm)轧制，最后一道用Ra1.0-1.2μm毛化辊轧至0.303mm（0.4-0.34-0303）厚度公差：0.298-0.303mm |  | 20100026 | 轧硬 | 0.4*650-SPCC | 31010041 | 小品种钢卷 | 0.3-SPCC |  | 20 | MO000653-015 | 2024-06-17 17:16:40 | 2024-06-17 17:18:05
0 | 最终冷轧 | JL1224030161 | JL1224030161 | DZ1 | 东方650轧机 | 合格 | 乙 | 刘爱民 | 7080 | 7030 | 4680 | 0.3 | 650 | 650轧机中间道次普光辊（Ra0.2-0.3μm)轧制，最后一道用Ra1.0-1.2μm毛化辊轧至0.303mm（0.4-0.34-0303）厚度公差：0.298-0.303mm |  | 20100026 | 轧硬 | 0.4*650-SPCC | 31010041 | 小品种钢卷 | 0.3-SPCC |  | 20 | MO000653-017 | 2024-06-14 05:16:02 | 2024-06-14 05:19:05
0 | 最终冷轧 | JG1224055095 | JG1224055095 | DZ2 | 东方850轧机 | 合格 | 乙 | 肖勋民 | 12775 | 12740 | 14396 | 0.15 | 760 | 850轧机普光辊(Ra0.4-0.6μm)轧制0.15mm(0.4-0.26-0.185-0.15) |  | 20100142 | 轧硬 | 0.4*760-SPCC | 30210011 | 光亮卷 | 0.15-SPCC |  | 30 | MO000663-001 | 2024-06-16 14:07:06 | 2024-06-16 14:41:33
0 | 最终冷轧 | JG122405140 | JG122405140 | DZ2 | 东方850轧机 | 合格 | 甲 | 蔡迎虎 | 13840 | 13200 | 22570 | 0.1 | 760 | 850轧机普光辊(Ra0.4-0.6μm)轧制0.1mm(0.4-0.25-0.15-0.115-0.1) |  | 20100142 | 轧硬 | 0.4*760-SPCC | 30210015 | 光亮卷 | 0.1-SPCC |  | 30 | MO000664-001 | 2024-06-26 09:33:33 | 2024-06-26 12:40:43
0 | 最终冷轧 | JG1224055139 | JG1224055139 | DZ2 | 东方850轧机 | 合格 | 乙 | 肖勋民 | 13780 | 13720 | 23280 | 0.1 | 760 | 850轧机普光辊(Ra0.4-0.6μm)轧制0.1mm(0.4-0.25-0.15-0.115-0.1) |  | 20100142 | 轧硬 | 0.4*760-SPCC | 30210015 | 光亮卷 | 0.1-SPCC |  | 30 | MO000664-002 | 2024-06-25 02:08:45 | 2024-06-25 02:55:54
0 | 最终冷轧 | JG12240551261 | JG1224055126 | DZ2 | 东方850轧机 | 合格 | 甲 | 吴宏林 | 6905 | 6860 | 11737 | 0.1 | 760 | 850轧机普光辊(Ra0.4-0.6μm)轧制0.1mm(0.4-0.25-0.15-0.115-0.1) |  | 20100142 | 轧硬 | 0.4*760-SPCC | 30210015 | 光亮卷 | 0.1-SPCC |  | 30 | MO000664-004-01 | 2024-06-24 20:10:46 | 2024-06-24 20:12:13
0 | 最终冷轧 | JG12240551262 | JG1224055126 | DZ2 | 东方850轧机 | 合格 | 甲 | 吴宏林 | 6855 | 6000 | 10454 | 0.1 | 760 | 850轧机普光辊(Ra0.4-0.6μm)轧制0.1mm(0.4-0.25-0.15-0.115-0.1) |  | 20100142 | 轧硬 | 0.4*760-SPCC | 30210015 | 光亮卷 | 0.1-SPCC |  | 30 | MO000664-004-02 | 2024-06-25 15:25:47 | 2024-06-25 18:46:36
0 | 最终冷轧 | JG12240551191 | JG1224055119 | DZ2 | 东方850轧机 | 合格 | 甲 | 蔡迎虎 | 6900 | 6840 | 11879 | 0.1 | 760 | 850轧机普光辊(Ra0.4-0.6μm)轧制0.1mm(0.4-0.25-0.15-0.115-0.1) |  | 20100142 | 轧硬 | 0.4*760-SPCC | 30210015 | 光亮卷 | 0.1-SPCC |  | 30 | MO000664-005-01 | 2024-06-26 20:44:53 | 2024-06-26 20:45:44
0 | 最终冷轧 | JG1224055120 | JG1224055120 | DZ2 | 东方850轧机 | 合格 | 甲 | 吴宏林 | 13730 | 13700 | 23543 | 0.1 | 760 | 850轧机普光辊(Ra0.4-0.6μm)轧制0.1mm(0.4-0.25-0.15-0.115-0.1) |  | 20100142 | 轧硬 | 0.4*760-SPCC | 30210015 | 光亮卷 | 0.1-SPCC |  | 30 | MO000664-006 | 2024-06-25 11:32:17 | 2024-06-25 11:41:18
0 | 最终冷轧 | JG1224055154 | JG1224055154 | DZ2 | 东方850轧机 | 合格 | 甲 | 吴宏林 | 13550 | 13650 | 23460 | 0.1 | 760 | 850轧机普光辊(Ra0.4-0.6μm)轧制0.1mm(0.4-0.25-0.15-0.115-0.1) |  | 20100142 | 轧硬 | 0.4*760-SPCC | 30210015 | 光亮卷 | 0.1-SPCC |  | 30 | MO000664-007 | 2024-06-21 08:00:11 | 2024-06-21 13:31:11
0 | 最终冷轧 | DL0024060003 | DL0024060003 | DZ1 | 东方650轧机 | 合格 | 乙 | 刘爱民 | 5615 | 5560 | 2500 | 0.5 | 565 | 650轧机中间道次普光辊（Ra0.2-0.3μm)轧制,最后一道用Ra0.4-0.6μm毛化辊轧至0.5mm（0.6-0.55-0.5）厚度公差：0.503-0.508mm、板面粗糙度控制Ra0.20-0.35μm、转脱脂 |  | 20100072 | 轧硬 | 0.6*565-SPCC | 31010062 | 小品种钢卷 | 0.5-SPCC |  | 20 | MO000667-001 | 2024-06-07 18:15:23 | 2024-06-07 18:18:01
0 | 最终冷轧 | DL0024060004 | DL0024060004 | DZ1 | 东方650轧机 | 合格 | 乙 | 朱明 | 5610 | 5560 | 2500 | 0.5 | 565 | 650轧机中间道次普光辊（Ra0.2-0.3μm)轧制,最后一道用Ra0.4-0.6μm毛化辊轧至0.5mm（0.6-0.55-0.5）厚度公差：0.503-0.508mm、板面粗糙度控制Ra0.20-0.35μm、转脱脂 |  | 20100072 | 轧硬 | 0.6*565-SPCC | 31010062 | 小品种钢卷 | 0.5-SPCC |  | 20 | MO000667-002 | 2024-06-07 20:38:07 | 2024-06-07 20:38:53
0 | 最终冷轧 | DL0024060001 | DL0024060001 | DZ1 | 东方650轧机 | 合格 | 甲 | 关颜伟,徐炜 | 5690 | 5650 | 2400 | 0.6 | 565 | 650轧机中间道次普光辊（Ra0.2-0.3μm)轧制,最后一道用Ra0.4-0.6μm毛化辊轧至0.53mm（0.6-0.56-0.53）厚度公差：0.528-0.533mm、板面粗糙度控制Ra0.20-0.35μm、转脱脂 |  | 20100072 | 轧硬 | 0.6*565-SPCC | 31010054 | 小品种钢卷 | 0.53-SPCC |  | 20 | MO000668-001 | 2024-06-08 20:51:33 | 2024-06-08 20:53:24
0 | 最终冷轧 | DL0024060002 | DL0024060002 | DZ1 | 东方650轧机 | 合格 | 甲 | 关颜伟,徐炜 | 5690 | 5640 | 2380 | 0.53 | 565 | 650轧机中间道次普光辊（Ra0.2-0.3μm)轧制,最后一道用Ra0.4-0.6μm毛化辊轧至0.53mm（0.6-0.56-0.53）厚度公差：0.528-0.533mm、板面粗糙度控制Ra0.20-0.35μm、转脱脂 |  | 20100072 | 轧硬 | 0.6*565-SPCC | 31010054 | 小品种钢卷 | 0.53-SPCC |  | 20 | MO000668-002 | 2024-06-08 20:05:21 | 2024-06-08 20:19:47
0 | 最终冷轧 | DL0024060005 | DL0024060005 | DZ1 | 东方650轧机 | 合格 | 甲 | 关颜伟,徐炜 | 5675 | 5620 | 2400 | 0.53 | 565 | 650轧机中间道次普光辊（Ra0.2-0.3μm)轧制,最后一道用Ra0.4-0.6μm毛化辊轧至0.53mm（0.6-0.56-0.53）厚度公差：0.533-0.538mm、板面粗糙度控制Ra0.20-0.35μm、转脱脂 |  | 20100072 | 轧硬 | 0.6*565-SPCC | 31010054 | 小品种钢卷 | 0.53-SPCC |  | 20 | MO000669-001 | 2024-06-08 08:18:24 | 2024-06-08 08:24:07
0 | 最终冷轧 | DL0024060008 | DL0024060008 | DZ1 | 东方650轧机 | 合格 | 甲 | 关颜伟,徐炜 | 5675 | 5625 | 2380 | 0.53 | 565 | 650轧机中间道次普光辊（Ra0.2-0.3μm)轧制,最后一道用Ra0.4-0.6μm毛化辊轧至0.53mm（0.6-0.56-0.53）厚度公差：0.533-0.538mm、板面粗糙度控制Ra0.20-0.35μm、转脱脂 |  | 20100072 | 轧硬 | 0.6*565-SPCC | 31010054 | 小品种钢卷 | 0.53-SPCC |  | 20 | MO000669-002 | 2024-06-08 19:35:22 | 2024-06-08 19:36:58
0 | 最终冷轧 | JL00240400301 | JL0024040030 | DZ1 | 东方650轧机 | 合格 | 甲 | 关颜伟,徐炜 | 6445 | 6400 | 3380 | 0.39 | 610 | 650轧机中间道次用普光辊(Ra0.2-0.3um)轧制,最后一道用Ra1.0-1.2μm毛化辊轧至0.39mm（0.6-0.45-0.39）厚度公差：0.4-0.405mm，、板面粗糙度控制在0.6μm以上,转脱脂 |  | 20100082 | 轧硬 | 0.6*610-SPCC | 31010040 | 小品种钢卷 | 0.39-SPCC |  | 20 | MO000671-001-01 | 2024-06-08 04:31:42 | 2024-06-08 08:22:47
0 | 最终冷轧 | JL00240400302 | JL0024040030 | DZ1 | 东方650轧机 | 合格 | 甲 | 关颜伟,徐炜 | 6410 | 6350 | 3360 | 0.39 | 610 | 650轧机中间道次用普光辊(Ra0.2-0.3um)轧制,最后一道用Ra1.0-1.2μm毛化辊轧至0.39mm（0.6-0.45-0.39）厚度公差：0.4-0.405mm，、板面粗糙度控制在0.6μm以上,转脱脂 |  | 20100082 | 轧硬 | 0.6*610-SPCC | 31010040 | 小品种钢卷 | 0.39-SPCC |  | 20 | MO000671-001-02 | 2024-06-08 04:41:33 | 2024-06-08 08:23:26
0 | 最终冷轧 | JL00240300591 | JL0024030059 | DZ1 | 东方650轧机 | 合格 | 甲 | 关颜伟,徐炜 | 6415 | 6360 | 2250 | 0.44 | 610 | 650轧机中间道次用普光辊(Ra0.2-0.3um)轧制,最后一道用Ra1.0-1.2μm毛化辊轧至0.44mm（0.6-0.5-0.44）厚度公差：0.448-0.453mm、板面粗糙度控制在0.6μm以上、转脱脂 |  | 20100082 | 轧硬 | 0.6*610-SPCC | 31010045 | 小品种钢卷 | 0.44-SPCC |  | 20 | MO000672-001-01 | 2024-06-07 23:59:23 | 2024-06-08 00:03:18
0 | 最终冷轧 | JL00240300592 | JL0024030059 | DZ1 | 东方650轧机 | 合格 | 甲 | 关颜伟,徐炜 | 6375 | 6315 | 3000 | 0.44 | 610 | 650轧机中间道次用普光辊(Ra0.2-0.3um)轧制,最后一道用Ra1.0-1.2μm毛化辊轧至0.44mm（0.6-0.5-0.44）厚度公差：0.448-0.453mm、板面粗糙度控制在0.6μm以上、转脱脂 |  | 20100082 | 轧硬 | 0.6*610-SPCC | 31010045 | 小品种钢卷 | 0.44-SPCC |  | 20 | MO000672-001-02 | 2024-06-08 00:04:28 | 2024-06-08 00:06:13
0 | 最终冷轧 | JL00240300651 | JL0024030065 | DZ1 | 东方650轧机 | 合格 | 甲 | 关颜伟,徐炜 | 6390 | 6340 | 3000 | 0.44 | 610 | 650轧机中间道次用普光辊(Ra0.2-0.3um)轧制,最后一道用Ra1.0-1.2μm毛化辊轧至0.44mm（0.6-0.5-0.44）厚度公差：0.448-0.453mm、板面粗糙度控制在0.6μm以上、转脱脂 |  | 20100082 | 轧硬 | 0.6*610-SPCC | 31010045 | 小品种钢卷 | 0.44-SPCC |  | 20 | MO000672-002-01 | 2024-06-08 01:22:26 | 2024-06-08 01:24:14
0 | 最终冷轧 | JL00240300652 | JL0024030065 | DZ1 | 东方650轧机 | 合格 | 甲 | 关颜伟,徐炜 | 6390 | 6330 | 2950 | 0.44 | 610 | 650轧机中间道次用普光辊(Ra0.2-0.3um)轧制,最后一道用Ra1.0-1.2μm毛化辊轧至0.44mm（0.6-0.5-0.44）厚度公差：0.448-0.453mm、板面粗糙度控制在0.6μm以上、转脱脂 |  | 20100082 | 轧硬 | 0.6*610-SPCC | 31010045 | 小品种钢卷 | 0.44-SPCC |  | 20 | MO000672-002-02 | 2024-06-08 01:25:09 | 2024-06-08 02:14:57
0 | 最终冷轧 | JG12240550961 | JG12240550961 | DZ2 | 东方850轧机 | 合格 | 甲 | 何建 | 6445 | 6415 | 7240 | 0.15 | 760 | 850轧机普光辊(Ra0.4-0.6μm)轧制0.15mm(0.4-0.26-0.185-0.15) |  | 20100142 | 轧硬 | 0.4*760-SPCC | 30210011 | 光亮卷 | 0.15-SPCC |  | 20 | MO000680-001 | 2024-06-13 17:43:54 | 2024-06-13 17:44:38
0 | 最终冷轧 | JG12240550962 | JG12240550962 | DZ2 | 东方850轧机 | 合格 | 甲 | 吴宏林 | 6330 | 6300 | 7271 | 0.15 | 760 | 850轧机普光辊(Ra0.4-0.6μm)轧制0.15mm(0.4-0.26-0.185-0.15) |  | 20100142 | 轧硬 | 0.4*760-SPCC | 30210011 | 光亮卷 | 0.15-SPCC |  | 20 | MO000680-002 | 2024-06-13 16:35:41 | 2024-06-13 16:36:38
0 | 最终冷轧 | JL002404002602 | JL002404002602 | DZ1 | 东方650轧机 | 合格 | 乙 | 朱明 | 6500 | 6450 | 2500 | 0.54 | 610 | 650轧机用Ra0.8-1.0um毛化辊轧制0.54mm（0.6-0.54）厚度公差：0.548-0.553mm、板面粗糙度控制Ra0.4-0.6μm |  | 20100082 | 轧硬 | 0.6*610-SPCC | 31010056 | 小品种钢卷 | 0.54-SPCC |  | 20 | MO000681-001 | 2024-06-08 14:09:18 | 2024-06-08 14:10:44
0 | 最终冷轧 | JL00240400241 | JL0024040024 | DZ1 | 东方650轧机 | 合格 | 乙 | 朱明 | 6305 | 6250 | 2300 | 0.57 | 610 | 650轧机用Ra1.0-1.2μm毛化辊轧至0.57mm（0.6-0.57）厚度公差：0.578-0.583mm | 来料的色差条印细划伤，成品轧不掉 | 20100082 | 轧硬 | 0.6*610-SPCC | 31010081 | 小品种钢卷 | 0.57-SPCC |  | 20 | MO000682-001-01 | 2024-06-08 15:05:56 | 2024-06-08 15:43:33
0 | 最终冷轧 | JL00240400242 | JL0024040024 | DZ1 | 东方650轧机 | 合格 | 乙 | 刘爱民 | 6385 | 6330 | 2300 | 0.57 | 610 | 650轧机用Ra1.0-1.2μm毛化辊轧至0.57mm（0.6-0.57）厚度公差：0.578-0.583mm | 来料色差条印脏，成品轧不掉 | 20100082 | 轧硬 | 0.6*610-SPCC | 31010081 | 小品种钢卷 | 0.57-SPCC |  | 20 | MO000682-001-02 | 2024-06-08 15:00:13 | 2024-06-08 15:03:45
0 | 最终冷轧 | JL1224050005 | JL1224050005 | DZ1 | 东方650轧机 | 合格 | 甲 | 关颜伟,徐炜 | 6000 | 5940 | 1850 | 0.67 | 610 | 650轧机中间道次普光辊（Ra0.2-0.3μm)轧制，最后一道用Ra1.0-1.2μm毛化辊轧至0.67mm（1.2-1.0-0.82-0.72-0.67）厚度公差：0.678-0.683mm，板面粗糙度控制Ra0.4-0.6μm |  | 20100130 | 轧硬 | 1.2*610-SPCC | 31010082 | 小品种钢卷 | 0.67-SPCC |  | 20 | MO000683-001 | 2024-06-11 13:59:57 | 2024-06-11 15:39:25
0 | 最终冷轧 | JL11240400042 | JL11240400042 | DZ1 | 东方650轧机 | 合格 | 甲 | 关颜伟,徐炜 | 5900 | 5830 | 1750 | 0.67 | 610 | 650轧机中间道次普光辊（Ra0.2-0.3μm)轧制，最后一道用Ra1.0-1.2μm毛化辊轧至0.67mm（1.2-1.0-0.82-0.72-0.67）厚度公差：0.678-0.683mm，板面粗糙度控制Ra0.4-0.6μm |  | 20100130 | 轧硬 | 1.2*610-SPCC | 31010082 | 小品种钢卷 | 0.67-SPCC |  | 20 | MO000683-002 | 2024-06-11 15:30:44 | 2024-06-11 15:32:36
0 | 最终冷轧 | JG1224055054 | JG1224055054 | DZ2 | 东方850轧机 | 合格 | 乙 | 肖勋民 | 13345 | 13300 | 22532 | 0.1 | 760 | 850轧机普光辊(Ra0.4-0.6μm)轧制0.1mm(0.4-0.25-0.15-0.115-0.1) |  | 20100142 | 轧硬 | 0.4*760-SPCC | 30210015 | 光亮卷 | 0.1-SPCC |  | 30 | MO000691-001 | 2024-06-28 01:06:18 | 2024-06-28 01:07:42
0 | 最终冷轧 | JG1224055053 | JG1224055053 | DZ2 | 东方850轧机 | 合格 | 甲 | 吴宏林 | 13330 | 13300 | 23005 | 0.1 | 760 | 850轧机普光辊(Ra0.4-0.6μm)轧制0.1mm(0.4-0.25-0.15-0.115-0.1) |  | 20100142 | 轧硬 | 0.4*760-SPCC | 30210015 | 光亮卷 | 0.1-SPCC |  | 30 | MO000691-002 | 2024-06-26 18:57:29 | 2024-06-26 18:58:35
0 | 最终冷轧 | JG1224055052 | JG1224055052 | DZ2 | 东方850轧机 | 合格 | 乙 | 王厉 | 13250 | 11980 | 20488 | 0.1 | 760 | 850轧机普光辊(Ra0.4-0.6μm)轧制0.1mm(0.4-0.25-0.15-0.115-0.1) |  | 20100142 | 轧硬 | 0.4*760-SPCC | 30210015 | 光亮卷 | 0.1-SPCC |  | 30 | MO000691-003 | 2024-06-27 01:20:44 | 2024-06-27 01:22:00
0 | 最终冷轧 | JG1224055051 | JG1224055051 | DZ2 | 东方850轧机 | 合格 | 乙 | 王厉 | 13255 | 12700 | 21840 | 0.1 | 760 | 850轧机普光辊(Ra0.4-0.6μm)轧制0.1mm(0.4-0.25-0.15-0.115-0.1) |  | 20100142 | 轧硬 | 0.4*760-SPCC | 30210015 | 光亮卷 | 0.1-SPCC |  | 30 | MO000691-004 | 2024-06-28 02:00:42 | 2024-06-28 04:24:42
0 | 最终冷轧 | JG12240551501 | JG1224055150 | DZ2 | 东方850轧机 | 合格 | 乙 | 杨海鹏 | 13840 | 5340 | 8893 | 0.1 | 760 | 850轧机普光辊(Ra0.4-0.6μm)轧制0.1mm(0.4-0.25-0.15-0.115-0.1) |  | 20100142 | 轧硬 | 0.4*760-SPCC | 30210015 | 光亮卷 | 0.1-SPCC |  | 30 | MO000692-001-01 | 2024-06-26 07:15:58 | 2024-06-26 08:19:29
0 | 最终冷轧 | JG12240551502 | JG1224055150 | DZ2 | 东方850轧机 | 合格 | 乙 | 杨海鹏 | 13840 | 8400 | 14679 | 0.1 | 760 | 850轧机普光辊(Ra0.4-0.6μm)轧制0.1mm(0.4-0.25-0.15-0.115-0.1) |  | 20100142 | 轧硬 | 0.4*760-SPCC | 30210015 | 光亮卷 | 0.1-SPCC |  | 30 | MO000692-001-02 | 2024-06-26 07:15:58 | 2024-06-26 08:19:29
0 | 最终冷轧 | JG12240551492 | JG1224055149 | DZ2 | 东方850轧机 | 合格 | 乙 | 王厉 | 6860 | 6860 | 11759 | 0.1 | 760 | 850轧机普光辊(Ra0.4-0.6μm)轧制0.1mm(0.4-0.25-0.15-0.115-0.1) |  | 20100142 | 轧硬 | 0.4*760-SPCC | 30210015 | 光亮卷 | 0.1-SPCC |  | 30 | MO000692-002-02 | 2024-06-20 17:56:33 | 2024-06-20 19:24:49
0 | 最终冷轧 | JG1224055137 | JG1224055137 | DZ2 | 东方850轧机 | 合格 | 乙 | 肖勋民 | 13800 | 13750 | 23558 | 0.1 | 760 | 850轧机普光辊(Ra0.4-0.6μm)轧制0.1mm(0.4-0.25-0.15-0.115-0.1) |  | 20100142 | 轧硬 | 0.4*760-SPCC | 30210015 | 光亮卷 | 0.1-SPCC |  | 30 | MO000692-004 | 2024-06-26 04:07:08 | 2024-06-26 04:25:55
0 | 最终冷轧 | JG1224055138 | JG1224055138 | DZ2 | 东方850轧机 | 合格 | 乙 | 杨海鹏 | 13805 | 13750 | 23756 | 0.1 | 760 | 850轧机普光辊(Ra0.4-0.6μm)轧制0.1mm(0.4-0.25-0.15-0.115-0.1) |  | 20100142 | 轧硬 | 0.4*760-SPCC | 30210015 | 光亮卷 | 0.1-SPCC |  | 30 | MO000692-005 | 2024-06-17 15:40:27 | 2024-06-17 16:50:32
0 | 最终冷轧 | JG1224055168 | JG1224055168 | DZ2 | 东方850轧机 | 合格 | 甲 | 何建 | 13885 | 13730 | 23671 | 0.1 | 760 | 850轧机普光辊(Ra0.4-0.6μm)轧制0.1mm(0.4-0.25-0.15-0.115-0.1) |  | 20100142 | 轧硬 | 0.4*760-SPCC | 30210015 | 光亮卷 | 0.1-SPCC |  | 30 | MO000692-007 | 2024-06-25 22:02:03 | 2024-06-25 22:02:49
0 | 最终冷轧 | JG1224055143 | JG1224055143 | DZ2 | 东方850轧机 | 合格 | 甲 | 何建 | 13900 | 13650 | 23540 | 0.1 | 760 | 850轧机普光辊(Ra0.4-0.6μm)轧制0.1mm(0.4-0.25-0.15-0.115-0.1) |  | 20100142 | 轧硬 | 0.4*760-SPCC | 30210015 | 光亮卷 | 0.1-SPCC |  | 30 | MO000692-008 | 2024-06-27 12:48:25 | 2024-06-27 12:48:56
0 | 最终冷轧 | JG1224055144 | JG1224055144 | DZ2 | 东方850轧机 | 合格 | 乙 | 王厉 | 13925 | 13860 | 23920 | 0.1 | 760 | 850轧机普光辊(Ra0.4-0.6μm)轧制0.1mm(0.4-0.25-0.15-0.115-0.1) |  | 20100142 | 轧硬 | 0.4*760-SPCC | 30210015 | 光亮卷 | 0.1-SPCC |  | 30 | MO000692-009 | 2024-06-26 00:32:50 | 2024-06-26 00:35:50
0 | 最终冷轧 | JG1224055038 | JG1224055038 | DZ2 | 东方850轧机 | 合格 | 甲 | 蔡迎虎 | 13945 | 13500 | 23560 | 0.1 | 760 | 850轧机普光辊(Ra0.4-0.6μm)轧制0.1mm(0.4-0.25-0.15-0.115-0.1) |  | 20100142 | 轧硬 | 0.4*760-SPCC | 30210015 | 光亮卷 | 0.1-SPCC |  | 30 | MO000692-011 | 2024-06-27 18:56:10 | 2024-06-27 18:56:42
0 | 最终冷轧 | JG12240551661 | JG1224055166 | DZ2 | 东方850轧机 | 合格 | 乙 | 王厉 | 13485 | 9050 | 15500 | 0.1 | 760 | 850轧机普光辊(Ra0.4-0.6μm)轧制0.1mm(0.4-0.25-0.15-0.115-0.1) |  | 20100142 | 轧硬 | 0.4*760-SPCC | 30210015 | 光亮卷 | 0.1-SPCC |  | 30 | MO000693-001-01 | 2024-06-18 17:51:39 | 2024-06-18 18:09:49
0 | 最终冷轧 | JG12240551662 | JG1224055166 | DZ2 | 东方850轧机 | 合格 | 乙 | 王厉 | 13485 | 4350 | 7380 | 0.1 | 760 | 850轧机普光辊(Ra0.4-0.6μm)轧制0.1mm(0.4-0.25-0.15-0.115-0.1) |  | 20100142 | 轧硬 | 0.4*760-SPCC | 30210015 | 光亮卷 | 0.1-SPCC |  | 30 | MO000693-001-02 | 2024-06-18 17:51:39 | 2024-06-18 18:09:49
0 | 最终冷轧 | JG1224055092 | JG1224055092 | DZ2 | 东方850轧机 | 合格 | 乙 | 杨海鹏 | 13470 | 13120 | 22321 | 0.1 | 760 | 850轧机普光辊(Ra0.4-0.6μm)轧制0.1mm(0.4-0.25-0.15-0.115-0.1) |  | 20100142 | 轧硬 | 0.4*760-SPCC | 30210015 | 光亮卷 | 0.1-SPCC |  | 30 | MO000693-003 | 2024-06-25 05:25:48 | 2024-06-25 08:15:41
0 | 最终冷轧 | JG1224055103 | JG1224055103 | DZ2 | 东方850轧机 | 合格 | 乙 | 杨海鹏 | 13540 | 13500 | 22694 | 0.1 | 760 | 850轧机普光辊(Ra0.4-0.6μm)轧制0.1mm(0.4-0.25-0.15-0.115-0.1) |  | 20100142 | 轧硬 | 0.4*760-SPCC | 30210015 | 光亮卷 | 0.1-SPCC |  | 30 | MO000693-004 | 2024-06-24 22:52:12 | 2024-06-25 00:03:22
0 | 最终冷轧 | JG1224055116 | JG1224055116 | DZ2 | 东方850轧机 | 合格 | 乙 | 杨海鹏 | 13530 | 13430 | 22742 | 0.1 | 760 | 850轧机普光辊(Ra0.4-0.6μm)轧制0.1mm(0.4-0.25-0.15-0.115-0.1) |  | 20100142 | 轧硬 | 0.4*760-SPCC | 30210015 | 光亮卷 | 0.1-SPCC |  | 30 | MO000693-005 | 2024-06-27 06:09:45 | 2024-06-27 07:46:52
0 | 最终冷轧 | JG1224055156 | JG1224055156 | DZ2 | 东方850轧机 | 合格 | 乙 | 杨海鹏 | 13505 | 13460 | 23048 | 0.1 | 760 | 850轧机普光辊(Ra0.4-0.6μm)轧制0.1mm(0.4-0.25-0.15-0.115-0.1) |  | 20100142 | 轧硬 | 0.4*760-SPCC | 30210015 | 光亮卷 | 0.1-SPCC |  | 30 | MO000693-006 | 2024-06-27 04:23:22 | 2024-06-27 04:24:17
0 | 最终冷轧 | JG1224055155 | JG1224055155 | DZ2 | 东方850轧机 | 合格 | 甲 | 何建 | 13500 | 12770 | 22303 | 0.1 | 760 | 850轧机普光辊(Ra0.4-0.6μm)轧制0.1mm(0.4-0.25-0.15-0.115-0.1) |  | 20100142 | 轧硬 | 0.4*760-SPCC | 30210015 | 光亮卷 | 0.1-SPCC |  | 30 | MO000693-007 | 2024-06-26 15:50:14 | 2024-06-26 15:51:18
0 | 最终冷轧 | DL00240551001 | DL0024055100 | DZ1 | 东方650轧机 | 合格 | 乙 | 朱明 | 5850 | 5800 | 5130 | 0.254 | 590 | 650轧机中间道次普光辊（Ra0.2-0.3μm)轧制，最后一道用Ra0.8-1.0μm细毛化辊轧至0.254mm(0.6-0.45-0.35-0.29-0.25)厚度公差：0.253-0.258mm |  | 20100077 | 轧硬 | 0.6*590-SPCC | 20600002 | 镍钝化卷半成品 | 0.254-SPCC |  | 20 | MO000697-001-01 | 2024-06-17 16:59:44 | 2024-06-17 17:02:13
0 | 最终冷轧 | DL00240551002 | DL0024055100 | DZ1 | 东方650轧机 | 合格 | 乙 | 刘爱民 | 5930 | 5870 | 4900 | 0.254 | 590 | 650轧机中间道次普光辊（Ra0.2-0.3μm)轧制，最后一道用Ra0.8-1.0μm细毛化辊轧至0.254mm(0.6-0.45-0.35-0.29-0.25)厚度公差：0.253-0.258mm |  | 20100077 | 轧硬 | 0.6*590-SPCC | 20600002 | 镍钝化卷半成品 | 0.254-SPCC |  | 20 | MO000697-001-02 | 2024-06-17 17:03:01 | 2024-06-17 17:04:03
0 | 最终冷轧 | DL00240551051 | DL0024055105 | DZ1 | 东方650轧机 | 合格 | 乙 | 关颜伟 | 6110 | 6070 | 5150 | 0.254 | 590 | 650轧机中间道次普光辊（Ra0.2-0.3μm)轧制，最后一道用Ra0.8-1.0μm细毛化辊轧至0.254mm(0.6-0.45-0.35-0.29-0.25)厚度公差：0.253-0.258mm |  | 20100077 | 轧硬 | 0.6*590-SPCC | 20600002 | 镍钝化卷半成品 | 0.254-SPCC |  | 20 | MO000697-002-01 | 2024-06-17 17:04:32 | 2024-06-17 17:05:31
0 | 最终冷轧 | DL00240551052 | DL0024055105 | DZ1 | 东方650轧机 | 合格 | 乙 | 刘爱民 | 5690 | 5640 | 4800 | 0.254 | 590 | 650轧机中间道次普光辊（Ra0.2-0.3μm)轧制，最后一道用Ra0.8-1.0μm细毛化辊轧至0.254mm(0.6-0.45-0.35-0.29-0.25)厚度公差：0.253-0.258mm |  | 20100077 | 轧硬 | 0.6*590-SPCC | 20600002 | 镍钝化卷半成品 | 0.254-SPCC |  | 20 | MO000697-002-02 | 2024-06-17 17:05:56 | 2024-06-17 17:06:59
0 | 最终冷轧 | DL1224060003 | DL1224060003 | DZ1 | 东方650轧机 | 合格 | 乙 | 朱明 | 5725 | 5660 | 1980 | 0.65 | 565 | （白天生产，通知技术质量）650轧机中间道次普光辊（Ra0.2-0.3μm)最后一道用Ra1.2-1.4μm毛化辊轧制0.65mm(1.2-0.95-0.80-0.7-0.65),厚度公差：0.655-0.660mm,板面粗糙度控制在Ra0.6μm-0.8μm，转脱脂 |  | 20100125 | 轧硬 | 1.2*565-SPCC | 31010065 | 小品种钢卷 | 0.65-SPCC |  | 20 | MO000698-001 | 2024-06-20 11:26:11 | 2024-06-20 11:26:53
0 | 最终冷轧 | JG1224055032 | JG1224055032 | DZ2 | 东方850轧机 | 合格 | 甲 | 蔡迎虎 | 13760 | 13400 | 22670 | 0.4 | 760 | 850轧机普光辊(Ra0.4-0.6μm)轧制0.1mm(0.4-0.25-0.15-0.115-0.1) |  | 20100142 | 轧硬 | 0.4*760-SPCC | 30210015 | 光亮卷 | 0.1-SPCC |  | 30 | MO000735-001 | 2024-06-14 16:17:16 | 2024-06-14 16:17:55
0 | 最终冷轧 | JG12240551242 | JG1224055124 | DZ2 | 东方850轧机 | 合格 | 乙 | 杨海鹏 | 6830 | 6780 | 11800 | 0.1 | 760 | 850轧机普光辊(Ra0.4-0.6μm)轧制0.1mm(0.4-0.25-0.15-0.115-0.1) |  | 20100142 | 轧硬 | 0.4*760-SPCC | 30210015 | 光亮卷 | 0.1-SPCC |  | 30 | MO000767-008-02 | 2024-06-27 22:01:43 | 2024-06-27 22:09:32
0 | 最终冷轧 | JG1224055094 | JG1224055094 | DZ2 | 东方850轧机 | 合格 | 乙 | 王厉 | 12970 | 12900 | 22133 | 0.1 | 760 | 850轧机普光辊(Ra0.4-0.6μm)轧制0.1mm(0.4-0.25-0.15-0.115-0.1) |  | 20100142 | 轧硬 | 0.4*760-SPCC | 30210015 | 光亮卷 | 0.1-SPCC |  | 30 | MO000769-002 | 2024-06-29 05:14:08 | 2024-06-29 05:15:05
0 | 最终冷轧 | JG1224055101 | JG1224055101 | DZ2 | 东方850轧机 | 合格 | 甲 | 吴宏林 | 12930 | 12690 | 22172 | 0.1 | 760 | 850轧机普光辊(Ra0.4-0.6μm)轧制0.1mm(0.4-0.25-0.15-0.115-0.1) |  | 20100142 | 轧硬 | 0.4*760-SPCC | 30210015 | 光亮卷 | 0.1-SPCC |  | 30 | MO000769-003 | 2024-06-27 18:28:03 | 2024-06-27 18:28:40
0 | 最终冷轧 | JG12240551021 | JG1224055102 | DZ2 | 东方850轧机 | 合格 | 乙 | 肖勋民 | 12935 | 7000 | 12037 | 0.1 | 760 | 850轧机普光辊(Ra0.4-0.6μm)轧制0.1mm(0.4-0.25-0.15-0.115-0.1) |  | 20100142 | 轧硬 | 0.4*760-SPCC | 30210015 | 光亮卷 | 0.1-SPCC |  | 30 | MO000769-004-01 | 2024-06-29 02:39:13 | 2024-06-29 02:42:57
0 | 最终冷轧 | JG12240551022 | JG1224055102 | DZ2 | 东方850轧机 | 合格 | 乙 | 肖勋民 | 12935 | 2180 | 3800 | 0.1 | 760 | 850轧机普光辊(Ra0.4-0.6μm)轧制0.1mm(0.4-0.25-0.15-0.115-0.1) |  | 20100142 | 轧硬 | 0.4*760-SPCC | 30210015 | 光亮卷 | 0.1-SPCC |  | 30 | MO000769-004-02 | 2024-06-29 02:39:13 | 2024-06-29 02:42:57
0 | 最终冷轧 | JG1224055063 | JG1224055063 | DZ2 | 东方850轧机 | 合格 | 甲 | 蔡迎虎 | 12855 | 12700 | 22150 | 0.1 | 760 | 850轧机普光辊(Ra0.4-0.6μm)轧制0.1mm(0.4-0.25-0.15-0.115-0.1) |  | 20100142 | 轧硬 | 0.4*760-SPCC | 30210015 | 光亮卷 | 0.1-SPCC |  | 30 | MO000769-005 | 2024-06-28 20:27:39 | 2024-06-28 20:28:15
0 | 最终冷轧 | JG1224055064 | JG1224055064 | DZ2 | 东方850轧机 | 合格 | 乙 | 杨海鹏 | 12850 | 12800 | 22041 | 0.1 | 760 | 850轧机普光辊(Ra0.4-0.6μm)轧制0.1mm(0.4-0.25-0.15-0.115-0.1) |  | 20100142 | 轧硬 | 0.4*760-SPCC | 30210015 | 光亮卷 | 0.1-SPCC |  | 30 | MO000769-006 | 2024-06-28 08:01:16 | 2024-06-28 08:10:39
0 | 最终冷轧 | JG1224055163 | JG1224055163 | DZ2 | 东方850轧机 | 合格 | 甲 | 吴宏林 | 12300 | 12280 | 20835 | 0.1 | 760 | 850轧机普光辊(Ra0.4-0.6μm)轧制0.1mm(0.4-0.25-0.15-0.115-0.1) |  | 20100142 | 轧硬 | 0.4*760-SPCC | 30210015 | 光亮卷 | 0.1-SPCC |  | 30 | MO000771-001 | 2024-06-29 14:23:55 | 2024-06-29 14:24:48
0 | 最终冷轧 | JG1224055129 | JG1224055129 | DZ2 | 东方850轧机 | 合格 | 甲 | 吴宏林 | 12060 | 12020 | 20570 | 0.1 | 760 | 850轧机普光辊(Ra0.4-0.6μm)轧制0.1mm(0.4-0.25-0.15-0.115-0.1) |  | 20100142 | 轧硬 | 0.4*760-SPCC | 30210015 | 光亮卷 | 0.1-SPCC |  | 30 | MO000772-001 | 2024-06-28 17:03:58 | 2024-06-28 17:04:38
0 | 最终冷轧 | JG1224055130 | JG1224055130 | DZ2 | 东方850轧机 | 合格 | 甲 | 蔡迎虎 | 12045 | 11400 | 19800 | 0.1 | 760 | 850轧机普光辊(Ra0.4-0.6μm)轧制0.1mm(0.4-0.25-0.15-0.115-0.1) |  | 20100142 | 轧硬 | 0.4*760-SPCC | 30210015 | 光亮卷 | 0.1-SPCC |  | 30 | MO000772-002 | 2024-06-28 16:50:17 | 2024-06-28 16:53:13
0 | 最终冷轧 | JG1224055161 | JG1224055161 | DZ2 | 东方850轧机 | 合格 | 乙 | 杨海鹏 | 11985 | 11900 | 20190 | 0.1 | 760 | 850轧机普光辊(Ra0.4-0.6μm)轧制0.1mm(0.4-0.25-0.15-0.115-0.1) |  | 20100142 | 轧硬 | 0.4*760-SPCC | 30210015 | 光亮卷 | 0.1-SPCC |  | 30 | MO000772-003 | 2024-06-29 05:57:51 | 2024-06-29 08:21:38
0 | 最终冷轧 | JG122405132 | JG122405132 | DZ2 | 东方850轧机 | 合格 | 甲 | 何建 | 14255 | 14200 | 24611 | 0.1 | 760 | 850轧机普光辊(Ra0.4-0.6μm)轧制0.1mm(0.4-0.25-0.15-0.115-0.1) |  | 20100142 | 轧硬 | 0.4*760-SPCC | 30210015 | 光亮卷 | 0.1-SPCC |  | 30 | MO000773-001 | 2024-06-29 12:28:37 | 2024-06-29 12:29:32
0 | 最终冷轧 | JG1224055131 | JG1224055131 | DZ2 | 东方850轧机 | 合格 | 甲 | 吴宏林 | 14275 | 14240 | 24660 | 0.1 | 760 | 850轧机普光辊(Ra0.4-0.6μm)轧制0.1mm(0.4-0.25-0.15-0.115-0.1) |  | 20100142 | 轧硬 | 0.4*760-SPCC | 30210015 | 光亮卷 | 0.1-SPCC |  | 30 | MO000773-002 | 2024-06-28 11:14:32 | 2024-06-28 11:15:10
0 | 最终冷轧 | JG12240550221 | JG1224055022 | DZ2 | 东方850轧机 | 合格 | 甲 | 吴宏林 | 13780 | 9580 | 16200 | 0.1 | 760 | 850轧机普光辊(Ra0.4-0.6μm)轧制0.1mm(0.4-0.25-0.15-0.115-0.1) |  | 20100142 | 轧硬 | 0.4*760-SPCC | 30210015 | 光亮卷 | 0.1-SPCC |  | 30 | MO000787-001-01 | 2024-06-18 11:10:04 | 2024-06-18 11:12:14
0 | 最终冷轧 | JG1224055034 | JG1224055034 | DZ2 | 东方850轧机 | 合格 | 甲 | 何建 | 13985 | 13730 | 23560 | 0.1 | 760 | 850轧机普光辊(Ra0.4-0.6μm)轧制0.1mm(0.4-0.25-0.15-0.115-0.1) |  | 20100142 | 轧硬 | 0.4*760-SPCC | 30210015 | 光亮卷 | 0.1-SPCC |  | 30 | MO000790-001 | 2024-06-18 13:58:38 | 2024-06-18 13:59:55
0 | 最终冷轧 | JL12240500041 | JL1224050004 | DZ1 | 东方650轧机 | 合格 | 乙 | 刘爱民 | 5445 | 5375 | 1650 | 0.75 | 610 | 泰兴双永:650轧机中间道次普光辊（Ra0.2-0.3μm)轧制,最后一道用Ra1.0-1.2μm毛化辊轧至0.75mm（1.2-0.95-0.82-0.75）厚度公差：0.768-0.773mm，板面粗糙度控制在Ra0.5-0.7μm,转脱脂 |  | 20100130 | 轧硬 | 1.2*610-SPCC | 31010072 | 小品种钢卷 | 0.75-SPCC |  | 20 | MO000798-001-01 | 2024-06-20 11:18:01 | 2024-06-20 11:18:42
0 | 最终冷轧 | JL12240500042 | JL1224050004 | DZ1 | 东方650轧机 | 合格 | 乙 | 刘爱民 | 5625 | 5540 | 1700 | 0.75 | 610 | 泰兴双永:650轧机中间道次普光辊（Ra0.2-0.3μm)轧制,最后一道用Ra1.0-1.2μm毛化辊轧至0.75mm（1.2-0.95-0.82-0.75）厚度公差：0.768-0.773mm，板面粗糙度控制在Ra0.5-0.7μm,转脱脂 |  | 20100130 | 轧硬 | 1.2*610-SPCC | 31010072 | 小品种钢卷 | 0.75-SPCC |  | 20 | MO000798-001-02 | 2024-06-20 11:20:31 | 2024-06-20 11:21:09
0 | 最终冷轧 | JL1224050007 | JL1224050007 | DZ1 | 东方650轧机 | 合格 | 乙 | 朱明 | 5900 | 5850 | 1750 | 0.75 | 610 | 泰兴双永:650轧机中间道次普光辊（Ra0.2-0.3μm)轧制,最后一道用Ra1.0-1.2μm毛化辊轧至0.75mm（1.2-0.95-0.82-0.75）厚度公差：0.768-0.773mm，板面粗糙度控制在Ra0.5-0.7μm,转脱脂 |  | 20100130 | 轧硬 | 1.2*610-SPCC | 31010072 | 小品种钢卷 | 0.75-SPCC |  | 20 | MO000798-002 | 2024-06-20 11:21:31 | 2024-06-20 11:23:50
0 | 最终冷轧 | JL1224050008 | JL1224050008 | DZ1 | 东方650轧机 | 合格 | 乙 | 朱明 | 5900 | 5840 | 1780 | 0.75 | 610 | 泰兴双永:650轧机中间道次普光辊（Ra0.2-0.3μm)轧制,最后一道用Ra1.0-1.2μm毛化辊轧至0.75mm（1.2-0.95-0.82-0.75）厚度公差：0.768-0.773mm，板面粗糙度控制在Ra0.5-0.7μm,转脱脂 |  | 20100130 | 轧硬 | 1.2*610-SPCC | 31010072 | 小品种钢卷 | 0.75-SPCC |  | 20 | MO000798-003 | 2024-06-20 11:24:17 | 2024-06-20 11:24:46
0 | 最终冷轧 | JL002404002502 | JL002404002502 | DZ1 | 东方650轧机 | 合格 | 甲 | 徐炜 | 6495 | 6445 | 3450 | 0.38 | 610 | 泰兴双永:650轧机中间道次用普光辊(Ra0.2-0.3um)轧制,最后一道用Ra1.0-1.2μm毛化辊轧至0.38mm（0.6-0.44-0.38）厚度公差：0.390-0.395mm，板面粗糙度控制在Ra0.6-0.8μm,转脱脂 |  | 20100082 | 轧硬 | 0.6*610-SPCC | 31010039 | 小品种钢卷 | 0.38-SPCC |  | 20 | MO000799-001 | 2024-06-20 11:25:14 | 2024-06-20 11:25:43
0 | 最终冷轧 | JG1224055117 | JG1224055117 | DZ2 | 东方850轧机 | 合格 | 乙 | 肖勋民 | 13715 | 13670 | 23646 | 0.1 | 760 | 850轧机普光辊(Ra0.4-0.6μm)轧制0.1mm(0.4-0.25-0.15-0.115-0.1) |  | 20100142 | 轧硬 | 0.4*760-SPCC | 30210015 | 光亮卷 | 0.1-SPCC |  | 30 | MO001030-001 | 2024-06-29 21:39:23 | 2024-06-29 21:40:04