## sheet1
分卷排序 | 工序名称 | 新卷号 | 批号 | 机组编码 | 机组名称 | 工序状态 | 班组 | 参与人 | 来料重量 | 出料重量 | 出料长度 | 出料厚度 | 出料宽度 | 工序要求 | 备注 | 来料编码 | 来料名称 | 来料规格 | 产品编码 | 产品名称 | 产品规格 | 膜名称 | 排序 | 子计划号 | 实际开始时间 | 实际结束时间
0 | 最终冷轧 | JG12240600091 | JG1224060009 | JZ4 | 九天750轧机 | 合格 | 乙 | 张彬 | 5850 | 5840 | 10400 | 0.1 | 710 | 轧0.1（0.097-0.102）5.85吨卷轧制米数10400-10500米,7.8吨卷轧制米数13900-14000米不超14000米 |  | 20100028 | 轧硬 | 0.4*710-SPCC | 30210015 | 光亮卷 | 0.1-SPCC |  | 30 | MO000633-005-01 | 2024-06-29 07:49:21 | 2024-06-29 07:50:18
0 | 最终冷轧 | JG12240600101 | JG1224060010 | JZ4 | 九天750轧机 | 合格 | 乙 | 张彬 | 5840 | 5820 | 10300 | 0.1 | 710 | 轧0.1（0.097-0.102）5.85吨卷轧制米数10400-10500米,7.8吨卷轧制米数13900-14000米不超14000米 |  | 20100028 | 轧硬 | 0.4*710-SPCC | 30210015 | 光亮卷 | 0.1-SPCC |  | 30 | MO000633-006-01 | 2024-06-29 07:47:57 | 2024-06-29 07:48:41
0 | 最终冷轧 | JG12240600121 | JG1224060012 | JZ4 | 九天750轧机 | 合格 | 甲 | 蒋小冬 | 5850 | 5830 | 10400 | 0.1 | 710 | 轧0.1（0.097-0.102）5.85吨卷轧制米数10400-10500米,7.8吨卷轧制米数13900-14000米不超14000米 |  | 20100028 | 轧硬 | 0.4*710-SPCC | 30210015 | 光亮卷 | 0.1-SPCC |  | 30 | MO000633-008-01 | 2024-06-29 13:47:52 | 2024-06-29 13:48:43
0 | 最终冷轧 | JG0024060001 | JG0024060001 | JZ3 | 九天700轧机 | 合格 | 甲 | 杨永华 | 5100 | 5100 | 7170 | 0.15 | 610 | 轧0.15（0.147-0.152）5.1吨卷轧制米数7100-7200米不低于7100米不高于7200米；6.6吨卷轧制米数9400-9500米不超9500米 |  | 20100023 | 轧硬 | 0.4*610-SPCC | 30210011 | 光亮卷 | 0.15-SPCC |  | 30 | MO000673-001 | 2024-06-30 22:48:55 | 2024-06-30 22:51:05
0 | 最终冷轧 | JG0024060006 | JG0024060006 | JZ3 | 九天700轧机 | 合格 | 乙 | 蒋涛 | 5104 | 5104 | 7190 | 0.15 | 610 | 轧0.15（0.147-0.152）5.1吨卷轧制米数7100-7200米不低于7100米不高于7200米；6.6吨卷轧制米数9400-9500米不超9500米 |  | 20100023 | 轧硬 | 0.4*610-SPCC | 30210011 | 光亮卷 | 0.15-SPCC |  | 30 | MO000673-006 | 2024-06-27 04:57:49 | 2024-06-27 04:58:19
0 | 最终冷轧 | JG0024060009 | JG0024060009 | JZ3 | 九天700轧机 | 合格 | 乙 | 蒋涛 | 5084 | 5084 | 7130 | 0.15 | 610 | 轧0.15（0.147-0.152）5.1吨卷轧制米数7100-7200米不低于7100米不高于7200米；6.6吨卷轧制米数9400-9500米不超9500米 |  | 20100023 | 轧硬 | 0.4*610-SPCC | 30210011 | 光亮卷 | 0.15-SPCC |  | 30 | MO000673-007 | 2024-06-29 23:25:45 | 2024-06-29 23:26:11
0 | 最终冷轧 | JG0024060010 | JG0024060010 | JZ3 | 九天700轧机 | 合格 | 乙 | 蒋涛 | 5100 | 5100 | 7120 | 0.15 | 610 | 轧0.15（0.147-0.152）5.1吨卷轧制米数7100-7200米不低于7100米不高于7200米；6.6吨卷轧制米数9400-9500米不超9500米 |  | 20100023 | 轧硬 | 0.4*610-SPCC | 30210011 | 光亮卷 | 0.15-SPCC |  | 30 | MO000673-008 | 2024-06-27 04:58:50 | 2024-06-27 04:59:11
0 | 最终冷轧 | JG12240601081 | JG1224060108 | JZ4 | 九天750轧机 | 合格 | 乙 | 赵遂义 | 6744 | 6730 | 12200 | 0.1 | 710 | 轧0.1（0.095-0.1）米数控制在12300-12400米不低于12300米 |  | 20100028 | 轧硬 | 0.4*710-SPCC | 30210015 | 光亮卷 | 0.1-SPCC |  | 30 | MO000677-002-01 | 2024-06-28 07:24:38 | 2024-06-28 07:25:26
0 | 最终冷轧 | JG12240601082 | JG1224060108 | JZ4 | 九天750轧机 | 合格 | 乙 | 赵遂义 | 6744 | 6730 | 12050 | 0.1 | 710 | 轧0.1（0.095-0.1）米数控制在12300-12400米不低于12300米 |  | 20100028 | 轧硬 | 0.4*710-SPCC | 30210015 | 光亮卷 | 0.1-SPCC |  | 30 | MO000677-002-02 | 2024-06-28 01:57:28 | 2024-06-28 01:58:36
0 | 最终冷轧 | JG12240601201 | JG1224060120 | JZ4 | 九天750轧机 | 合格 | 乙 | 赵遂义 | 6774 | 6760 | 12100 | 0.1 | 710 | 轧0.1（0.095-0.1）米数控制在12300-12400米不低于12300米 |  | 20100028 | 轧硬 | 0.4*710-SPCC | 30210015 | 光亮卷 | 0.1-SPCC |  | 30 | MO000677-006-01 | 2024-06-29 22:43:45 | 2024-06-29 22:44:45
0 | 最终冷轧 | JG12240601141 | JG1224060114 | JZ4 | 九天750轧机 | 合格 | 甲 | 蒋小冬 | 5704 | 5700 | 10160 | 0.1 | 710 | 轧0.1（0.096-0.101）5.7吨卷轧制米数10200-10300米不高于10300米；7.5吨轧制米数13500-13600米不低于13500米不高于13650米 |  | 20100028 | 轧硬 | 0.4*710-SPCC | 30210015 | 光亮卷 | 0.1-SPCC |  | 30 | MO000678-002-01 | 2024-06-28 12:30:28 | 2024-06-28 12:31:05
0 | 最终冷轧 | JG12240601161 | JG1224060116 | JZ4 | 九天750轧机 | 合格 | 乙 | 赵遂义 | 5712 | 5700 | 10300 | 0.1 | 710 | 轧0.1（0.096-0.101）5.7吨卷轧制米数10200-10300米不高于10300米；7.5吨轧制米数13500-13600米不低于13500米不高于13650米 |  | 20100028 | 轧硬 | 0.4*710-SPCC | 30210015 | 光亮卷 | 0.1-SPCC |  | 30 | MO000678-004-01 | 2024-06-29 07:05:25 | 2024-06-29 07:06:15
0 | 最终冷轧 | JG12240601181 | JG1224060118 | JZ4 | 九天750轧机 | 合格 | 乙 | 赵遂义 | 5720 | 5710 | 10300 | 0.1 | 710 | 轧0.1（0.096-0.101）5.7吨卷轧制米数10200-10300米不高于10300米；7.5吨轧制米数13500-13600米不低于13500米不高于13650米 |  | 20100028 | 轧硬 | 0.4*710-SPCC | 30210015 | 光亮卷 | 0.1-SPCC |  | 30 | MO000678-006-01 | 2024-06-29 01:17:45 | 2024-06-29 01:18:46
0 | 最终冷轧 | JG12240601091 | JG1224060109 | JZ4 | 九天750轧机 | 合格 | 乙 | 赵遂义 | 5714 | 5700 | 10200 | 0.1 | 710 | 轧0.1（0.096-0.102）5.7吨卷轧制米数10200-10300米；7.1吨卷轧制米数12800-12900米不低于12800米 |  | 20100028 | 轧硬 | 0.4*710-SPCC | 30210015 | 光亮卷 | 0.1-SPCC |  | 30 | MO000679-001-01 | 2024-06-27 06:30:19 | 2024-06-27 06:31:30
0 | 最终冷轧 | JG12240601231 | JG1224060123 | JZ4 | 九天750轧机 | 合格 | 乙 | 赵遂义 | 5710 | 5700 | 10200 | 0.1 | 710 | 轧0.1（0.096-0.102）5.7吨卷轧制米数10200-10300米；7.1吨卷轧制米数12800-12900米不低于12800米 |  | 20100028 | 轧硬 | 0.4*710-SPCC | 30210015 | 光亮卷 | 0.1-SPCC |  | 30 | MO000679-003-01 | 2024-06-27 06:32:31 | 2024-06-27 06:33:11
0 | 最终冷轧 | JG12240601241 | JG1224060124 | JZ4 | 九天750轧机 | 合格 | 乙 | 张彬 | 5700 | 5680 | 10200 | 0.1 | 710 | 轧0.1（0.096-0.102）5.7吨卷轧制米数10200-10300米；7.1吨卷轧制米数12800-12900米不低于12800米 |  | 20100028 | 轧硬 | 0.4*710-SPCC | 30210015 | 光亮卷 | 0.1-SPCC |  | 30 | MO000679-004-01 | 2024-06-28 22:50:40 | 2024-06-28 22:51:43
0 | 最终冷轧 | JG1224060209 | JG1224060209 | JZ4 | 九天750轧机 | 合格 | 甲 | 蒋小冬 | 5720 | 5200 | 9280 | 0.1 | 710 | 轧0.1（0.097-0.102）米数控制在10200-10300米不超10300米 |  | 20100028 | 轧硬 | 0.4*710-SPCC | 30210015 | 光亮卷 | 0.1-SPCC |  | 30 | MO000752-009 | 2024-06-28 17:11:04 | 2024-06-28 17:11:53
0 | 最终冷轧 | JG1224060184 | JG1224060184 | JZ4 | 九天750轧机 | 合格 | 甲 | 蒋小冬 | 6840 | 6820 | 12260 | 0.1 | 710 | 轧0.1（0.097-0.102）米数控制在12300-12400米不低于12300米 |  | 20100028 | 轧硬 | 0.4*710-SPCC | 30210015 | 光亮卷 | 0.1-SPCC |  | 30 | MO000753-003 | 2024-06-30 22:45:52 | 2024-06-30 22:46:27
0 | 最终冷轧 | JG1224060222 | JG1224060222 | JZ4 | 九天750轧机 | 合格 | 乙 | 赵遂义 | 6814 | 6700 | 11700 | 0.1 | 710 | 轧0.1（0.097-0.102）米数控制在12300-12400米不低于12300米 |  | 20100028 | 轧硬 | 0.4*710-SPCC | 30210015 | 光亮卷 | 0.1-SPCC |  | 30 | MO000753-009 | 2024-06-30 17:08:02 | 2024-06-30 17:08:48
0 | 最终冷轧 | JG1224060223 | JG1224060223 | JZ4 | 九天750轧机 | 合格 | 甲 | 张帅 | 6790 | 6720 | 12130 | 0.1 | 710 | 轧0.1（0.097-0.102）米数控制在12300-12400米不低于12300米 |  | 20100028 | 轧硬 | 0.4*710-SPCC | 30210015 | 光亮卷 | 0.1-SPCC |  | 30 | MO000753-010 | 2024-06-28 14:43:10 | 2024-06-28 14:43:43
0 | 最终冷轧 | JG1224060224 | JG1224060224 | JZ4 | 九天750轧机 | 合格 | 乙 | 张彬 | 6800 | 6790 | 12350 | 0.1 | 710 | 轧0.1（0.097-0.102）米数控制在12300-12400米不低于12300米 |  | 20100028 | 轧硬 | 0.4*710-SPCC | 30210015 | 光亮卷 | 0.1-SPCC |  | 30 | MO000753-011 | 2024-06-28 04:41:11 | 2024-06-28 04:42:29
0 | 最终冷轧 | JG1224060227 | JG1224060227 | JZ4 | 九天750轧机 | 合格 | 甲 | 张帅 | 7730 | 7710 | 13740 | 0.1 | 710 | 轧0.1（0.097-0.102）7.6吨卷轧制米数13500-13600米；7.5吨卷轧制米数13400-13500米，7.7吨卷轧制米数13600-13700米；7.25吨卷轧制米数13000-13100米 |  | 20100028 | 轧硬 | 0.4*710-SPCC | 30210015 | 光亮卷 | 0.1-SPCC |  | 30 | MO000754-007 | 2024-06-28 14:44:12 | 2024-06-28 14:44:49
0 | 最终冷轧 | JG1224060228 | JG1224060228 | JZ4 | 九天750轧机 | 合格 | 乙 | 张彬 | 7740 | 6500 | 11800 | 0.1 | 710 | 轧0.1（0.097-0.102）7.6吨卷轧制米数13500-13600米；7.5吨卷轧制米数13400-13500米，7.7吨卷轧制米数13600-13700米；7.25吨卷轧制米数13000-13100米 |  | 20100028 | 轧硬 | 0.4*710-SPCC | 30210015 | 光亮卷 | 0.1-SPCC |  | 30 | MO000754-008 | 2024-06-30 13:39:12 | 2024-06-30 16:57:15
0 | 最终冷轧 | JG1224060231 | JG1224060231 | JZ4 | 九天750轧机 | 合格 | 甲 | 蒋小冬 | 7260 | 7240 | 13000 | 0.1 | 710 | 轧0.1（0.097-0.102）7.6吨卷轧制米数13500-13600米；7.5吨卷轧制米数13400-13500米，7.7吨卷轧制米数13600-13700米；7.25吨卷轧制米数13000-13100米 |  | 20100028 | 轧硬 | 0.4*710-SPCC | 30210015 | 光亮卷 | 0.1-SPCC |  | 30 | MO000754-009 | 2024-06-29 16:25:31 | 2024-06-29 16:30:46
0 | 最终冷轧 | JG0024060033 | JG0024060033 | JZ3 | 九天700轧机 | 合格 | 乙 | 周朋 | 5030 | 5030 | 7140 | 0.15 | 610 | 轧0.15（0.145-0.15）米数7050-7150米不低于7050米不高于7200米 |  | 20100023 | 轧硬 | 0.4*610-SPCC | 30210011 | 光亮卷 | 0.15-SPCC |  | 30 | MO000801-001 | 2024-06-28 06:06:51 | 2024-06-28 06:07:19
0 | 最终冷轧 | JG0024060054 | JG0024060054 | JZ3 | 九天700轧机 | 合格 | 乙 | 蒋涛 | 5080 | 5080 | 7190 | 0.15 | 610 | 轧0.15（0.145-0.15）米数7050-7150米不低于7050米不高于7200米 |  | 20100023 | 轧硬 | 0.4*610-SPCC | 30210011 | 光亮卷 | 0.15-SPCC |  | 30 | MO000801-002 | 2024-06-28 06:05:56 | 2024-06-28 06:06:26
0 | 最终冷轧 | JG0024060037 | JG0024060037 | JZ3 | 九天700轧机 | 合格 | 乙 | 蒋涛 | 5034 | 5034 | 7100 | 0.15 | 610 | 轧0.15（0.145-0.15）米数7050-7150米不低于7050米不高于7200米 |  | 20100023 | 轧硬 | 0.4*610-SPCC | 30210011 | 光亮卷 | 0.15-SPCC |  | 30 | MO000801-003 | 2024-06-27 04:55:25 | 2024-06-27 04:56:01
0 | 最终冷轧 | JG0024060038 | JG0024060038 | JZ3 | 九天700轧机 | 合格 | 乙 | 蒋涛 | 5054 | 5054 | 7180 | 0.15 | 610 | 轧0.15（0.145-0.15）米数7050-7150米不低于7050米不高于7200米 |  | 20100023 | 轧硬 | 0.4*610-SPCC | 30210011 | 光亮卷 | 0.15-SPCC |  | 30 | MO000801-004 | 2024-06-27 04:57:03 | 2024-06-27 04:57:24
0 | 最终冷轧 | JG0024060041 | JG0024060041 | JZ3 | 九天700轧机 | 合格 | 乙 | 周朋 | 5044 | 5044 | 7160 | 0.15 | 610 | 轧0.15（0.145-0.15）米数7050-7150米不低于7050米不高于7200米 |  | 20100023 | 轧硬 | 0.4*610-SPCC | 30210011 | 光亮卷 | 0.15-SPCC |  | 30 | MO000801-005 | 2024-06-28 06:03:10 | 2024-06-28 06:03:42
0 | 最终冷轧 | JG0024060042 | JG0024060042 | JZ3 | 九天700轧机 | 合格 | 乙 | 蒋涛 | 5050 | 5050 | 7150 | 0.15 | 610 | 轧0.15（0.145-0.15）米数7050-7150米不低于7050米不高于7200米 |  | 20100023 | 轧硬 | 0.4*610-SPCC | 30210011 | 光亮卷 | 0.15-SPCC |  | 30 | MO000801-006 | 2024-06-28 06:04:13 | 2024-06-28 06:04:34
0 | 最终冷轧 | JG0024060034 | JG0024060034 | JZ3 | 九天700轧机 | 合格 | 乙 | 周朋 | 5040 | 5040 | 7180 | 0.15 | 610 | 轧0.15（0.145-0.15）米数7050-7150米不低于7050米不高于7200米 |  | 20100023 | 轧硬 | 0.4*610-SPCC | 30210011 | 光亮卷 | 0.15-SPCC |  | 30 | MO000801-007 | 2024-06-28 06:05:12 | 2024-06-28 06:05:33
0 | 最终冷轧 | JG0024060045 | JG0024060045 | JZ3 | 九天700轧机 | 合格 | 乙 | 蒋涛 | 5054 | 5054 | 7160 | 0.15 | 610 | 轧0.15（0.145-0.15）米数7050-7150米不低于7050米不高于7200米 |  | 20100023 | 轧硬 | 0.4*610-SPCC | 30210011 | 光亮卷 | 0.15-SPCC |  | 30 | MO000801-008 | 2024-06-29 23:56:11 | 2024-06-29 23:56:37
0 | 最终冷轧 | JG0024060046 | JG0024060046 | JZ3 | 九天700轧机 | 合格 | 乙 | 周朋 | 5084 | 5084 | 7210 | 0.15 | 610 | 轧0.15（0.145-0.15）米数7050-7150米不低于7050米不高于7200米 |  | 20100023 | 轧硬 | 0.4*610-SPCC | 30210011 | 光亮卷 | 0.15-SPCC |  | 30 | MO000801-009 | 2024-06-29 05:04:14 | 2024-06-29 05:04:35
0 | 最终冷轧 | JG0024060050 | JG0024060050 | JZ3 | 九天700轧机 | 合格 | 乙 | 蒋涛 | 5070 | 5070 | 7180 | 0.15 | 610 | 轧0.15（0.145-0.15）米数7050-7150米不低于7050米不高于7200米 |  | 20100023 | 轧硬 | 0.4*610-SPCC | 30210011 | 光亮卷 | 0.15-SPCC |  | 30 | MO000801-011 | 2024-06-27 04:59:33 | 2024-06-27 04:59:52
0 | 最终冷轧 | JG0024060053 | JG0024060053 | JZ3 | 九天700轧机 | 合格 | 乙 | 周朋 | 5054 | 5054 | 7180 | 0.15 | 610 | 轧0.15（0.145-0.15）米数7050-7150米不低于7050米不高于7200米 |  | 20100023 | 轧硬 | 0.4*610-SPCC | 30210011 | 光亮卷 | 0.15-SPCC |  | 30 | MO000801-012 | 2024-06-29 05:03:30 | 2024-06-29 05:03:51
0 | 最终冷轧 | JG0024060055 | JG0024060055 | JZ3 | 九天700轧机 | 合格 | 乙 | 蒋涛 | 6210 | 6210 | 13320 | 0.1 | 610 | 轧0.1（0.097-0.102）米数控制在13100-13200米 |  | 20100023 | 轧硬 | 0.4*610-SPCC | 30210015 | 光亮卷 | 0.1-SPCC |  | 30 | MO000805-001 | 2024-06-27 07:48:45 | 2024-06-27 07:49:15
0 | 最终冷轧 | JG0024060057 | JG0024060057 | JZ3 | 九天700轧机 | 合格 | 乙 | 蒋涛 | 5070 | 5070 | 7130 | 0.15 | 610 | 轧0.15（0.145-0.15）5.05吨卷轧制米数7050-7150米，6.7吨卷轧制米数9350-9450,米 |  | 20100023 | 轧硬 | 0.4*610-SPCC | 30210011 | 光亮卷 | 0.15-SPCC |  | 30 | MO000828-001 | 2024-06-28 06:02:22 | 2024-06-28 06:02:42
0 | 最终冷轧 | JG0024060061 | JG0024060061 | JZ3 | 九天700轧机 | 合格 | 乙 | 蒋涛 | 5050 | 5050 | 7160 | 0.15 | 610 | 轧0.15（0.145-0.15）5.05吨卷轧制米数7050-7150米，6.7吨卷轧制米数9350-9450,米 |  | 20100023 | 轧硬 | 0.4*610-SPCC | 30210011 | 光亮卷 | 0.15-SPCC |  | 30 | MO000828-005 | 2024-06-27 04:56:24 | 2024-06-27 04:56:43
0 | 最终冷轧 | JG0024060062 | JG0024060062 | JZ3 | 九天700轧机 | 合格 | 乙 | 蒋涛 | 5050 | 5050 | 7150 | 0.15 | 610 | 轧0.15（0.145-0.15）5.05吨卷轧制米数7050-7150米，6.7吨卷轧制米数9350-9450,米 |  | 20100023 | 轧硬 | 0.4*610-SPCC | 30210011 | 光亮卷 | 0.15-SPCC |  | 30 | MO000828-006 | 2024-06-29 23:29:01 | 2024-06-29 23:29:23
0 | 最终冷轧 | JG1224060069 | JG1224060069 | JZ3 | 九天700轧机 | 合格 | 乙 | 蒋涛 | 4694 | 4694 | 6610 | 0.15 | 610 | 轧0.15（0.145-0.15）米数6600-6700米 |  | 20100023 | 轧硬 | 0.4*610-SPCC | 30210011 | 光亮卷 | 0.15-SPCC |  | 30 | MO000871-001 | 2024-06-27 06:03:41 | 2024-06-27 06:04:07
0 | 最终冷轧 | JG1224060180 | JG1224060180 | JZ4 | 九天750轧机 | 合格 | 乙 | 张彬 | 6834 | 6820 | 12200 | 0.1 | 710 | 轧0.1(0.097-0.102) |  | 20100028 | 轧硬 | 0.4*710-SPCC | 30210015 | 光亮卷 | 0.1-SPCC |  | 30 | MO000917-002 | 2024-06-29 20:33:43 | 2024-06-29 20:34:58
0 | 最终冷轧 | JG1224060177 | JG1224060177 | JZ4 | 九天750轧机 | 合格 | 乙 | 赵遂义 | 6780 | 6770 | 12000 | 0.1 | 710 | 轧0.1(0.097-0.102) |  | 20100028 | 轧硬 | 0.4*710-SPCC | 30210015 | 光亮卷 | 0.1-SPCC |  | 30 | MO000917-003 | 2024-06-29 18:44:19 | 2024-06-29 18:45:22
0 | 最终冷轧 | JG1224060183 | JG1224060183 | JZ4 | 九天750轧机 | 合格 | 甲 | 蒋小冬 | 6830 | 6820 | 8200 | 0.15 | 710 | 轧0.15（0.145-0.15）5.85吨轧制米数7100-7200米；7.8吨轧制米数9400-9500米不低于9400米；6.8吨轧制米数8000-8100米，不低于8000米 |  | 20100028 | 轧硬 | 0.4*710-SPCC | 30210011 | 光亮卷 | 0.15-SPCC |  | 30 | MO000952-001 | 2024-06-29 13:49:10 | 2024-06-29 13:49:45
0 | 最终冷轧 | JG1224060172 | JG1224060172 | JZ4 | 九天750轧机 | 合格 | 乙 | 赵遂义 | 7834 | 7830 | 9500 | 0.15 | 710 | 轧0.15（0.145-0.15）5.85吨轧制米数7100-7200米；7.8吨轧制米数9400-9500米不低于9400米；6.8吨轧制米数8000-8100米，不低于8000米 |  | 20100028 | 轧硬 | 0.4*710-SPCC | 30210011 | 光亮卷 | 0.15-SPCC |  | 30 | MO000952-002 | 2024-06-27 03:19:25 | 2024-06-27 03:20:19
0 | 最终冷轧 | JG1224060170 | JG1224060170 | JZ4 | 九天750轧机 | 合格 | 乙 | 赵遂义 | 5874 | 5860 | 7100 | 0.15 | 710 | 轧0.15（0.145-0.15）5.85吨轧制米数7100-7200米；7.8吨轧制米数9400-9500米不低于9400米；6.8吨轧制米数8000-8100米，不低于8000米 |  | 20100028 | 轧硬 | 0.4*710-SPCC | 30210011 | 光亮卷 | 0.15-SPCC |  | 30 | MO000952-003 | 2024-06-27 06:33:46 | 2024-06-27 06:34:34
0 | 最终冷轧 | JG0024060070 | JG0024060070 | JZ3 | 九天700轧机 | 合格 | 乙 | 蒋涛 | 7110 | 7110 | 13500 | 0.11 | 610 | 轧0.11（0.105-0.113）米数控制在13500-13600米 |  | 20100082 | 轧硬 | 0.6*610-SPCC | 30210003 | 光亮卷 | 0.11-SPCC |  | 30 | MO000959-004 | 2024-06-29 23:26:36 | 2024-06-29 23:27:09
0 | 最终冷轧 | JG1224060179 | JG1224060179 | JZ4 | 九天750轧机 | 合格 | 乙 | 赵遂义 | 6830 | 6820 | 8200 | 0.15 | 710 | 轧0.15（0.145-0.15）米数控制在8000-8100米 |  | 20100028 | 轧硬 | 0.4*710-SPCC | 30210011 | 光亮卷 | 0.15-SPCC |  | 30 | MO000962-001 | 2024-06-27 07:43:25 | 2024-06-27 07:44:11