## sheet1
分卷排序 | 工序名称 | 新卷号 | 批号 | 机组编码 | 机组名称 | 工序状态 | 班组 | 参与人 | 来料重量 | 出料重量 | 出料长度 | 出料厚度 | 出料宽度 | 工序要求 | 备注 | 来料编码 | 来料名称 | 来料规格 | 产品编码 | 产品名称 | 产品规格 | 膜名称 | 排序 | 子计划号 | 实际开始时间 | 实际结束时间
0 | 铬钝化 | JG1224040279-11 | JG1224040279-1 | DG2 | 东方铬钝化950 | 合格 | 乙 | 李志祥 | 7390 | 2475 | 4200 | 0.1 | 760 | / | S色差(色差 2450米1个孔洞 横向61.6 大小2.48) | 30210015 | 光亮卷 | 0.1-SPCC | 30110014 | 铬钝化卷 | 0.1-SPCC |  | 10 | MO000912-001-01 | 2024-06-30 16:19:26 | 2024-06-30 16:26:01
0 | 铬钝化 | JG1224040279-12 | JG1224040279-1 | DG2 | 东方铬钝化950 | 合格 | 乙 | 李志祥 | 7390 | 2477 | 4200 | 0.1 | 760 | / |  | 30210015 | 光亮卷 | 0.1-SPCC | 30110014 | 铬钝化卷 | 0.1-SPCC |  | 10 | MO000912-001-02 | 2024-06-30 16:19:26 | 2024-06-30 16:26:01
0 | 铬钝化 | JG1224040279-13 | JG1224040279-1 | DG2 | 东方铬钝化950 | 合格 | 乙 | 李志祥 | 7390 | 2423 | 4110 | 0.1 | 760 | / |  | 30210015 | 光亮卷 | 0.1-SPCC | 30110014 | 铬钝化卷 | 0.1-SPCC |  | 10 | MO000912-001-03 | 2024-06-30 16:19:26 | 2024-06-30 16:26:01
0 | 铬钝化 | JG0024060021 | JG0024060021 | DG1 | 东方铬钝化750 | 合格 | 乙 | 李澍 | 5104 | 5099 | 7080 | 0.155 | 610 | / | 780米横向269，大小0.11 | 30210010 | 光亮卷 | 0.155-SPCC | 30110010 | 铬钝化卷 | 0.155*610*7080 |  | 10 | MO000964-001 | 2024-06-30 09:53:04 | 2024-06-30 09:54:19
0 | 铬钝化 | JG0024060018 | JG0024060018 | DG1 | 东方铬钝化750 | 合格 | 甲 | 李澍 | 5136 | 5121 | 7120 | 0.155 | 610 | / |  | 30210010 | 光亮卷 | 0.155-SPCC | 30110010 | 铬钝化卷 | 0.155*610*7120 |  | 10 | MO000964-002 | 2024-06-30 09:50:46 | 2024-06-30 09:51:32
0 | 铬钝化 | JG0024060022 | JG0024060022 | DG1 | 东方铬钝化750 | 合格 | 甲 | 孙锋 | 5100 | 5099 | 7110 | 0.155 | 610 | / |  | 30210010 | 光亮卷 | 0.155-SPCC | 30110010 | 铬钝化卷 | 0.155*610*7110 |  | 10 | MO000964-004 | 2024-06-30 09:55:41 | 2024-06-30 09:56:22
0 | 铬钝化 | JG12240551212 | JG12240551212 | DG2 | 东方铬钝化950 | 合格 | 甲 | 夏亚军 | 5985 | 5961 | 10410 | 0.1 | 760 | / | 花辊印 白条印 碱液斑 白斑 | 30210015 | 光亮卷 | 0.1-SPCC | 30110014 | 铬钝化卷 | 0.1-SPCC |  | 10 | MO000965-001 | 2024-06-29 21:49:43 | 2024-06-29 22:45:53
0 | 铬钝化 | JG122405507011 | JG12240550701 | DG2 | 东方铬钝化950 | 合格 | 甲 | 夏亚军 | 7780 | 2585 | 4500 | 0.1 | 760 | / |  | 30210015 | 光亮卷 | 0.1-SPCC | 30110014 | 铬钝化卷 | 0.1*760*4500 |  | 10 | MO000965-013-01 | 2024-06-29 19:40:29 | 2024-06-29 20:12:13
0 | 铬钝化 | JG122405507012 | JG12240550701 | DG2 | 东方铬钝化950 | 合格 | 甲 | 夏亚军 | 7780 | 2587 | 4500 | 0.1 | 760 | / |  | 30210015 | 光亮卷 | 0.1-SPCC | 30110014 | 铬钝化卷 | 0.1*760*4500 |  | 10 | MO000965-013-02 | 2024-06-29 19:40:29 | 2024-06-29 20:12:13
0 | 铬钝化 | JG122405507013 | JG12240550701 | DG2 | 东方铬钝化950 | 合格 | 甲 | 夏亚军 | 7780 | 2585 | 4500 | 0.1 | 760 | / |  | 30210015 | 光亮卷 | 0.1-SPCC | 30110014 | 铬钝化卷 | 0.1*760*4500 |  | 10 | MO000965-013-03 | 2024-06-29 19:40:29 | 2024-06-29 20:12:13
0 | 铬钝化 | JG122405504211 | JG12240550421 | DG2 | 东方铬钝化950 | 合格 | 甲 | 夏亚军 | 7440 | 2470 | 4300 | 0.1 | 710 | / | S色差(色差 条印 辊印) | 30210015 | 光亮卷 | 0.1-SPCC | 30110014 | 铬钝化卷 | 0.1-SPCC |  | 10 | MO000966-009-01 | 2024-06-30 14:29:54 | 2024-06-30 14:31:58
0 | 铬钝化 | JG122405504212 | JG12240550421 | DG2 | 东方铬钝化950 | 合格 | 甲 | 夏亚军 | 7440 | 2472 | 4300 | 0.1 | 710 | / | S色差(色差 条印 辊印) | 30210015 | 光亮卷 | 0.1-SPCC | 30110014 | 铬钝化卷 | 0.1-SPCC |  | 10 | MO000966-009-02 | 2024-06-30 14:29:54 | 2024-06-30 14:31:58
0 | 铬钝化 | JG122405504213 | JG12240550421 | DG2 | 东方铬钝化950 | 合格 | 甲 | 夏亚军 | 7440 | 2472 | 4310 | 0.1 | 710 | / | S色差(色差 条印 辊印) | 30210015 | 光亮卷 | 0.1-SPCC | 30110014 | 铬钝化卷 | 0.1-SPCC |  | 10 | MO000966-009-03 | 2024-06-30 14:29:54 | 2024-06-30 14:31:58
0 | 铬钝化 | JG00240600401 | JG0024060040 | DG1 | 东方铬钝化750 | 合格 | 甲 | 孙锋 | 6570 | 2177 | 3100 | 0.15 | 610 | / |  | 30210011 | 光亮卷 | 0.15-SPCC | 30110011 | 铬钝化卷 | 0.15-SPCC |  | 10 | MO001008-002-01 | 2024-06-29 20:00:05 | 2024-06-29 21:01:46
0 | 铬钝化 | JG00240600402 | JG0024060040 | DG1 | 东方铬钝化750 | 合格 | 甲 | 孙锋 | 6570 | 2177 | 3100 | 0.15 | 610 | / |  | 30210011 | 光亮卷 | 0.15-SPCC | 30110011 | 铬钝化卷 | 0.15-SPCC |  | 10 | MO001008-002-02 | 2024-06-29 20:00:05 | 2024-06-29 21:01:46
0 | 铬钝化 | JG00240600403 | JG0024060040 | DG1 | 东方铬钝化750 | 合格 | 甲 | 孙锋 | 6570 | 2215 | 3170 | 0.15 | 610 | / | 来料板面亮斑点，色差 | 30210011 | 光亮卷 | 0.15-SPCC | 30110011 | 铬钝化卷 | 0.15-SPCC |  | 10 | MO001008-002-03 | 2024-06-29 20:00:05 | 2024-06-29 21:01:46
0 | 铬钝化 | JG0024060048 | JG0024060048 | DG1 | 东方铬钝化750 | 合格 | 乙 | 李澍 | 6538 | 6531 | 9340 | 0.15 | 610 | / |  | 30210011 | 光亮卷 | 0.15-SPCC | 30110011 | 铬钝化卷 | 0.15-SPCC |  | 10 | MO001008-003 | 2024-06-29 12:38:52 | 2024-06-29 12:39:41
0 | 铬钝化 | JG1224050224 | JG1224050224 | DG1 | 东方铬钝化750 | 合格 | 甲 | 周建锋 | 4540 | 4543 | 6470 | 0.15 | 610 | / |  | 30210011 | 光亮卷 | 0.15-SPCC | 30110011 | 铬钝化卷 | 0.15*610*6470 |  | 10 | MO001008-004 | 2024-06-29 19:19:32 | 2024-06-29 19:59:28
0 | 铬钝化 | JG0024060029 | JG0024060029 | DG1 | 东方铬钝化750 | 合格 | 甲 | 周建锋 | 5068 | 5065 | 7090 | 0.15 | 610 | / | 板面亮斑点，白斑，色差，辊印，振纹 | 30210011 | 光亮卷 | 0.15-SPCC | 30110011 | 铬钝化卷 | 0.15-SPCC |  | 10 | MO001008-005 | 2024-06-29 21:02:47 | 2024-06-29 21:47:30
0 | 铬钝化 | JG0024060026 | JG0024060026 | DG1 | 东方铬钝化750 | 合格 | 甲 | 孙锋 | 5136 | 5123 | 7190 | 0.155 | 610 | / | 板面亮斑点，白斑，色差，辊印，振纹 | 30210010 | 光亮卷 | 0.155-SPCC | 30110010 | 铬钝化卷 | 0.155-SPCC |  | 10 | MO001009-001 | 2024-06-29 21:47:52 | 2024-06-29 22:48:17
0 | 铬钝化 | JG0024060025 | JG0024060025 | DG1 | 东方铬钝化750 | 合格 | 甲 | 孙锋 | 5078 | 5081 | 7150 | 0.155 | 610 | / |  | 30210010 | 光亮卷 | 0.155-SPCC | 30110010 | 铬钝化卷 | 0.155*610*7150 |  | 10 | MO001009-002 | 2024-06-29 18:34:32 | 2024-06-29 19:19:00
0 | 铬钝化 | JG12240600032 | JG12240600032 | DG2 | 东方铬钝化950 | 合格 | 甲 | 夏亚军 | 7420 | 7309 | 13250 | 0.1 | 710 | / | S色差(色差 条印 碱液斑 辊印) | 30210015 | 光亮卷 | 0.1-SPCC | 30110014 | 铬钝化卷 | 0.1-SPCC |  | 10 | MO001020-004 | 2024-06-30 19:45:08 | 2024-06-30 20:10:18
0 | 铬钝化 | JG12240602122 | JG12240602122 | DG2 | 东方铬钝化950 | 合格 | 甲 | 夏亚军 | 3208 | 3189 | 5800 | 0.1 | 710 | / |  | 30210015 | 光亮卷 | 0.1-SPCC | 30110014 | 铬钝化卷 | 0.1-SPCC |  | 10 | MO001020-005 | 2024-06-30 17:13:03 | 2024-06-30 17:14:04
0 | 铬钝化 | JG122406011321 | JG122406011321 | DG2 | 东方铬钝化950 | 合格 | 甲 | 夏亚军 | 3640 | 3635 | 6630 | 0.1 | 710 | / |  | 30210015 | 光亮卷 | 0.1-SPCC | 30110014 | 铬钝化卷 | 0.1-SPCC |  | 10 | MO001020-006 | 2024-06-30 17:15:14 | 2024-06-30 18:01:58
0 | 铬钝化 | JG12240550611 | JG12240550611 | DG2 | 东方铬钝化950 | 合格 | 甲 | 韩康 | 6010 | 5987 | 10430 | 0.1 | 760 | / | 内150米操作侧边部撞伤重 色差 条印 辊印 | 30210015 | 光亮卷 | 0.1-SPCC | 30110014 | 铬钝化卷 | 0.1*760*10430 |  | 10 | MO001021-001 | 2024-06-30 15:58:34 | 2024-06-30 16:05:10
0 | 铬钝化 | JG122405502911 | JG12240550291 | DG2 | 东方铬钝化950 | 合格 | 甲 | 韩康 | 7180 | 2383 | 4150 | 0.1 | 760 | / |  | 30210015 | 光亮卷 | 0.1-SPCC | 30110014 | 铬钝化卷 | 0.1*760*4150 |  | 10 | MO001021-002-01 | 2024-06-30 12:25:07 | 2024-06-30 12:26:29
0 | 铬钝化 | JG122405502912 | JG12240550291 | DG2 | 东方铬钝化950 | 合格 | 甲 | 韩康 | 7180 | 2383 | 4150 | 0.1 | 760 | / |  | 30210015 | 光亮卷 | 0.1-SPCC | 30110014 | 铬钝化卷 | 0.1*760*4150 |  | 10 | MO001021-002-02 | 2024-06-30 12:25:07 | 2024-06-30 12:26:29
0 | 铬钝化 | JG122405502913 | JG12240550291 | DG2 | 东方铬钝化950 | 合格 | 甲 | 韩康 | 7180 | 2391 | 4160 | 0.1 | 760 | / |  | 30210015 | 光亮卷 | 0.1-SPCC | 30110014 | 铬钝化卷 | 0.1*760*4160 |  | 10 | MO001021-002-03 | 2024-06-30 12:25:07 | 2024-06-30 12:26:29
0 | 铬钝化 | JG1224055166121 | JG122405516612 | DG2 | 东方铬钝化950 | 合格 | 甲 | 夏亚军 | 8120 | 4053 | 7000 | 0.1 | 760 | / | S色差(色差 花辊印 条印 辊印) | 30210015 | 光亮卷 | 0.1-SPCC | 30110014 | 铬钝化卷 | 0.1-SPCC |  | 10 | MO001021-003-01 | 2024-06-29 23:59:13 | 2024-06-30 01:39:26
0 | 铬钝化 | JG1224055166122 | JG122405516612 | DG2 | 东方铬钝化950 | 合格 | 甲 | 夏亚军 | 8120 | 3931 | 6800 | 0.1 | 760 | / | S色差(色差 花辊印 条印 辊印) | 30210015 | 光亮卷 | 0.1-SPCC | 30110014 | 铬钝化卷 | 0.1-SPCC |  | 10 | MO001021-003-02 | 2024-06-29 23:59:13 | 2024-06-30 01:39:26
0 | 铬钝化 | JG122405508911 | JG12240550891 | DG2 | 东方铬钝化950 | 合格 | 甲 | 韩康 | 7100 | 2377 | 4100 | 0.1 | 760 | / |  | 30210015 | 光亮卷 | 0.1-SPCC | 30110014 | 铬钝化卷 | 0.1*760*4100 |  | 10 | MO001021-005-01 | 2024-06-30 10:41:20 | 2024-06-30 10:44:37
0 | 铬钝化 | JG122405508912 | JG12240550891 | DG2 | 东方铬钝化950 | 合格 | 甲 | 韩康 | 7100 | 2380 | 4100 | 0.1 | 760 | / |  | 30210015 | 光亮卷 | 0.1-SPCC | 30110014 | 铬钝化卷 | 0.1*760*4100 |  | 10 | MO001021-005-02 | 2024-06-30 10:41:20 | 2024-06-30 10:44:37
0 | 铬钝化 | JG122405508913 | JG12240550891 | DG2 | 东方铬钝化950 | 合格 | 甲 | 韩康 | 7100 | 2337 | 4080 | 0.1 | 760 | / |  | 30210015 | 光亮卷 | 0.1-SPCC | 30110014 | 铬钝化卷 | 0.1*760*4080 |  | 10 | MO001021-005-03 | 2024-06-30 10:41:20 | 2024-06-30 10:44:37
0 | 铬钝化 | JG12240550491 | JG12240550491 | DG2 | 东方铬钝化950 | 合格 | 甲 | 韩康 | 7600 | 7575 | 13200 | 0.1 | 760 | / | 830 1450 2340米各1个孔洞 横向分别72.7 406.9 539.0 大小0.18 0.53 1.68 白斑 碱液斑 辊印 | 30210015 | 光亮卷 | 0.1-SPCC | 30110014 | 铬钝化卷 | 0.1*760*13200 |  | 10 | MO001021-006 | 2024-06-30 13:33:12 | 2024-06-30 13:37:18
0 | 铬钝化 | JG122405507411 | JG12240550741 | DG2 | 东方铬钝化950 | 合格 | 甲 | 夏亚军 | 7440 | 2469 | 4300 | 0.1 | 760 | / | S色差(色差 条印 辊印) | 30210015 | 光亮卷 | 0.1-SPCC | 30110014 | 铬钝化卷 | 0.1*760*4300 |  | 10 | MO001021-007-01 | 2024-06-30 14:58:29 | 2024-06-30 14:59:52
0 | 铬钝化 | JG122405507412 | JG12240550741 | DG2 | 东方铬钝化950 | 合格 | 甲 | 夏亚军 | 7440 | 2469 | 4300 | 0.1 | 760 | / | S色差(色差 条印 辊印) | 30210015 | 光亮卷 | 0.1-SPCC | 30110014 | 铬钝化卷 | 0.1*760*4300 |  | 10 | MO001021-007-02 | 2024-06-30 14:58:29 | 2024-06-30 14:59:52
0 | 铬钝化 | JG122405507413 | JG12240550741 | DG2 | 东方铬钝化950 | 合格 | 甲 | 夏亚军 | 7440 | 2477 | 4320 | 0.1 | 760 | / | S色差(色差 条印 辊印) | 30210015 | 光亮卷 | 0.1-SPCC | 30110014 | 铬钝化卷 | 0.1*760*4320 |  | 10 | MO001021-007-03 | 2024-06-30 14:58:29 | 2024-06-30 14:59:52
0 | 铬钝化 | JG122405512111 | JG12240551211 | DG2 | 东方铬钝化950 | 合格 | 甲 | 夏亚军 | 7490 | 2525 | 4400 | 0.1 | 760 | / |  | 30210015 | 光亮卷 | 0.1-SPCC | 30110014 | 铬钝化卷 | 0.1-SPCC |  | 10 | MO001021-009-01 | 2024-06-29 20:19:07 | 2024-06-29 21:39:27
0 | 铬钝化 | JG122405512112 | JG12240551211 | DG2 | 东方铬钝化950 | 合格 | 甲 | 夏亚军 | 7490 | 2533 | 4400 | 0.1 | 760 | / |  | 30210015 | 光亮卷 | 0.1-SPCC | 30110014 | 铬钝化卷 | 0.1-SPCC |  | 10 | MO001021-009-02 | 2024-06-29 20:19:07 | 2024-06-29 21:39:27
0 | 铬钝化 | JG122405512113 | JG12240551211 | DG2 | 东方铬钝化950 | 合格 | 甲 | 夏亚军 | 7490 | 2399 | 4190 | 0.1 | 760 | / |  | 30210015 | 光亮卷 | 0.1-SPCC | 30110014 | 铬钝化卷 | 0.1-SPCC |  | 10 | MO001021-009-03 | 2024-06-29 20:19:07 | 2024-06-29 21:39:27
0 | 铬钝化 | JG12240502372 | JG12240502372 | DG2 | 东方铬钝化950 | 合格 | 甲 | 夏亚军 | 6050 | 6034 | 10580 | 0.1 | 760 | / | 色差 条印 碱液斑 3800米内凹印 3600米孔洞大小1.59操552 | 30210015 | 光亮卷 | 0.1-SPCC | 30110014 | 铬钝化卷 | 0.1-SPCC |  | 10 | MO001021-011 | 2024-06-29 07:53:09 | 2024-06-29 09:24:50
0 | 铬钝化 | JG122405503411 | JG12240550341 | DG2 | 东方铬钝化950 | 合格 | 甲 | 夏亚军 | 7510 | 2507 | 4350 | 0.1 | 760 | / |  | 30210015 | 光亮卷 | 0.1-SPCC | 30110014 | 铬钝化卷 | 0.1*760*4350 |  | 10 | MO001021-013-01 | 2024-06-29 18:26:23 | 2024-06-29 18:44:03
0 | 铬钝化 | JG122405503412 | JG12240550341 | DG2 | 东方铬钝化950 | 合格 | 甲 | 夏亚军 | 7510 | 2509 | 4350 | 0.1 | 760 | / |  | 30210015 | 光亮卷 | 0.1-SPCC | 30110014 | 铬钝化卷 | 0.1*760*4350 |  | 10 | MO001021-013-02 | 2024-06-29 18:26:23 | 2024-06-29 18:44:03
0 | 铬钝化 | JG122405503413 | JG12240550341 | DG2 | 东方铬钝化950 | 合格 | 甲 | 夏亚军 | 7510 | 2473 | 4300 | 0.1 | 760 | / | 3990米传动侧2个缺口 大小169.4-263.6 | 30210015 | 光亮卷 | 0.1-SPCC | 30110014 | 铬钝化卷 | 0.1*760*4300 |  | 10 | MO001021-013-03 | 2024-06-29 18:26:23 | 2024-06-29 18:44:03
0 | 铬钝化 | JG12240550672 | JG12240550672 | DG2 | 东方铬钝化950 | 合格 | 乙 | 李志祥 | 5335 | 5309 | 9300 | 0.1 | 760 | / | 756米孔洞大小0.35操288 1338米孔洞大小0.18操175 9220-9224米2个孔洞大小0.18-0.27操318 色差 乳化斑 | 30210015 | 光亮卷 | 0.1-SPCC | 30110014 | 铬钝化卷 | 0.1-SPCC |  | 10 | MO001021-014 | 2024-06-30 02:41:41 | 2024-06-30 03:44:35
0 | 铬钝化 | JG12240550721 | JG12240550721 | DG2 | 东方铬钝化950 | 合格 | 甲 | 夏亚军 | 5950 | 5931 | 10240 | 0.1 | 760 | / | 色差 条印 碱液斑 辊印 | 30210015 | 光亮卷 | 0.1-SPCC | 30110014 | 铬钝化卷 | 0.1-SPCC |  | 10 | MO001021-015 | 2024-06-29 22:47:01 | 2024-06-29 23:58:43
0 | 铬钝化 | JG122405506211 | JG12240550621 | DG2 | 东方铬钝化950 | 合格 | 乙 | 李志祥 | 7460 | 2509 | 4370 | 0.1 | 760 | / |  | 30210015 | 光亮卷 | 0.1-SPCC | 30110014 | 铬钝化卷 | 0.1-SPCC |  | 10 | MO001021-017-01 | 2024-06-29 09:34:39 | 2024-06-29 10:47:43
0 | 铬钝化 | JG122405506212 | JG12240550621 | DG2 | 东方铬钝化950 | 合格 | 乙 | 李志祥 | 7460 | 2505 | 4370 | 0.1 | 760 | / |  | 30210015 | 光亮卷 | 0.1-SPCC | 30110014 | 铬钝化卷 | 0.1-SPCC |  | 10 | MO001021-017-02 | 2024-06-29 09:34:39 | 2024-06-29 10:47:43
0 | 铬钝化 | JG122405506213 | JG12240550621 | DG2 | 东方铬钝化950 | 合格 | 乙 | 李志祥 | 7460 | 2415 | 4280 | 0.1 | 760 | / |  | 30210015 | 光亮卷 | 0.1-SPCC | 30110014 | 铬钝化卷 | 0.1-SPCC |  | 10 | MO001021-017-03 | 2024-06-29 09:34:39 | 2024-06-29 10:47:43
0 | 铬钝化 | JG12240550172 | JG12240550172 | DG2 | 东方铬钝化950 | 合格 | 乙 | 李志祥 | 6010 | 5991 | 10470 | 0.1 | 760 | / | 9511米孔洞大小1.15操378 | 30210015 | 光亮卷 | 0.1-SPCC | 30110014 | 铬钝化卷 | 0.1*760*10470 |  | 10 | MO001021-018 | 2024-06-29 12:32:12 | 2024-06-29 13:20:06
0 | 铬钝化 | JG12240550601 | JG12240550601 | DG2 | 东方铬钝化950 | 合格 | 乙 | 李志祥 | 5530 | 5509 | 9580 | 0.1 | 760 | / | 170米孔洞大小0.18操462 乳化斑 色差 | 30210015 | 光亮卷 | 0.1-SPCC | 30110014 | 铬钝化卷 | 0.1-SPCC |  | 10 | MO001021-019 | 2024-06-30 01:39:58 | 2024-06-30 02:41:23
0 | 铬钝化 | JG122405515411 | JG12240551541 | DG2 | 东方铬钝化950 | 合格 | 乙 | 李志祥 | 7490 | 2495 | 4350 | 0.1 | 760 | / | R乳化斑(乳化斑 小亮斑 振纹) | 30210015 | 光亮卷 | 0.1-SPCC | 30110014 | 铬钝化卷 | 0.1-SPCC |  | 10 | MO001021-021-01 | 2024-06-29 10:51:31 | 2024-06-29 12:14:04
0 | 铬钝化 | JG122405515412 | JG12240551541 | DG2 | 东方铬钝化950 | 合格 | 乙 | 李志祥 | 7490 | 2499 | 4350 | 0.1 | 760 | / | R乳化斑(乳化斑 振纹 色差 小亮斑) | 30210015 | 光亮卷 | 0.1-SPCC | 30110014 | 铬钝化卷 | 0.1-SPCC |  | 10 | MO001021-021-02 | 2024-06-29 10:51:31 | 2024-06-29 12:14:04
0 | 铬钝化 | JG122405515413 | JG12240551541 | DG2 | 东方铬钝化950 | 合格 | 乙 | 李志祥 | 7490 | 2487 | 4330 | 0.1 | 760 | / | R乳化斑(乳化斑 振纹 色差 小亮斑) | 30210015 | 光亮卷 | 0.1-SPCC | 30110014 | 铬钝化卷 | 0.1-SPCC |  | 10 | MO001021-021-03 | 2024-06-29 10:51:31 | 2024-06-29 12:14:04
0 | 铬钝化 | JG122405506121 | JG12240550612 | DG2 | 东方铬钝化950 | 合格 | 乙 | 李志祥 | 7160 | 2389 | 4150 | 0.1 | 760 | / | R乳化斑(小亮斑 乳化斑) | 30210015 | 光亮卷 | 0.1-SPCC | 30110014 | 铬钝化卷 | 0.1*760*4150 |  | 10 | MO001021-022-01 | 2024-06-29 13:21:50 | 2024-06-29 14:40:57
0 | 铬钝化 | JG122405506122 | JG12240550612 | DG2 | 东方铬钝化950 | 合格 | 乙 | 李志祥 | 7160 | 2387 | 4150 | 0.1 | 760 | / | R乳化斑(小亮斑 乳化斑) | 30210015 | 光亮卷 | 0.1-SPCC | 30110014 | 铬钝化卷 | 0.1*760*4150 |  | 10 | MO001021-022-02 | 2024-06-29 13:21:50 | 2024-06-29 14:40:57
0 | 铬钝化 | JG122405506123 | JG12240550612 | DG2 | 东方铬钝化950 | 合格 | 乙 | 李志祥 | 7160 | 2355 | 4110 | 0.1 | 760 | / | R乳化斑(小亮斑 乳化斑) | 30210015 | 光亮卷 | 0.1-SPCC | 30110014 | 铬钝化卷 | 0.1*760*4110 |  | 10 | MO001021-022-03 | 2024-06-29 13:21:50 | 2024-06-29 14:40:57
0 | 铬钝化 | JG122405514921 | JG12240551492 | DG2 | 东方铬钝化950 | 合格 | 乙 | 李志祥 | 6520 | 2355 | 4100 | 0.1 | 760 | / |  | 30210015 | 光亮卷 | 0.1-SPCC | 30110014 | 铬钝化卷 | 0.1*760*4100 |  | 10 | MO001021-023-01 | 2024-06-29 15:57:46 | 2024-06-29 17:14:12
0 | 铬钝化 | JG122405514922 | JG12240551492 | DG2 | 东方铬钝化950 | 合格 | 乙 | 李志祥 | 6520 | 4157 | 7260 | 0.1 | 760 | / |  | 30210015 | 光亮卷 | 0.1-SPCC | 30110014 | 铬钝化卷 | 0.1*760*7260 |  | 10 | MO001021-023-02 | 2024-06-29 15:57:46 | 2024-06-29 17:14:12
0 | 铬钝化 | JG12240550492 | JG12240550492 | DG2 | 东方铬钝化950 | 合格 | 乙 | 李志祥 | 5960 | 5791 | 10090 | 0.1 | 760 | / |  | 30210015 | 光亮卷 | 0.1-SPCC | 30110014 | 铬钝化卷 | 0.1*760*10090 |  | 10 | MO001021-024 | 2024-06-30 07:05:13 | 2024-06-30 07:08:53
0 | 铬钝化 | JG12240550292 | JG12240550292 | DG2 | 东方铬钝化950 | 合格 | 乙 | 李志祥 | 6020 | 6011 | 10490 | 0.1 | 760 | / | 1799米孔洞大小3.54操508 | 30210015 | 光亮卷 | 0.1-SPCC | 30110014 | 铬钝化卷 | 0.1*760*10490 |  | 10 | MO001021-025 | 2024-06-30 07:24:22 | 2024-06-30 07:25:03
0 | 铬钝化 | JG12240550712 | JG12240550712 | DG2 | 东方铬钝化950 | 合格 | 乙 | 李志祥 | 6020 | 5937 | 10390 | 0.1 | 760 | / | 7099米孔洞大小0.27操596 | 30210015 | 光亮卷 | 0.1-SPCC | 30110014 | 铬钝化卷 | 0.1*760*10390 |  | 10 | MO001021-026 | 2024-06-30 07:58:43 | 2024-06-30 08:05:53
0 | 铬钝化 | JG12240550422 | JG12240550422 | DG2 | 东方铬钝化950 | 合格 | 乙 | 李志祥 | 6120 | 6103 | 10650 | 0.1 | 760 | / | 7790米操侧43mm处1个孔洞大小1.06 | 30210015 | 光亮卷 | 0.1-SPCC | 30110014 | 铬钝化卷 | 0.1*760*10650 |  | 10 | MO001021-027 | 2024-06-30 03:45:35 | 2024-06-30 07:03:31
0 | 铬钝化 | JG122405507511 | JG12240550751 | DG2 | 东方铬钝化950 | 合格 | 乙 | 李志祥 | 7480 | 2495 | 4350 | 0.1 | 760 | / | 乳化斑 小亮斑 乳化斑 辊印 2879米孔洞大小1.24操408 | 30210015 | 光亮卷 | 0.1-SPCC | 30110014 | 铬钝化卷 | 0.1*760*4350 |  | 10 | MO001021-028-01 | 2024-06-29 14:43:10 | 2024-06-29 15:57:19
0 | 铬钝化 | JG122405507512 | JG12240550751 | DG2 | 东方铬钝化950 | 合格 | 乙 | 李志祥 | 7480 | 2495 | 4350 | 0.1 | 760 | / | R乳化斑(小亮斑 乳化斑 辊印) | 30210015 | 光亮卷 | 0.1-SPCC | 30110014 | 铬钝化卷 | 0.1*760*4350 |  | 10 | MO001021-028-02 | 2024-06-29 14:43:10 | 2024-06-29 15:57:19
0 | 铬钝化 | JG122405507513 | JG12240550751 | DG2 | 东方铬钝化950 | 合格 | 乙 | 李志祥 | 7480 | 2459 | 4300 | 0.1 | 760 | / | R乳化斑(小亮斑 乳化斑 辊印) | 30210015 | 光亮卷 | 0.1-SPCC | 30110014 | 铬钝化卷 | 0.1*760*4300 |  | 10 | MO001021-028-03 | 2024-06-29 14:43:10 | 2024-06-29 15:57:19
0 | 铬钝化 | JG122405507521 | JG12240550752 | DG2 | 东方铬钝化950 | 合格 | 乙 | 李志祥 | 6180 | 2323 | 4050 | 0.1 | 760 | / |  | 30210015 | 光亮卷 | 0.1-SPCC | 30110014 | 铬钝化卷 | 0.1*760*4050 |  | 10 | MO001021-029-01 | 2024-06-30 08:06:26 | 2024-06-30 09:26:53
0 | 铬钝化 | JG122405507522 | JG12240550752 | DG2 | 东方铬钝化950 | 合格 | 乙 | 李志祥 | 6180 | 3825 | 6720 | 0.1 | 760 | / |  | 30210015 | 光亮卷 | 0.1-SPCC | 30110014 | 铬钝化卷 | 0.1*760*6720 |  | 10 | MO001021-029-02 | 2024-06-30 08:06:26 | 2024-06-30 09:26:53
0 | 铬钝化 | JG00240600391 | JG0024060039 | DG1 | 东方铬钝化750 | 合格 | 乙 | 李澍 | 6534 | 2179 | 3150 | 0.15 | 610 | / |  | 30210011 | 光亮卷 | 0.15-SPCC | 30110011 | 铬钝化卷 | 0.15*610*3150 |  | 10 | MO001023-001-01 | 2024-06-29 14:16:43 | 2024-06-29 15:24:13
0 | 铬钝化 | JG00240600392 | JG0024060039 | DG1 | 东方铬钝化750 | 合格 | 乙 | 李澍 | 6534 | 2173 | 3150 | 0.15 | 610 | / |  | 30210011 | 光亮卷 | 0.15-SPCC | 30110011 | 铬钝化卷 | 0.15*610*3150 |  | 10 | MO001023-001-02 | 2024-06-29 14:16:43 | 2024-06-29 15:24:13
0 | 铬钝化 | JG00240600393 | JG0024060039 | DG1 | 东方铬钝化750 | 合格 | 乙 | 李澍 | 6534 | 2173 | 3170 | 0.15 | 610 | / |  | 30210011 | 光亮卷 | 0.15-SPCC | 30110011 | 铬钝化卷 | 0.15*610*3170 |  | 10 | MO001023-001-03 | 2024-06-29 14:16:43 | 2024-06-29 15:24:13
0 | 铬钝化 | JG00240600441 | JG0024060044 | DG1 | 东方铬钝化750 | 合格 | 乙 | 李澍 | 6588 | 2181 | 3120 | 0.15 | 610 | / |  | 30210011 | 光亮卷 | 0.15-SPCC | 30110011 | 铬钝化卷 | 0.15*610*3120 |  | 10 | MO001023-002-01 | 2024-06-29 13:17:22 | 2024-06-29 14:16:21
0 | 铬钝化 | JG00240600442 | JG0024060044 | DG1 | 东方铬钝化750 | 合格 | 乙 | 李澍 | 6588 | 2183 | 3120 | 0.15 | 610 | / |  | 30210011 | 光亮卷 | 0.15-SPCC | 30110011 | 铬钝化卷 | 0.15*610*3120 |  | 10 | MO001023-002-02 | 2024-06-29 13:17:22 | 2024-06-29 14:16:21
0 | 铬钝化 | JG00240600443 | JG0024060044 | DG1 | 东方铬钝化750 | 合格 | 乙 | 李澍 | 6588 | 2217 | 3190 | 0.15 | 610 | / |  | 30210011 | 光亮卷 | 0.15-SPCC | 30110011 | 铬钝化卷 | 0.15*610*3190 |  | 10 | MO001023-002-03 | 2024-06-29 13:17:22 | 2024-06-29 14:16:21
0 | 铬钝化 | JG00240600431 | JG0024060043 | DG1 | 东方铬钝化750 | 合格 | 乙 | 李澍 | 6578 | 2183 | 3120 | 0.15 | 610 | / |  | 30210011 | 光亮卷 | 0.15-SPCC | 30110011 | 铬钝化卷 | 0.15*610*3120 |  | 10 | MO001023-003-01 | 2024-06-29 12:40:06 | 2024-06-29 13:17:01
0 | 铬钝化 | JG00240600432 | JG0024060043 | DG1 | 东方铬钝化750 | 合格 | 乙 | 李澍 | 6578 | 2175 | 3120 | 0.15 | 610 | / |  | 30210011 | 光亮卷 | 0.15-SPCC | 30110011 | 铬钝化卷 | 0.15*610*3120 |  | 10 | MO001023-003-02 | 2024-06-29 12:40:06 | 2024-06-29 13:17:01
0 | 铬钝化 | JG00240600433 | JG0024060043 | DG1 | 东方铬钝化750 | 合格 | 乙 | 李澍 | 6578 | 2209 | 3180 | 0.15 | 610 | / |  | 30210011 | 光亮卷 | 0.15-SPCC | 30110011 | 铬钝化卷 | 0.15*610*3180 |  | 10 | MO001023-003-03 | 2024-06-29 12:40:06 | 2024-06-29 13:17:01
0 | 铬钝化 | JG0024060059 | JG0024060059 | DG1 | 东方铬钝化750 | 合格 | 甲 | 周建锋 | 6472 | 6463 | 9340 | 0.15 | 610 | / | 色差，辊印，白斑，振纹，亮斑 | 30210011 | 光亮卷 | 0.15-SPCC | 30110011 | 铬钝化卷 | 0.15-SPCC |  | 10 | MO001046-001 | 2024-06-30 19:25:43 | 2024-06-30 20:13:58
0 | 铬钝化 | JG0024060060 | JG0024060060 | DG1 | 东方铬钝化750 | 合格 | 甲 | 孙锋 | 6484 | 6477 | 9300 | 0.15 | 610 | / | 板面亮斑点，白斑，色差，辊印，振纹，内30米来料板面操边撞伤重 | 30210011 | 光亮卷 | 0.15-SPCC | 30110011 | 铬钝化卷 | 0.15-SPCC |  | 10 | MO001046-002 | 2024-06-30 17:39:00 | 2024-06-30 18:32:37
0 | 铬钝化 | JG00240600521 | JG0024060052 | DG1 | 东方铬钝化750 | 合格 | 乙 | 李澍 | 6590 | 2195 | 3100 | 0.15 | 610 | / |  | 30210011 | 光亮卷 | 0.15-SPCC | 30110011 | 铬钝化卷 | 0.15-SPCC |  | 10 | MO001046-003-01 | 2024-06-30 21:17:14 | 2024-06-30 22:21:15
0 | 铬钝化 | JG00240600522 | JG0024060052 | DG1 | 东方铬钝化750 | 合格 | 乙 | 李澍 | 6590 | 4383 | 6230 | 0.15 | 610 | / |  | 30210011 | 光亮卷 | 0.15-SPCC | 30110011 | 铬钝化卷 | 0.15-SPCC |  | 10 | MO001046-003-02 | 2024-06-30 21:17:14 | 2024-06-30 22:21:15
0 | 铬钝化 | JG00240600471 | JG0024060047 | DG1 | 东方铬钝化750 | 合格 | 甲 | 孙锋 | 6518 | 2157 | 3100 | 0.15 | 610 | / |  | 30210011 | 光亮卷 | 0.15-SPCC | 30110011 | 铬钝化卷 | 0.15*610*3100 |  | 10 | MO001046-004-01 | 2024-06-30 13:53:15 | 2024-06-30 14:43:13
0 | 铬钝化 | JG00240600472 | JG0024060047 | DG1 | 东方铬钝化750 | 合格 | 甲 | 孙锋 | 6518 | 4359 | 6320 | 0.15 | 610 | / | L亮斑(来料板面亮斑，白斑) | 30210011 | 光亮卷 | 0.15-SPCC | 30110011 | 铬钝化卷 | 0.15*610*6320 |  | 10 | MO001046-004-02 | 2024-06-30 13:53:15 | 2024-06-30 14:43:13
0 | 铬钝化 | JG00240600031 | JG0024060003 | DG1 | 东方铬钝化750 | 合格 | 乙 | 李澍 | 6550 | 2173 | 3100 | 0.15 | 610 | / |  | 30210011 | 光亮卷 | 0.15-SPCC | 30110011 | 铬钝化卷 | 0.15-SPCC |  | 10 | MO001046-005-01 | 2024-07-01 03:46:28 | 2024-07-01 04:23:15
0 | 铬钝化 | JG00240600032 | JG0024060003 | DG1 | 东方铬钝化750 | 合格 | 乙 | 李澍 | 6550 | 4367 | 6260 | 0.15 | 610 | / |  | 30210011 | 光亮卷 | 0.15-SPCC | 30110011 | 铬钝化卷 | 0.15-SPCC |  | 10 | MO001046-005-02 | 2024-07-01 03:46:28 | 2024-07-01 04:23:15
0 | 铬钝化 | JG00240600351 | JG0024060035 | DG1 | 东方铬钝化750 | 合格 | 甲 | 孙锋 | 6600 | 2185 | 3130 | 0.15 | 610 | / |  | 30210011 | 光亮卷 | 0.15-SPCC | 30110011 | 铬钝化卷 | 0.15-SPCC |  | 10 | MO001046-006-01 | 2024-06-30 20:14:25 | 2024-06-30 21:16:24
0 | 铬钝化 | JG00240600352 | JG0024060035 | DG1 | 东方铬钝化750 | 合格 | 甲 | 孙锋 | 6600 | 4409 | 6340 | 0.15 | 610 | / |  | 30210011 | 光亮卷 | 0.15-SPCC | 30110011 | 铬钝化卷 | 0.15-SPCC |  | 10 | MO001046-006-02 | 2024-06-30 20:14:25 | 2024-06-30 21:16:24
0 | 铬钝化 | JG00240600511 | JG0024060051 | DG1 | 东方铬钝化750 | 合格 | 甲 | 周建锋 | 6580 | 2179 | 3120 | 0.15 | 610 | / |  | 30210011 | 光亮卷 | 0.15-SPCC | 30110011 | 铬钝化卷 | 0.15*610*3120 |  | 10 | MO001046-007-01 | 2024-06-30 15:03:45 | 2024-06-30 15:43:45
0 | 铬钝化 | JG00240600512 | JG0024060051 | DG1 | 东方铬钝化750 | 合格 | 甲 | 周建锋 | 6580 | 4397 | 6330 | 0.15 | 610 | / |  | 30210011 | 光亮卷 | 0.15-SPCC | 30110011 | 铬钝化卷 | 0.15*610*6330 |  | 10 | MO001046-007-02 | 2024-06-30 15:03:45 | 2024-06-30 15:43:45
0 | 铬钝化 | JG00240600041 | JG0024060004 | DG1 | 东方铬钝化750 | 合格 | 甲 | 孙锋 | 6578 | 2199 | 3120 | 0.15 | 610 | / |  | 30210011 | 光亮卷 | 0.15-SPCC | 30110011 | 铬钝化卷 | 0.15*610*3120 |  | 10 | MO001046-008-01 | 2024-06-30 15:44:13 | 2024-06-30 16:41:36
0 | 铬钝化 | JG00240600042 | JG0024060004 | DG1 | 东方铬钝化750 | 合格 | 甲 | 孙锋 | 6578 | 4379 | 6260 | 0.15 | 610 | / |  | 30210011 | 光亮卷 | 0.15-SPCC | 30110011 | 铬钝化卷 | 0.15*610*6260 |  | 10 | MO001046-008-02 | 2024-06-30 15:44:13 | 2024-06-30 16:41:36
0 | 铬钝化 | JG0024060005 | JG0024060005 | DG1 | 东方铬钝化750 | 合格 | 乙 | 李澍 | 4976 | 4977 | 7110 | 0.15 | 610 | / |  | 30210011 | 光亮卷 | 0.15-SPCC | 30110011 | 铬钝化卷 | 0.15-SPCC |  | 10 | MO001046-009 | 2024-07-01 03:44:19 | 2024-07-01 03:44:58
0 | 铬钝化 | JG0024060036 | JG0024060036 | DG1 | 东方铬钝化750 | 合格 | 甲 | 周建锋 | 6570 | 6571 | 9330 | 0.15 | 610 | / | 色差，辊印，白斑振纹 | 30210011 | 光亮卷 | 0.15-SPCC | 30110011 | 铬钝化卷 | 0.15-SPCC |  | 10 | MO001046-010 | 2024-06-30 18:44:34 | 2024-06-30 19:24:33
0 | 铬钝化 | JG0024060031 | JG0024060031 | DG1 | 东方铬钝化750 | 合格 | 乙 | 李澍 | 6770 | 6731 | 9370 | 0.15 | 610 | / |  | 30210011 | 光亮卷 | 0.15-SPCC | 30110011 | 铬钝化卷 | 0.15*610*9370 |  | 10 | MO001046-011 | 2024-06-30 13:51:11 | 2024-06-30 13:51:54
0 | 铬钝化 | JG1224060072 | JG1224060072 | DG1 | 东方铬钝化750 | 合格 | 甲 | 周建锋 | 6746 | 6739 | 9430 | 0.155 | 610 | / | 板面亮斑点，白斑，色差，辊印，振纹，内45米来料操边撞伤重 | 30210010 | 光亮卷 | 0.155-SPCC | 30110010 | 铬钝化卷 | 0.155-SPCC |  | 10 | MO001047-001 | 2024-06-30 16:42:06 | 2024-06-30 17:38:11
0 | 铬钝化 | JG122405509221 | JG12240550922 | DG2 | 东方铬钝化950 | 合格 | 甲 | 夏亚军 | 6440 | 2347 | 4060 | 0.1 | 760 | / | S色差(色差 条印 碱液斑 辊印) | 30210015 | 光亮卷 | 0.1-SPCC | 30110014 | 铬钝化卷 | 0.1-SPCC |  | 10 | MO001048-009-01 | 2024-06-30 20:11:13 | 2024-06-30 21:26:22
0 | 铬钝化 | JG122405509222 | JG12240550922 | DG2 | 东方铬钝化950 | 合格 | 甲 | 夏亚军 | 6440 | 4051 | 7020 | 0.1 | 760 | / | S色差(色差 条印 碱液斑 辊印) | 30210015 | 光亮卷 | 0.1-SPCC | 30110014 | 铬钝化卷 | 0.1-SPCC |  | 10 | MO001048-009-02 | 2024-06-30 20:11:13 | 2024-06-30 21:26:22
0 | 铬钝化 | JG122405513612 | JG122405513612 | DG2 | 东方铬钝化950 | 合格 | 乙 | 李志祥 | 1650 | 1634 | 2860 | 0.1 | 760 | / |  | 30210015 | 光亮卷 | 0.1-SPCC | 30110014 | 铬钝化卷 | 0.1-SPCC |  | 10 | MO001048-010 | 2024-07-01 07:41:02 | 2024-07-01 07:58:02
0 | 铬钝化 | JG122405025011 | JG12240502501 | DG2 | 东方铬钝化950 | 合格 | 乙 | 李志祥 | 7510 | 2491 | 4340 | 0.1 | 760 | / |  | 30210015 | 光亮卷 | 0.1-SPCC | 30110014 | 铬钝化卷 | 0.1-SPCC |  | 10 | MO001048-011-01 | 2024-07-01 04:59:22 | 2024-07-01 06:17:48
0 | 铬钝化 | JG122405025012 | JG12240502501 | DG2 | 东方铬钝化950 | 合格 | 乙 | 李志祥 | 7510 | 2491 | 4340 | 0.1 | 760 | / |  | 30210015 | 光亮卷 | 0.1-SPCC | 30110014 | 铬钝化卷 | 0.1-SPCC |  | 10 | MO001048-011-02 | 2024-07-01 04:59:22 | 2024-07-01 06:17:48
0 | 铬钝化 | JG122405025013 | JG12240502501 | DG2 | 东方铬钝化950 | 合格 | 乙 | 李志祥 | 7510 | 2397 | 4180 | 0.1 | 760 | / |  | 30210015 | 光亮卷 | 0.1-SPCC | 30110014 | 铬钝化卷 | 0.1-SPCC |  | 10 | MO001048-011-03 | 2024-07-01 04:59:22 | 2024-07-01 06:17:48
0 | 铬钝化 | JG12240502482 | JG12240502482 | DG2 | 东方铬钝化950 | 合格 | 乙 | 李志祥 | 6100 | 6069 | 10610 | 0.1 | 760 | / |  | 30210015 | 光亮卷 | 0.1-SPCC | 30110014 | 铬钝化卷 | 0.1-SPCC |  | 10 | MO001048-014 | 2024-07-01 01:48:04 | 2024-07-01 02:31:28
0 | 铬钝化 | JG122405513511 | JG12240551351 | DG2 | 东方铬钝化950 | 合格 | 乙 | 李志祥 | 7400 | 2479 | 4310 | 0.1 | 760 | / |  | 30210015 | 光亮卷 | 0.1-SPCC | 30110014 | 铬钝化卷 | 0.1-SPCC |  | 10 | MO001048-015-01 | 2024-07-01 06:51:32 | 2024-07-01 07:40:32
0 | 铬钝化 | JG122405513512 | JG12240551351 | DG2 | 东方铬钝化950 | 合格 | 乙 | 李志祥 | 7400 | 2479 | 4310 | 0.1 | 760 | / |  | 30210015 | 光亮卷 | 0.1-SPCC | 30110014 | 铬钝化卷 | 0.1-SPCC |  | 10 | MO001048-015-02 | 2024-07-01 06:51:32 | 2024-07-01 07:40:32
0 | 铬钝化 | JG122405513513 | JG12240551351 | DG2 | 东方铬钝化950 | 合格 | 乙 | 李志祥 | 7400 | 2405 | 4180 | 0.1 | 760 | / |  | 30210015 | 光亮卷 | 0.1-SPCC | 30110014 | 铬钝化卷 | 0.1-SPCC |  | 10 | MO001048-015-03 | 2024-07-01 06:51:32 | 2024-07-01 07:40:32
0 | 铬钝化 | JG12240551352 | JG12240551352 | DG2 | 东方铬钝化950 | 合格 | 乙 | 李志祥 | 6020 | 6003 | 10470 | 0.1 | 760 | / |  | 30210015 | 光亮卷 | 0.1-SPCC | 30110014 | 铬钝化卷 | 0.1-SPCC |  | 10 | MO001048-016 | 2024-07-01 02:35:30 | 2024-07-01 03:48:09
0 | 铬钝化 | JG12240550892 | JG12240550892 | DG2 | 东方铬钝化950 | 合格 | 乙 | 李志祥 | 5910 | 5883 | 10280 | 0.1 | 760 | / |  | 30210015 | 光亮卷 | 0.1-SPCC | 30110014 | 铬钝化卷 | 0.1-SPCC |  | 10 | MO001048-017 | 2024-07-01 03:50:21 | 2024-07-01 04:54:51
0 | 铬钝化 | JG12240502361 | JG12240502361 | DG2 | 东方铬钝化950 | 合格 | 乙 | 李志祥 | 6030 | 5921 | 10370 | 0.1 | 760 | / |  | 30210015 | 光亮卷 | 0.1-SPCC | 30110014 | 铬钝化卷 | 0.1-SPCC |  | 10 | MO001048-022 | 2024-06-30 22:51:49 | 2024-06-30 23:51:17
0 | 铬钝化 | JG122405512212 | JG12240551221 | DG2 | 东方铬钝化950 | 合格 | 乙 | 李志祥 | 6850 | 2473 | 4330 | 0.1 | 760 | / | 2183/2932/3769/4155米操336/83/28/429大小0.44/0.8/2.12/0.18 | 30210015 | 光亮卷 | 0.1-SPCC | 30110014 | 铬钝化卷 | 0.1-SPCC |  | 10 | MO001048-023-01 | 2024-06-30 23:51:39 | 2024-07-01 01:47:43
0 | 铬钝化 | JG122405512211 | JG12240551221 | DG2 | 东方铬钝化950 | 合格 | 乙 | 李志祥 | 6850 | 4355 | 7600 | 0.1 | 760 | / |  | 30210015 | 光亮卷 | 0.1-SPCC | 30110014 | 铬钝化卷 | 0.1-SPCC |  | 10 | MO001048-023-02 | 2024-06-30 23:51:39 | 2024-07-01 01:47:43
0 | 铬钝化 | JG122405003621 | JG122405003621 | DG2 | 东方铬钝化950 | 合格 | 甲 | 夏亚军 | 3144 | 3135 | 5720 | 0.1 | 710 | / | 色差 条印 辊印 | 30210015 | 光亮卷 | 0.1-SPCC | 30110014 | 铬钝化卷 | 0.1*710*5720 |  | 10 | MO001052-001 | 2024-06-30 14:12:26 | 2024-06-30 14:13:33
0 | 铬钝化 | JG1224040264221 | JG1224040264221 | DG2 | 东方铬钝化950 | 合格 | 甲 | 夏亚军 | 2192 | 2171 | 4030 | 0.1 | 710 | / | 色差 白条印 花辊印重 | 30210015 | 光亮卷 | 0.1-SPCC | 30110014 | 铬钝化卷 | 0.1*710*4030 |  | 10 | MO001052-002 | 2024-06-30 14:09:56 | 2024-06-30 14:11:48
0 | 铬钝化 | JG0024060030 | JG0024060030 | DG1 | 东方铬钝化750 | 合格 | 甲 | 周建锋 | 5112 | 5109 | 7100 | 0.15 | 610 | / | 7060米横向584，大小0.11，厚薄公差0.161mm | 30210011 | 光亮卷 | 0.15-SPCC | 30110011 | 铬钝化卷 | 0.15*610*7100 |  | 10 | MO001054-001 | 2024-06-30 14:44:45 | 2024-06-30 14:45:33
0 | 铬钝化 | JG12240600422 | JG12240600422 | DG1 | 东方铬钝化750 | 合格 | 甲 | 李澍 | 1484 | 1267 | 2720 | 0.1 | 610 | / | 870米横向277，大小0.11，短带，二级品 | 30210015 | 光亮卷 | 0.1-SPCC | 30110014 | 铬钝化卷 | 0.1*610*2720 |  | 10 | MO001055-001 | 2024-06-30 14:46:06 | 2024-06-30 14:46:49
0 | 铬钝化 | JG0024060010 | JG0024060010 | DG1 | 东方铬钝化750 | 合格 | 乙 | 李澍 | 4994 | 4975 | 7050 | 0.15 | 610 | / |  | 30210011 | 光亮卷 | 0.15-SPCC | 30110011 | 铬钝化卷 | 0.15-SPCC |  | 10 | MO001062-001 | 2024-06-30 22:21:27 | 2024-06-30 23:01:07
0 | 铬钝化 | JG0024060061 | JG0024060061 | DG1 | 东方铬钝化750 | 合格 | 乙 | 李澍 | 4960 | 4887 | 7020 | 0.15 | 610 | / |  | 30210011 | 光亮卷 | 0.15-SPCC | 30110011 | 铬钝化卷 | 0.15-SPCC |  | 10 | MO001062-002 | 2024-06-30 23:50:04 | 2024-07-01 01:26:18
0 | 铬钝化 | JG0024060058 | JG0024060058 | DG1 | 东方铬钝化750 | 合格 | 乙 | 李澍 | 4972 | 4953 | 7180 | 0.15 | 610 | / |  | 30210011 | 光亮卷 | 0.15-SPCC | 30110011 | 铬钝化卷 | 0.15-SPCC |  | 10 | MO001062-003 | 2024-06-30 23:01:29 | 2024-06-30 23:49:49