## sheet1
分卷排序 | 工序名称 | 新卷号 | 批号 | 机组编码 | 机组名称 | 工序状态 | 班组 | 参与人 | 来料重量 | 出料重量 | 出料长度 | 出料厚度 | 出料宽度 | 工序要求 | 备注 | 来料编码 | 来料名称 | 来料规格 | 产品编码 | 产品名称 | 产品规格 | 膜名称 | 排序 | 子计划号 | 实际开始时间 | 实际结束时间
0 | 纵剪 | JG1224060341 | SA124618400100 | JJ1 | 九天纵剪机 | 合格 | 乙 | 钱康,叶伟 | 25160 | 5415 | 2880 | 0.4 | 610 | 按+2MM工艺生产 |  | 11010003 | 原钢卷 | 0.4*1230-SPCC | 20100023 | 轧硬 | 0.4*610-SPCC |  | 10 | MO000990-001-01 | 2024-06-29 16:34:29 | 2024-06-29 18:18:27
0 | 纵剪 | JG1224060342 | SA124618400100 | JJ1 | 九天纵剪机 | 合格 | 乙 | 钱康,叶伟 | 25160 | 5410 | 2880 | 0.4 | 610 | 按+2MM工艺生产 |  | 11010003 | 原钢卷 | 0.4*1230-SPCC | 20100023 | 轧硬 | 0.4*610-SPCC |  | 10 | MO000990-001-02 | 2024-06-29 16:34:29 | 2024-06-29 18:18:27
0 | 纵剪 | JG1224060343 | SA124618400100 | JJ1 | 九天纵剪机 | 合格 | 乙 | 钱康,叶伟 | 25160 | 7105 | 3780 | 0.4 | 610 | 按+2MM工艺生产 |  | 11010003 | 原钢卷 | 0.4*1230-SPCC | 20100023 | 轧硬 | 0.4*610-SPCC |  | 10 | MO000990-001-03 | 2024-06-29 16:34:29 | 2024-06-29 18:18:27
0 | 纵剪 | JG1224060344 | SA124618400100 | JJ1 | 九天纵剪机 | 合格 | 乙 | 钱康,叶伟 | 25160 | 7100 | 3780 | 0.4 | 610 | 按+2MM工艺生产 |  | 11010003 | 原钢卷 | 0.4*1230-SPCC | 20100023 | 轧硬 | 0.4*610-SPCC |  | 10 | MO000990-001-04 | 2024-06-29 16:34:29 | 2024-06-29 18:18:27
0 | 纵剪 | JG1224060353 | SA124617005300 | JJ1 | 九天纵剪机 | 合格 | 乙 | 钱康,叶伟 | 25210 | 5410 | 2880 | 0.4 | 610 | 按+2MM工艺生产 |  | 11010003 | 原钢卷 | 0.4*1230-SPCC | 20100023 | 轧硬 | 0.4*610-SPCC |  | 10 | MO000990-003-01 | 2024-06-29 21:14:47 | 2024-06-29 22:35:12
0 | 纵剪 | JG1224060354 | SA124617005300 | JJ1 | 九天纵剪机 | 合格 | 乙 | 钱康,叶伟 | 25210 | 5405 | 2880 | 0.4 | 610 | 按+2MM工艺生产 |  | 11010003 | 原钢卷 | 0.4*1230-SPCC | 20100023 | 轧硬 | 0.4*610-SPCC |  | 10 | MO000990-003-02 | 2024-06-29 21:14:47 | 2024-06-29 22:35:12
0 | 纵剪 | JG1224060355 | SA124617005300 | JJ1 | 九天纵剪机 | 合格 | 乙 | 钱康,叶伟 | 25210 | 7135 | 3810 | 0.4 | 610 | 按+2MM工艺生产 |  | 11010003 | 原钢卷 | 0.4*1230-SPCC | 20100023 | 轧硬 | 0.4*610-SPCC |  | 10 | MO000990-003-03 | 2024-06-29 21:14:47 | 2024-06-29 22:35:12
0 | 纵剪 | JG1224060356 | SA124617005300 | JJ1 | 九天纵剪机 | 合格 | 乙 | 钱康,叶伟 | 25210 | 7125 | 3810 | 0.4 | 610 | 按+2MM工艺生产 |  | 11010003 | 原钢卷 | 0.4*1230-SPCC | 20100023 | 轧硬 | 0.4*610-SPCC |  | 10 | MO000990-003-04 | 2024-06-29 21:14:47 | 2024-06-29 22:35:12
0 | 纵剪 | JG1224060325 | SA124617006100 | JJ1 | 九天纵剪机 | 合格 | 甲 | 沈严松,杨久明 | 25280 | 5415 | 2880 | 0.4 | 610 | 按+2MM工艺生产 |  | 11010003 | 原钢卷 | 0.4*1230-SPCC | 20100023 | 轧硬 | 0.4*610-SPCC |  | 10 | MO000990-005-01 | 2024-06-29 10:51:26 | 2024-06-29 11:52:31
0 | 纵剪 | JG1224060326 | SA124617006100 | JJ1 | 九天纵剪机 | 合格 | 甲 | 沈严松,杨久明 | 25280 | 5410 | 2880 | 0.4 | 610 | 按+2MM工艺生产 |  | 11010003 | 原钢卷 | 0.4*1230-SPCC | 20100023 | 轧硬 | 0.4*610-SPCC |  | 10 | MO000990-005-02 | 2024-06-29 10:51:26 | 2024-06-29 11:52:31
0 | 纵剪 | JG1224060327 | SA124617006100 | JJ1 | 九天纵剪机 | 合格 | 甲 | 沈严松,杨久明 | 25280 | 7180 | 3830 | 0.4 | 610 | 按+2MM工艺生产 |  | 11010003 | 原钢卷 | 0.4*1230-SPCC | 20100023 | 轧硬 | 0.4*610-SPCC |  | 10 | MO000990-005-03 | 2024-06-29 10:51:26 | 2024-06-29 11:52:31
0 | 纵剪 | JG1224060328 | SA124617006100 | JJ1 | 九天纵剪机 | 合格 | 甲 | 沈严松,杨久明 | 25280 | 7170 | 3830 | 0.4 | 610 | 按+2MM工艺生产 |  | 11010003 | 原钢卷 | 0.4*1230-SPCC | 20100023 | 轧硬 | 0.4*610-SPCC |  | 10 | MO000990-005-04 | 2024-06-29 10:51:26 | 2024-06-29 11:52:31
0 | 纵剪 | JG1224060345 | SA124617008000 | JJ1 | 九天纵剪机 | 合格 | 乙 | 钱康,叶伟 | 25380 | 6315 | 3360 | 0.4 | 610 | 按+2MM工艺生产 |  | 11010003 | 原钢卷 | 0.4*1230-SPCC | 20100023 | 轧硬 | 0.4*610-SPCC |  | 10 | MO000990-009-01 | 2024-06-29 18:18:49 | 2024-06-29 19:46:20
0 | 纵剪 | JG1224060346 | SA124617008000 | JJ1 | 九天纵剪机 | 合格 | 乙 | 钱康,叶伟 | 25380 | 6305 | 3360 | 0.4 | 610 | 按+2MM工艺生产 |  | 11010003 | 原钢卷 | 0.4*1230-SPCC | 20100023 | 轧硬 | 0.4*610-SPCC |  | 10 | MO000990-009-02 | 2024-06-29 18:18:49 | 2024-06-29 19:46:20
0 | 纵剪 | JG1224060347 | SA124617008000 | JJ1 | 九天纵剪机 | 合格 | 乙 | 钱康,叶伟 | 25380 | 6325 | 3360 | 0.4 | 610 | 按+2MM工艺生产 |  | 11010003 | 原钢卷 | 0.4*1230-SPCC | 20100023 | 轧硬 | 0.4*610-SPCC |  | 10 | MO000990-009-03 | 2024-06-29 18:18:49 | 2024-06-29 19:46:20
0 | 纵剪 | JG1224060348 | SA124617008000 | JJ1 | 九天纵剪机 | 合格 | 乙 | 钱康,叶伟 | 25380 | 6310 | 3360 | 0.4 | 610 | 按+2MM工艺生产 |  | 11010003 | 原钢卷 | 0.4*1230-SPCC | 20100023 | 轧硬 | 0.4*610-SPCC |  | 10 | MO000990-009-04 | 2024-06-29 18:18:49 | 2024-06-29 19:46:20
0 | 纵剪 | JG1224060321 | SA124617008100 | JJ1 | 九天纵剪机 | 合格 | 甲 | 沈严松,杨久明 | 25380 | 6715 | 3570 | 0.4 | 610 | 按+2MM工艺生产 |  | 11010003 | 原钢卷 | 0.4*1230-SPCC | 20100023 | 轧硬 | 0.4*610-SPCC |  | 10 | MO000990-010-01 | 2024-06-29 08:57:10 | 2024-06-29 10:17:32
0 | 纵剪 | JG1224060322 | SA124617008100 | JJ1 | 九天纵剪机 | 合格 | 甲 | 沈严松,杨久明 | 25380 | 6705 | 3570 | 0.4 | 610 | 按+2MM工艺生产 |  | 11010003 | 原钢卷 | 0.4*1230-SPCC | 20100023 | 轧硬 | 0.4*610-SPCC |  | 10 | MO000990-010-02 | 2024-06-29 08:57:10 | 2024-06-29 10:17:32
0 | 纵剪 | JG1224060323 | SA124617008100 | JJ1 | 九天纵剪机 | 合格 | 甲 | 沈严松,杨久明 | 25380 | 5920 | 3150 | 0.4 | 610 | 按+2MM工艺生产 |  | 11010003 | 原钢卷 | 0.4*1230-SPCC | 20100023 | 轧硬 | 0.4*610-SPCC |  | 10 | MO000990-010-03 | 2024-06-29 08:57:10 | 2024-06-29 10:17:32
0 | 纵剪 | JG1224060324 | SA124617008100 | JJ1 | 九天纵剪机 | 合格 | 甲 | 沈严松,杨久明 | 25380 | 5910 | 3150 | 0.4 | 610 | 按+2MM工艺生产 |  | 11010003 | 原钢卷 | 0.4*1230-SPCC | 20100023 | 轧硬 | 0.4*610-SPCC |  | 10 | MO000990-010-04 | 2024-06-29 08:57:10 | 2024-06-29 10:17:32
0 | 纵剪 | JG1224060369 | SA124617008200 | JJ1 | 九天纵剪机 | 合格 | 甲 | 沈严松,杨久明 | 25260 | 5420 | 2880 | 0.4 | 610 | 按+2MM工艺生产 |  | 11010003 | 原钢卷 | 0.4*1230-SPCC | 20100023 | 轧硬 | 0.4*610-SPCC |  | 10 | MO000990-011-01 | 2024-06-30 03:53:29 | 2024-06-30 06:16:05
0 | 纵剪 | JG1224060370 | SA124617008200 | JJ1 | 九天纵剪机 | 合格 | 甲 | 沈严松,杨久明 | 25260 | 5400 | 2880 | 0.4 | 610 | 按+2MM工艺生产 |  | 11010003 | 原钢卷 | 0.4*1230-SPCC | 20100023 | 轧硬 | 0.4*610-SPCC |  | 10 | MO000990-011-02 | 2024-06-30 03:53:29 | 2024-06-30 06:16:05
0 | 纵剪 | JG1224060371 | SA124617008200 | JJ1 | 九天纵剪机 | 合格 | 甲 | 沈严松,杨久明 | 25260 | 7175 | 3810 | 0.4 | 610 | 按+2MM工艺生产 |  | 11010003 | 原钢卷 | 0.4*1230-SPCC | 20100023 | 轧硬 | 0.4*610-SPCC |  | 10 | MO000990-011-03 | 2024-06-30 03:53:29 | 2024-06-30 06:16:05
0 | 纵剪 | JG1224060372 | SA124617008200 | JJ1 | 九天纵剪机 | 合格 | 甲 | 沈严松,杨久明 | 25260 | 7145 | 3810 | 0.4 | 610 | 按+2MM工艺生产 |  | 11010003 | 原钢卷 | 0.4*1230-SPCC | 20100023 | 轧硬 | 0.4*610-SPCC |  | 10 | MO000990-011-04 | 2024-06-30 03:53:29 | 2024-06-30 06:16:05
0 | 纵剪 | JG1224060349 | SA124617009000 | JJ1 | 九天纵剪机 | 合格 | 乙 | 钱康,叶伟 | 25170 | 5415 | 2880 | 0.4 | 610 | 按+2MM工艺生产 |  | 11010003 | 原钢卷 | 0.4*1230-SPCC | 20100023 | 轧硬 | 0.4*610-SPCC |  | 10 | MO000990-012-01 | 2024-06-29 19:51:07 | 2024-06-29 21:12:45
0 | 纵剪 | JG1224060350 | SA124617009000 | JJ1 | 九天纵剪机 | 合格 | 乙 | 钱康,叶伟 | 25170 | 5400 | 2880 | 0.4 | 610 | 按+2MM工艺生产 |  | 11010003 | 原钢卷 | 0.4*1230-SPCC | 20100023 | 轧硬 | 0.4*610-SPCC |  | 10 | MO000990-012-02 | 2024-06-29 19:51:07 | 2024-06-29 21:12:45
0 | 纵剪 | JG1224060351 | SA124617009000 | JJ1 | 九天纵剪机 | 合格 | 乙 | 钱康,叶伟 | 25170 | 7125 | 3790 | 0.4 | 610 | 按+2MM工艺生产 |  | 11010003 | 原钢卷 | 0.4*1230-SPCC | 20100023 | 轧硬 | 0.4*610-SPCC |  | 10 | MO000990-012-03 | 2024-06-29 19:51:07 | 2024-06-29 21:12:45
0 | 纵剪 | JG1224060352 | SA124617009000 | JJ1 | 九天纵剪机 | 合格 | 乙 | 钱康,叶伟 | 25170 | 7100 | 3790 | 0.4 | 610 | 按+2MM工艺生产 |  | 11010003 | 原钢卷 | 0.4*1230-SPCC | 20100023 | 轧硬 | 0.4*610-SPCC |  | 10 | MO000990-012-04 | 2024-06-29 19:51:07 | 2024-06-29 21:12:45
0 | 纵剪 | JG1224060365 | JG124633600100 | JJ1 | 九天纵剪机 | 合格 | 甲 | 沈严松,杨久明 | 23920 | 5225 | 2780 | 0.4 | 610 | 按+2MM工艺生产 |  | 11010003 | 原钢卷 | 0.4*1230-SPCC | 20100023 | 轧硬 | 0.4*610-SPCC |  | 10 | MO000990-014-01 | 2024-06-30 02:32:41 | 2024-06-30 03:53:09
0 | 纵剪 | JG1224060366 | JG124633600100 | JJ1 | 九天纵剪机 | 合格 | 甲 | 沈严松,杨久明 | 23920 | 5230 | 2780 | 0.4 | 610 | 按+2MM工艺生产 |  | 11010003 | 原钢卷 | 0.4*1230-SPCC | 20100023 | 轧硬 | 0.4*610-SPCC |  | 10 | MO000990-014-02 | 2024-06-30 02:32:41 | 2024-06-30 03:53:09
0 | 纵剪 | JG1224060367 | JG124633600100 | JJ1 | 九天纵剪机 | 合格 | 甲 | 沈严松,杨久明 | 23920 | 6680 | 3560 | 0.4 | 610 | 按+2MM工艺生产 |  | 11010003 | 原钢卷 | 0.4*1230-SPCC | 20100023 | 轧硬 | 0.4*610-SPCC |  | 10 | MO000990-014-03 | 2024-06-30 02:32:41 | 2024-06-30 03:53:09
0 | 纵剪 | JG1224060368 | JG124633600100 | JJ1 | 九天纵剪机 | 合格 | 甲 | 沈严松,杨久明 | 23920 | 6680 | 3560 | 0.4 | 610 | 按+2MM工艺生产 |  | 11010003 | 原钢卷 | 0.4*1230-SPCC | 20100023 | 轧硬 | 0.4*610-SPCC |  | 10 | MO000990-014-04 | 2024-06-30 02:32:41 | 2024-06-30 03:53:09
0 | 纵剪 | JG1224060361 | SA124617002200 | JJ1 | 九天纵剪机 | 合格 | 甲 | 沈严松,杨久明 | 25250 | 5420 | 2880 | 0.4 | 610 | 按+2MM工艺生产 |  | 11010003 | 原钢卷 | 0.4*1230-SPCC | 20100023 | 轧硬 | 0.4*610-SPCC |  | 10 | MO000990-015-01 | 2024-06-30 01:19:27 | 2024-06-30 02:27:33
0 | 纵剪 | JG1224060362 | SA124617002200 | JJ1 | 九天纵剪机 | 合格 | 甲 | 沈严松,杨久明 | 25250 | 5420 | 2880 | 0.4 | 610 | 按+2MM工艺生产 |  | 11010003 | 原钢卷 | 0.4*1230-SPCC | 20100023 | 轧硬 | 0.4*610-SPCC |  | 10 | MO000990-015-02 | 2024-06-30 01:19:27 | 2024-06-30 02:27:33
0 | 纵剪 | JG1224060363 | SA124617002200 | JJ1 | 九天纵剪机 | 合格 | 甲 | 沈严松,杨久明 | 25250 | 7150 | 3800 | 0.4 | 610 | 按+2MM工艺生产 |  | 11010003 | 原钢卷 | 0.4*1230-SPCC | 20100023 | 轧硬 | 0.4*610-SPCC |  | 10 | MO000990-015-03 | 2024-06-30 01:19:27 | 2024-06-30 02:27:33
0 | 纵剪 | JG1224060364 | SA124617002200 | JJ1 | 九天纵剪机 | 合格 | 甲 | 沈严松,杨久明 | 25250 | 7145 | 3800 | 0.4 | 610 | 按+2MM工艺生产 |  | 11010003 | 原钢卷 | 0.4*1230-SPCC | 20100023 | 轧硬 | 0.4*610-SPCC |  | 10 | MO000990-015-04 | 2024-06-30 01:19:27 | 2024-06-30 02:27:33
0 | 纵剪 | JG1224060333 | SA124617003800 | JJ1 | 九天纵剪机 | 合格 | 甲 | 沈严松,杨久明 | 25410 | 6320 | 3360 | 0.4 | 610 | 按+2MM工艺生产 |  | 11010003 | 原钢卷 | 0.4*1230-SPCC | 20100023 | 轧硬 | 0.4*610-SPCC |  | 10 | MO000990-019-01 | 2024-06-29 13:32:44 | 2024-06-29 14:51:55
0 | 纵剪 | JG1224060334 | SA124617003800 | JJ1 | 九天纵剪机 | 合格 | 甲 | 沈严松,杨久明 | 25410 | 6310 | 3360 | 0.4 | 610 | 按+2MM工艺生产 |  | 11010003 | 原钢卷 | 0.4*1230-SPCC | 20100023 | 轧硬 | 0.4*610-SPCC |  | 10 | MO000990-019-02 | 2024-06-29 13:32:44 | 2024-06-29 14:51:55
0 | 纵剪 | JG1224060335 | SA124617003800 | JJ1 | 九天纵剪机 | 合格 | 甲 | 沈严松,杨久明 | 25410 | 6340 | 3370 | 0.4 | 610 | 按+2MM工艺生产 |  | 11010003 | 原钢卷 | 0.4*1230-SPCC | 20100023 | 轧硬 | 0.4*610-SPCC |  | 10 | MO000990-019-03 | 2024-06-29 13:32:44 | 2024-06-29 14:51:55
0 | 纵剪 | JG1224060336 | SA124617003800 | JJ1 | 九天纵剪机 | 合格 | 甲 | 沈严松,杨久明 | 25410 | 6330 | 3370 | 0.4 | 610 | 按+2MM工艺生产 |  | 11010003 | 原钢卷 | 0.4*1230-SPCC | 20100023 | 轧硬 | 0.4*610-SPCC |  | 10 | MO000990-019-04 | 2024-06-29 13:32:44 | 2024-06-29 14:51:55
0 | 纵剪 | JG1224060329 | SA124617003900 | JJ1 | 九天纵剪机 | 合格 | 甲 | 沈严松,杨久明 | 25300 | 6700 | 3570 | 0.4 | 610 | 按+2MM工艺生产 |  | 11010003 | 原钢卷 | 0.4*1230-SPCC | 20100023 | 轧硬 | 0.4*610-SPCC |  | 10 | MO000990-020-01 | 2024-06-29 12:09:53 | 2024-06-29 13:27:47
0 | 纵剪 | JG1224060330 | SA124617003900 | JJ1 | 九天纵剪机 | 合格 | 甲 | 沈严松,杨久明 | 25300 | 6695 | 3570 | 0.4 | 610 | 按+2MM工艺生产 |  | 11010003 | 原钢卷 | 0.4*1230-SPCC | 20100023 | 轧硬 | 0.4*610-SPCC |  | 10 | MO000990-020-02 | 2024-06-29 12:09:53 | 2024-06-29 13:27:47
0 | 纵剪 | JG1224060331 | SA124617003900 | JJ1 | 九天纵剪机 | 合格 | 甲 | 沈严松,杨久明 | 25300 | 5880 | 3145 | 0.4 | 610 | 按+2MM工艺生产 |  | 11010003 | 原钢卷 | 0.4*1230-SPCC | 20100023 | 轧硬 | 0.4*610-SPCC |  | 10 | MO000990-020-03 | 2024-06-29 12:09:53 | 2024-06-29 13:27:47
0 | 纵剪 | JG1224060332 | SA124617003900 | JJ1 | 九天纵剪机 | 合格 | 甲 | 沈严松,杨久明 | 25300 | 5880 | 3145 | 0.4 | 610 | 按+2MM工艺生产 |  | 11010003 | 原钢卷 | 0.4*1230-SPCC | 20100023 | 轧硬 | 0.4*610-SPCC |  | 10 | MO000990-020-04 | 2024-06-29 12:09:53 | 2024-06-29 13:27:47
0 | 纵剪 | JG1224060337 | SA124617004500 | JJ1 | 九天纵剪机 | 合格 | 甲 | 沈严松,杨久明 | 25410 | 6315 | 3360 | 0.4 | 610 | 按+2MM工艺生产 |  | 11010003 | 原钢卷 | 0.4*1230-SPCC | 20100023 | 轧硬 | 0.4*610-SPCC |  | 10 | MO000990-022-01 | 2024-06-29 14:57:31 | 2024-06-29 16:06:12
0 | 纵剪 | JG1224060338 | SA124617004500 | JJ1 | 九天纵剪机 | 合格 | 甲 | 沈严松,杨久明 | 25410 | 6310 | 3360 | 0.4 | 610 | 按+2MM工艺生产 |  | 11010003 | 原钢卷 | 0.4*1230-SPCC | 20100023 | 轧硬 | 0.4*610-SPCC |  | 10 | MO000990-022-02 | 2024-06-29 14:57:31 | 2024-06-29 16:06:12
0 | 纵剪 | JG1224060339 | SA124617004500 | JJ1 | 九天纵剪机 | 合格 | 甲 | 沈严松,杨久明 | 25410 | 6340 | 3375 | 0.4 | 610 | 按+2MM工艺生产 |  | 11010003 | 原钢卷 | 0.4*1230-SPCC | 20100023 | 轧硬 | 0.4*610-SPCC |  | 10 | MO000990-022-03 | 2024-06-29 14:57:31 | 2024-06-29 16:06:12
0 | 纵剪 | JG1224060340 | SA124617004500 | JJ1 | 九天纵剪机 | 合格 | 甲 | 沈严松,杨久明 | 25410 | 6325 | 3375 | 0.4 | 610 | 按+2MM工艺生产 |  | 11010003 | 原钢卷 | 0.4*1230-SPCC | 20100023 | 轧硬 | 0.4*610-SPCC |  | 10 | MO000990-022-04 | 2024-06-29 14:57:31 | 2024-06-29 16:06:12
0 | 纵剪 | JG1224060357 | SA124617004700 | JJ1 | 九天纵剪机 | 合格 | 乙 | 钱康,叶伟 | 25080 | 5400 | 2880 | 0.4 | 610 | 按+2MM工艺生产 |  | 11010003 | 原钢卷 | 0.4*1230-SPCC | 20100023 | 轧硬 | 0.4*610-SPCC |  | 10 | MO000990-024-01 | 2024-06-29 22:36:30 | 2024-06-29 23:55:28
0 | 纵剪 | JG1224060358 | SA124617004700 | JJ1 | 九天纵剪机 | 合格 | 乙 | 钱康,叶伟 | 25080 | 5400 | 2880 | 0.4 | 610 | 按+2MM工艺生产 |  | 11010003 | 原钢卷 | 0.4*1230-SPCC | 20100023 | 轧硬 | 0.4*610-SPCC |  | 10 | MO000990-024-02 | 2024-06-29 22:36:30 | 2024-06-29 23:55:28
0 | 纵剪 | JG1224060359 | SA124617004700 | JJ1 | 九天纵剪机 | 合格 | 乙 | 钱康,叶伟 | 25080 | 7085 | 3780 | 0.4 | 610 | 按+2MM工艺生产 |  | 11010003 | 原钢卷 | 0.4*1230-SPCC | 20100023 | 轧硬 | 0.4*610-SPCC |  | 10 | MO000990-024-03 | 2024-06-29 22:36:30 | 2024-06-29 23:55:28
0 | 纵剪 | JG1224060360 | SA124617004700 | JJ1 | 九天纵剪机 | 合格 | 乙 | 钱康,叶伟 | 25080 | 7080 | 3780 | 0.4 | 610 | 按+2MM工艺生产 |  | 11010003 | 原钢卷 | 0.4*1230-SPCC | 20100023 | 轧硬 | 0.4*610-SPCC |  | 10 | MO000990-024-04 | 2024-06-29 22:36:30 | 2024-06-29 23:55:28