## sheet1
分卷排序 | 工序名称 | 新卷号 | 批号 | 机组编码 | 机组名称 | 工序状态 | 班组 | 参与人 | 来料重量 | 出料重量 | 出料长度 | 出料厚度 | 出料宽度 | 工序要求 | 备注 | 来料编码 | 来料名称 | 来料规格 | 产品编码 | 产品名称 | 产品规格 | 膜名称 | 排序 | 子计划号 | 实际开始时间 | 实际结束时间
0 | 铬钝化 | JG122405500821 | JG122405500821 | DG2 | 东方铬钝化950 | 合格 | 甲 | 韩康 | 1420 | 1405 | 2640 | 0.1 | 710 | 、 | 来料短带 | 30210015 | 光亮卷 | 0.1-SPCC | 30110014 | 铬钝化卷 | 0.1*710*2640 |  | 10 | MO000794-001 | 2024-06-27 23:54:40 | 2024-06-28 00:06:50
0 | 铬钝化 | JG122405501921 | JG12240550192 | DG2 | 东方铬钝化950 | 合格 | 甲 | 韩康 | 5870 | 2364 | 4100 | 0.1 | 760 | / |  | 30210015 | 光亮卷 | 0.1-SPCC | 30110014 | 铬钝化卷 | 0.1-SPCC |  | 10 | MO000879-002-01 | 2024-06-28 08:04:49 | 2024-06-28 09:15:23
0 | 铬钝化 | JG122405500622 | JG122405500622 | DG2 | 东方铬钝化950 | 合格 | 甲 | 夏亚军 | 3000 | 2967 | 5570 | 0.1 | 710 | / |  | 30210015 | 光亮卷 | 0.1-SPCC | 30110014 | 铬钝化卷 | 0.1*710*5570 |  | 10 | MO000881-003 | 2024-06-25 23:58:43 | 2024-06-25 23:59:21
0 | 铬钝化 | JG12240550091 | JG12240550091 | DG2 | 东方铬钝化950 | 合格 | 甲 | 夏亚军 | 7090 | 7061 | 13050 | 0.1 | 710 | / | 色差 白条印 碱液斑 辊印 | 30210015 | 光亮卷 | 0.1-SPCC | 30110014 | 铬钝化卷 | 0.1*710*13050 |  | 10 | MO000881-007 | 2024-06-26 04:55:41 | 2024-06-26 04:57:26
0 | 铬钝化 | JG12240550112 | JG12240550112 | DG2 | 东方铬钝化950 | 合格 | 乙 | 李志祥 | 6640 | 6429 | 12070 | 0.1 | 710 | / | 5500米有凹印折印 轻微发黄 色差 乳化斑 | 30210015 | 光亮卷 | 0.1-SPCC | 30110014 | 铬钝化卷 | 0.1-SPCC |  | 10 | MO000881-015 | 2024-06-25 15:52:29 | 2024-06-25 15:53:31
0 | 铬钝化 | JG12240550011 | JG12240550011 | DG2 | 东方铬钝化950 | 合格 | 乙 | 李志祥 | 6680 | 6663 | 12550 | 0.1 | 710 | / |  | 30210015 | 光亮卷 | 0.1-SPCC | 30110014 | 铬钝化卷 | 0.1-SPCC |  | 10 | MO000881-016 | 2024-06-25 12:29:10 | 2024-06-25 13:41:44
0 | 铬钝化 | JG12240600862 | JG12240600862 | DG1 | 东方铬钝化750 | 合格 | 甲 | 孙锋 | 1510 | 1507 | 3260 | 0.1 | 610 | / |  | 30210015 | 光亮卷 | 0.1-SPCC | 30110014 | 铬钝化卷 | 0.1*610*3260 |  | 10 | MO000905-002 | 2024-06-25 20:34:58 | 2024-06-25 20:35:43
0 | 铬钝化 | JG1224040279-11 | JG1224040279-1 | DG2 | 东方铬钝化950 | 合格 | 乙 | 李志祥 | 7390 | 2475 | 4200 | 0.1 | 760 | / | S色差(色差 2450米1个孔洞 横向61.6 大小2.48) | 30210015 | 光亮卷 | 0.1-SPCC | 30110014 | 铬钝化卷 | 0.1*760*4200 |  | 10 | MO000912-001-01 | 2024-06-30 16:19:26 | 2024-06-30 16:26:01
0 | 铬钝化 | JG1224040279-12 | JG1224040279-1 | DG2 | 东方铬钝化950 | 合格 | 乙 | 李志祥 | 7390 | 2477 | 4200 | 0.1 | 760 | / |  | 30210015 | 光亮卷 | 0.1-SPCC | 30110014 | 铬钝化卷 | 0.1*760*4200 |  | 10 | MO000912-001-02 | 2024-06-30 16:19:26 | 2024-06-30 16:26:01
0 | 铬钝化 | JG1224040279-13 | JG1224040279-1 | DG2 | 东方铬钝化950 | 合格 | 乙 | 李志祥 | 7390 | 2423 | 4110 | 0.1 | 760 | / |  | 30210015 | 光亮卷 | 0.1-SPCC | 30110014 | 铬钝化卷 | 0.1*760*4110 |  | 10 | MO000912-001-03 | 2024-06-30 16:19:26 | 2024-06-30 16:26:01
0 | 铬钝化 | JG1224060187 | JG1224060187 | DG2 | 东方铬钝化950 | 合格 | 甲 | 夏亚军 | 7640 | 7627 | 9420 | 0.15 | 710 | 不分包转光电覆膜 | 内500米轻微松花印 色差 条印 | 30210011 | 光亮卷 | 0.15-SPCC | 30110011 | 铬钝化卷 | 0.15*710*9420 |  | 10 | MO000922-001 | 2024-06-25 00:57:58 | 2024-06-25 01:50:08
0 | 铬钝化 | JG1224060200 | JG1224060200 | DG2 | 东方铬钝化950 | 合格 | 甲 | 夏亚军 | 7470 | 7467 | 9280 | 0.15 | 710 | 不分包转光电覆膜 | 内500米轻微松花印 色差 条印 | 30210011 | 光亮卷 | 0.15-SPCC | 30110011 | 铬钝化卷 | 0.15*710*9280 |  | 10 | MO000922-002 | 2024-06-25 00:52:02 | 2024-06-25 00:54:36
0 | 铬钝化 | JG1224060171 | JG1224060171 | DG2 | 东方铬钝化950 | 合格 | 甲 | 夏亚军 | 7704 | 7693 | 9510 | 0.15 | 710 | 不分包转光电覆膜 |  | 30210011 | 光亮卷 | 0.15-SPCC | 30110011 | 铬钝化卷 | 0.15-SPCC |  | 10 | MO000922-003 | 2024-06-25 04:54:48 | 2024-06-25 04:55:28
0 | 铬钝化 | JG1224060175 | JG1224060175 | DG2 | 东方铬钝化950 | 合格 | 甲 | 夏亚军 | 7650 | 7643 | 9450 | 0.15 | 710 | 不分包转光电覆膜 |  | 30210011 | 光亮卷 | 0.15-SPCC | 30110011 | 铬钝化卷 | 0.15*710*9450 |  | 10 | MO000922-004 | 2024-06-25 03:53:53 | 2024-06-25 03:54:50
0 | 铬钝化 | JG1224060188 | JG1224060188 | DG2 | 东方铬钝化950 | 合格 | 甲 | 韩康 | 7660 | 7655 | 9430 | 0.15 | 710 | 不分包转光电覆膜 |  | 30210011 | 光亮卷 | 0.15-SPCC | 30110011 | 铬钝化卷 | 0.15*710*9430 |  | 10 | MO000922-005 | 2024-06-25 01:52:13 | 2024-06-25 03:05:44
0 | 铬钝化 | JG1224060176 | JG1224060176 | DG2 | 东方铬钝化950 | 合格 | 甲 | 夏亚军 | 7660 | 7659 | 9440 | 0.15 | 710 | 不分包转光电覆膜 |  | 30210011 | 光亮卷 | 0.15-SPCC | 30110011 | 铬钝化卷 | 0.15-SPCC |  | 10 | MO000922-006 | 2024-06-25 05:00:38 | 2024-06-25 06:02:50
0 | 铬钝化 | JG12240500351 | JG12240500351 | DG2 | 东方铬钝化950 | 合格 | 乙 | 李志祥 | 5530 | 5525 | 10080 | 0.1 | 710 | / | 396-398米横向515mm处2个孔洞，大小0.27-0.35,8100-8108米横向463mm处3个孔洞，大小0.62-0.88 | 30210015 | 光亮卷 | 0.1-SPCC | 30110014 | 铬钝化卷 | 0.1*710*10080 |  | 10 | MO000926-001 | 2024-06-25 21:54:17 | 2024-06-25 21:56:12
0 | 铬钝化 | JG12240600142 | JG12240600142 | DG2 | 东方铬钝化950 | 合格 | 乙 | 李志祥 | 7612 | 7613 | 9520 | 0.15 | 710 | / | 2011米横向161，大小0.18，来料偶有缺口（0.5cm） | 30210011 | 光亮卷 | 0.15-SPCC | 30110011 | 铬钝化卷 | 0.15*710*9520 |  | 10 | MO000935-001 | 2024-06-25 21:50:39 | 2024-06-25 21:51:56
0 | 铬钝化 | JG12240601162 | JG12240601162 | DG2 | 东方铬钝化950 | 合格 | 甲 | 韩康 | 7260 | 7237 | 13130 | 0.1 | 710 | / | 色差 条印 尾顶伤印 | 30210015 | 光亮卷 | 0.1-SPCC | 30110014 | 铬钝化卷 | 0.1-SPCC |  | 10 | MO000941-001 | 2024-06-25 07:30:49 | 2024-06-25 07:32:29
0 | 铬钝化 | JG12240600042 | JG12240600042 | DG2 | 东方铬钝化950 | 合格 | 甲 | 夏亚军 | 7480 | 7471 | 13710 | 0.1 | 710 | / | 色差 条印 尾顶伤印 | 30210015 | 光亮卷 | 0.1-SPCC | 30110014 | 铬钝化卷 | 0.1-SPCC |  | 10 | MO000941-002 | 2024-06-25 08:11:20 | 2024-06-25 09:29:10
0 | 铬钝化 | JG122406001021 | JG122406001021 | DG2 | 东方铬钝化950 | 合格 | 甲 | 夏亚军 | 3592 | 3593 | 6540 | 0.1 | 710 | / | 色差 条印 尾顶伤印 | 30210015 | 光亮卷 | 0.1-SPCC | 30110014 | 铬钝化卷 | 0.1-SPCC |  | 10 | MO000941-003 | 2024-06-25 08:06:45 | 2024-06-25 08:09:08
0 | 铬钝化 | JG12240601172 | JG12240601172 | DG2 | 东方铬钝化950 | 合格 | 乙 | 李志祥 | 7170 | 7105 | 12900 | 0.1 | 710 | / |  | 30210015 | 光亮卷 | 0.1-SPCC | 30110014 | 铬钝化卷 | 0.1-SPCC |  | 10 | MO000960-001 | 2024-06-25 15:54:11 | 2024-06-25 15:54:56
0 | 铬钝化 | JG12240550141 | JG12240550141 | DG2 | 东方铬钝化950 | 合格 | 乙 | 李志祥 | 6710 | 6419 | 12020 | 0.1 | 710 | / | 色差 乳化斑 条印 内700米板面发黄黄斑 亮斑 尾200顶伤印 | 30210015 | 光亮卷 | 0.1-SPCC | 30110014 | 铬钝化卷 | 0.1-SPCC |  | 10 | MO000960-002 | 2024-06-25 15:55:11 | 2024-06-25 15:55:59
0 | 铬钝化 | JG1224060169 | JG1224060169 | DG2 | 东方铬钝化950 | 合格 | 乙 | 李志祥 | 5740 | 5735 | 7120 | 0.15 | 710 | / | 色差，条印，白斑，辊印 | 30210011 | 光亮卷 | 0.15-SPCC | 30110011 | 铬钝化卷 | 0.15*710*7120 |  | 10 | MO000963-001 | 2024-06-26 17:51:25 | 2024-06-26 18:38:43
0 | 铬钝化 | JG1224060198 | JG1224060198 | DG2 | 东方铬钝化950 | 合格 | 乙 | 李志祥 | 5680 | 5671 | 7040 | 0.15 | 710 | / |  | 30210011 | 光亮卷 | 0.15-SPCC | 30110011 | 铬钝化卷 | 0.15*710*7040 |  | 10 | MO000963-002 | 2024-06-26 17:26:07 | 2024-06-26 17:26:28
0 | 铬钝化 | JG1224060197 | JG1224060197 | DG2 | 东方铬钝化950 | 合格 | 乙 | 李志祥 | 5620 | 5607 | 6930 | 0.15 | 710 | / | 色差，条印，白斑，辊印 | 30210011 | 光亮卷 | 0.15-SPCC | 30110011 | 铬钝化卷 | 0.15*710*6930 |  | 10 | MO000963-003 | 2024-06-26 17:26:39 | 2024-06-26 17:50:56
0 | 铬钝化 | JG1224060204 | JG1224060204 | DG2 | 东方铬钝化950 | 合格 | 乙 | 李志祥 | 7700 | 7699 | 9490 | 0.15 | 710 | / | 2300-3450米有异物掉入板面顶伤凹印，轻微小黄斑 | 30210011 | 光亮卷 | 0.15-SPCC | 30110011 | 铬钝化卷 | 0.15*710*9490 |  | 10 | MO000963-004 | 2024-06-26 17:24:52 | 2024-06-26 17:25:52
0 | 铬钝化 | JG1224060203 | JG1224060203 | DG2 | 东方铬钝化950 | 合格 | 乙 | 李志祥 | 7680 | 7673 | 9450 | 0.15 | 710 | / | 尾轻微小黄斑，色差，条印 | 30210011 | 光亮卷 | 0.15-SPCC | 30110011 | 铬钝化卷 | 0.15*710*9450 |  | 10 | MO000963-005 | 2024-06-26 17:23:52 | 2024-06-26 17:24:26
0 | 铬钝化 | JG1224060199 | JG1224060199 | DG2 | 东方铬钝化950 | 合格 | 乙 | 李志祥 | 7300 | 7299 | 9090 | 0.15 | 710 | / | 尾1800米松花印粘钢折印，1824米孔洞大小0.53操201 | 30210011 | 光亮卷 | 0.15-SPCC | 30110011 | 铬钝化卷 | 0.15*710*9090 |  | 10 | MO000963-006 | 2024-06-26 17:22:25 | 2024-06-26 17:23:35
0 | 铬钝化 | JG0024060021 | JG0024060021 | DG1 | 东方铬钝化750 | 合格 | 乙 | 李澍 | 5104 | 5099 | 7080 | 0.155 | 610 | / | 780米横向269，大小0.11 | 30210010 | 光亮卷 | 0.155-SPCC | 30110010 | 铬钝化卷 | 0.155*610*7080 |  | 10 | MO000964-001 | 2024-06-30 09:53:04 | 2024-06-30 09:54:19
0 | 铬钝化 | JG0024060018 | JG0024060018 | DG1 | 东方铬钝化750 | 合格 | 甲 | 李澍 | 5136 | 5121 | 7120 | 0.155 | 610 | / |  | 30210010 | 光亮卷 | 0.155-SPCC | 30110010 | 铬钝化卷 | 0.155*610*7120 |  | 10 | MO000964-002 | 2024-06-30 09:50:46 | 2024-06-30 09:51:32
0 | 铬钝化 | JG0024060022 | JG0024060022 | DG1 | 东方铬钝化750 | 合格 | 甲 | 孙锋 | 5100 | 5099 | 7110 | 0.155 | 610 | / |  | 30210010 | 光亮卷 | 0.155-SPCC | 30110010 | 铬钝化卷 | 0.155*610*7110 |  | 10 | MO000964-004 | 2024-06-30 09:55:41 | 2024-06-30 09:56:22
0 | 铬钝化 | JG12240551212 | JG12240551212 | DG2 | 东方铬钝化950 | 合格 | 甲 | 夏亚军 | 5985 | 5961 | 10410 | 0.1 | 760 | / | 花辊印 白条印 碱液斑 白斑 | 30210015 | 光亮卷 | 0.1-SPCC | 30110014 | 铬钝化卷 | 0.1-SPCC |  | 10 | MO000965-001 | 2024-06-29 21:49:43 | 2024-06-29 22:45:53
0 | 铬钝化 | JG122405504811 | JG122405504811 | DG2 | 东方铬钝化950 | 合格 | 甲 | 韩康 | 4140 | 4129 | 7200 | 0.1 | 760 | / | 色差 花辊印 白条印 | 30210015 | 光亮卷 | 0.1-SPCC | 30110014 | 铬钝化卷 | 0.1-SPCC |  | 10 | MO000965-002 | 2024-06-26 07:31:19 | 2024-06-26 08:17:33
0 | 铬钝化 | JG122405506222 | JG122405506222 | DG2 | 东方铬钝化950 | 合格 | 甲 | 夏亚军 | 4110 | 4089 | 7200 | 0.1 | 760 | / | S色差(色差 条印 白斑 碱液斑) | 30210015 | 光亮卷 | 0.1-SPCC | 30110014 | 铬钝化卷 | 0.1-SPCC |  | 10 | MO000965-003 | 2024-06-27 08:17:11 | 2024-06-27 08:35:09
0 | 铬钝化 | JG122405506221 | JG122405506221 | DG2 | 东方铬钝化950 | 合格 | 甲 | 夏亚军 | 1500 | 1483 | 2620 | 0.1 | 760 | / | 色差 条印 白斑 碱液斑 短带 | 30210015 | 光亮卷 | 0.1-SPCC | 30110014 | 铬钝化卷 | 0.1-SPCC |  | 10 | MO000965-004 | 2024-06-27 08:48:15 | 2024-06-27 08:48:45
0 | 铬钝化 | JG122405504711 | JG12240550471 | DG2 | 东方铬钝化950 | 合格 | 乙 | 韩康 | 7700 | 2572 | 4450 | 0.1 | 760 | / |  | 30210015 | 光亮卷 | 0.1-SPCC | 30110014 | 铬钝化卷 | 0.1-SPCC |  | 10 | MO000965-005-01 | 2024-06-26 09:08:59 | 2024-06-26 10:08:24
0 | 铬钝化 | JG122405504712 | JG12240550471 | DG2 | 东方铬钝化950 | 合格 | 乙 | 韩康 | 7700 | 2576 | 4450 | 0.1 | 760 | / | 1820米孔洞大小5操532 4270米3个孔洞大小0.27-0.35操160 | 30210015 | 光亮卷 | 0.1-SPCC | 30110014 | 铬钝化卷 | 0.1-SPCC |  | 10 | MO000965-005-02 | 2024-06-26 09:08:59 | 2024-06-26 10:08:24
0 | 铬钝化 | JG122405504713 | JG12240550471 | DG2 | 东方铬钝化950 | 合格 | 乙 | 韩康 | 7700 | 2538 | 4400 | 0.1 | 760 | / |  | 30210015 | 光亮卷 | 0.1-SPCC | 30110014 | 铬钝化卷 | 0.1-SPCC |  | 10 | MO000965-005-03 | 2024-06-26 09:08:59 | 2024-06-26 10:08:24
0 | 铬钝化 | JG122405506021 | JG12240550602 | DG2 | 东方铬钝化950 | 合格 | 乙 | 李志祥 | 7310 | 2421 | 4200 | 0.1 | 760 | / |  | 30210015 | 光亮卷 | 0.1-SPCC | 30110014 | 铬钝化卷 | 0.1*760*4200 |  | 10 | MO000965-006-01 | 2024-06-26 20:16:42 | 2024-06-26 21:36:31
0 | 铬钝化 | JG122405506022 | JG12240550602 | DG2 | 东方铬钝化950 | 合格 | 乙 | 李志祥 | 7310 | 2425 | 4200 | 0.1 | 760 | / |  | 30210015 | 光亮卷 | 0.1-SPCC | 30110014 | 铬钝化卷 | 0.1*760*4200 |  | 10 | MO000965-006-02 | 2024-06-26 20:16:42 | 2024-06-26 21:36:31
0 | 铬钝化 | JG12240509011 | JG1224050901 | DG2 | 东方铬钝化950 | 合格 | 乙 | 李志祥 | 6390 | 2408 | 4120 | 0.1 | 760 | / | R乳化斑(乳化斑 花辊印 条印) | 30210015 | 光亮卷 | 0.1-SPCC | 30110014 | 铬钝化卷 | 0.1-SPCC |  | 10 | MO000965-007-01 | 2024-06-28 09:18:39 | 2024-06-28 12:08:35
0 | 铬钝化 | JG12240509012 | JG1224050901 | DG2 | 东方铬钝化950 | 合格 | 乙 | 李志祥 | 6390 | 1866 | 3200 | 0.1 | 760 | / | X细划伤(划伤 条印 乳化斑) | 30210015 | 光亮卷 | 0.1-SPCC | 30110014 | 铬钝化卷 | 0.1-SPCC |  | 10 | MO000965-007-02 | 2024-06-28 09:18:39 | 2024-06-28 12:08:35
0 | 铬钝化 | JG12240509013 | JG1224050901 | DG2 | 东方铬钝化950 | 合格 | 乙 | 李志祥 | 6390 | 1682 | 2900 | 0.1 | 760 | / | 短带 | 30210015 | 光亮卷 | 0.1-SPCC | 30110014 | 铬钝化卷 | 0.1-SPCC |  | 10 | MO000965-007-03 | 2024-06-28 09:18:39 | 2024-06-28 12:08:35
0 | 铬钝化 | JG12240550191 | JG12240550191 | DG2 | 东方铬钝化950 | 合格 | 甲 | 夏亚军 | 7530 | 7500 | 13030 | 0.1 | 760 | / | 色差 250米2个孔洞 横向500.0 大小2.2 0.88 条印 白条印 碱液斑 | 30210015 | 光亮卷 | 0.1-SPCC | 30110014 | 铬钝化卷 | 0.1-SPCC |  | 10 | MO000965-008 | 2024-06-27 06:12:09 | 2024-06-27 06:14:29
0 | 铬钝化 | JG12240509021 | JG1224050902 | DG2 | 东方铬钝化950 | 合格 | 甲 | 韩康 | 6360 | 2378 | 4080 | 0.1 | 760 | / |  | 30210015 | 光亮卷 | 0.1-SPCC | 30110014 | 铬钝化卷 | 0.1-SPCC |  | 10 | MO000965-010-01 | 2024-06-27 09:31:05 | 2024-06-27 09:32:03
0 | 铬钝化 | JG12240509022 | JG1224050902 | DG2 | 东方铬钝化950 | 合格 | 甲 | 韩康 | 6360 | 3948 | 6800 | 0.1 | 760 | / |  | 30210015 | 光亮卷 | 0.1-SPCC | 30110014 | 铬钝化卷 | 0.1-SPCC |  | 10 | MO000965-010-02 | 2024-06-27 09:31:05 | 2024-06-27 09:32:03
0 | 铬钝化 | JG12240550332 | JG12240550332 | DG2 | 东方铬钝化950 | 合格 | 乙 | 李志祥 | 6110 | 6084 | 10630 | 0.1 | 760 | / | 2576米孔洞大小0.35操425 | 30210015 | 光亮卷 | 0.1-SPCC | 30110014 | 铬钝化卷 | 0.1*760*10630 |  | 10 | MO000965-011 | 2024-06-27 19:00:54 | 2024-06-27 20:08:27
0 | 铬钝化 | JG12240550331 | JG12240550331 | DG2 | 东方铬钝化950 | 合格 | 甲 | 韩康 | 7750 | 7715 | 13500 | 0.1 | 760 | / | 色差 1020 8910米各1个孔洞 横向分别579.8 41.9 大小2.48 1.5 条印 辊印 碱液斑 | 30210015 | 光亮卷 | 0.1-SPCC | 30110014 | 铬钝化卷 | 0.1-SPCC |  | 10 | MO000965-012 | 2024-06-26 07:25:49 | 2024-06-26 07:30:48
0 | 铬钝化 | JG122405507011 | JG12240550701 | DG2 | 东方铬钝化950 | 合格 | 甲 | 夏亚军 | 7780 | 2585 | 4500 | 0.1 | 760 | / |  | 30210015 | 光亮卷 | 0.1-SPCC | 30110014 | 铬钝化卷 | 0.1*760*4500 |  | 10 | MO000965-013-01 | 2024-06-29 19:40:29 | 2024-06-29 20:12:13
0 | 铬钝化 | JG122405507012 | JG12240550701 | DG2 | 东方铬钝化950 | 合格 | 甲 | 夏亚军 | 7780 | 2587 | 4500 | 0.1 | 760 | / |  | 30210015 | 光亮卷 | 0.1-SPCC | 30110014 | 铬钝化卷 | 0.1*760*4500 |  | 10 | MO000965-013-02 | 2024-06-29 19:40:29 | 2024-06-29 20:12:13
0 | 铬钝化 | JG122405507013 | JG12240550701 | DG2 | 东方铬钝化950 | 合格 | 甲 | 夏亚军 | 7780 | 2585 | 4500 | 0.1 | 760 | / |  | 30210015 | 光亮卷 | 0.1-SPCC | 30110014 | 铬钝化卷 | 0.1*760*4500 |  | 10 | MO000965-013-03 | 2024-06-29 19:40:29 | 2024-06-29 20:12:13
0 | 铬钝化 | JG12240550212 | JG12240550212 | DG2 | 东方铬钝化950 | 合格 | 乙 | 李志祥 | 5540 | 5506 | 9640 | 0.1 | 760 | / |  | 30210015 | 光亮卷 | 0.1-SPCC | 30110014 | 铬钝化卷 | 0.1-SPCC |  | 10 | MO000965-014 | 2024-06-28 13:47:57 | 2024-06-28 13:48:23
0 | 铬钝化 | JG12240550702 | JG12240550702 | DG2 | 东方铬钝化950 | 合格 | 乙 | 李志祥 | 6100 | 6092 | 10590 | 0.1 | 760 | / | 乳化斑 色差 条印 10090米孔洞大小0.18操417 | 30210015 | 光亮卷 | 0.1-SPCC | 30110014 | 铬钝化卷 | 0.1-SPCC |  | 10 | MO000965-015 | 2024-06-26 12:55:18 | 2024-06-26 13:26:20
0 | 铬钝化 | JG12240551381 | JG12240551381 | DG2 | 东方铬钝化950 | 合格 | 乙 | 李志祥 | 5680 | 5642 | 9850 | 0.1 | 760 | / |  | 30210015 | 光亮卷 | 0.1-SPCC | 30110014 | 铬钝化卷 | 0.1-SPCC |  | 10 | MO000965-016 | 2024-06-26 11:18:50 | 2024-06-26 12:55:03
0 | 铬钝化 | JG122405504721 | JG12240550472 | DG2 | 东方铬钝化950 | 合格 | 乙 | 李志祥 | 6100 | 2400 | 4150 | 0.1 | 760 | / | R乳化斑(乳化斑色差) | 30210015 | 光亮卷 | 0.1-SPCC | 30110014 | 铬钝化卷 | 0.1*760*4150 |  | 10 | MO000965-017-01 | 2024-06-27 17:21:11 | 2024-06-27 17:56:35
0 | 铬钝化 | JG122405504722 | JG12240550472 | DG2 | 东方铬钝化950 | 合格 | 乙 | 李志祥 | 6100 | 3652 | 6380 | 0.1 | 760 | / | 5683米孔洞大小0.97操495 乳化斑 | 30210015 | 光亮卷 | 0.1-SPCC | 30110014 | 铬钝化卷 | 0.1*760*6380 |  | 10 | MO000965-017-02 | 2024-06-27 17:21:11 | 2024-06-27 17:56:35
0 | 铬钝化 | JG122405506711 | JG12240550671 | DG2 | 东方铬钝化950 | 合格 | 乙 | 李志祥 | 7280 | 2408 | 4200 | 0.1 | 760 | / | S色差条印(色差 乳化斑 条印) | 30210015 | 光亮卷 | 0.1-SPCC | 30110014 | 铬钝化卷 | 0.1*760*4200 |  | 10 | MO000965-018-01 | 2024-06-27 15:28:17 | 2024-06-27 17:20:54
0 | 铬钝化 | JG122405506712 | JG12240550671 | DG2 | 东方铬钝化950 | 合格 | 乙 | 李志祥 | 7280 | 2404 | 4200 | 0.1 | 760 | / | S色差条印(色差 乳化斑 条印) | 30210015 | 光亮卷 | 0.1-SPCC | 30110014 | 铬钝化卷 | 0.1*760*4200 |  | 10 | MO000965-018-02 | 2024-06-27 15:28:17 | 2024-06-27 17:20:54
0 | 铬钝化 | JG122405506713 | JG12240550671 | DG2 | 东方铬钝化950 | 合格 | 乙 | 李志祥 | 7280 | 2440 | 4260 | 0.1 | 760 | / | S色差条印(色差 乳化斑 条印) | 30210015 | 光亮卷 | 0.1-SPCC | 30110014 | 铬钝化卷 | 0.1*760*4260 |  | 10 | MO000965-018-03 | 2024-06-27 15:28:17 | 2024-06-27 17:20:54
0 | 铬钝化 | JG12240550482 | JG12240550482 | DG2 | 东方铬钝化950 | 合格 | 乙 | 李志祥 | 5955 | 5936 | 10340 | 0.1 | 760 | / | 6630米孔洞大小0.18操548 10230米孔洞大小0.18操195 花辊印 色差 乳化斑 | 30210015 | 光亮卷 | 0.1-SPCC | 30110014 | 铬钝化卷 | 0.1-SPCC |  | 10 | MO000965-020 | 2024-06-26 11:17:20 | 2024-06-26 11:18:31
0 | 铬钝化 | JG12240550342 | JG12240550342 | DG2 | 东方铬钝化950 | 合格 | 甲 | 夏亚军 | 6070 | 6047 | 10490 | 0.1 | 760 | / |  | 30210015 | 光亮卷 | 0.1-SPCC | 30110014 | 铬钝化卷 | 0.1*760*10490 |  | 10 | MO000965-021 | 2024-06-27 04:53:18 | 2024-06-27 04:54:15
0 | 铬钝化 | JG122405504111 | JG12240550411 | DG2 | 东方铬钝化950 | 合格 | 甲 | 韩康 | 7400 | 2496 | 4300 | 0.1 | 760 | / | S色差(色差 碱液斑 黄斑) | 30210015 | 光亮卷 | 0.1-SPCC | 30110014 | 铬钝化卷 | 0.1-SPCC |  | 10 | MO000965-022-01 | 2024-06-27 06:45:32 | 2024-06-27 07:34:03
0 | 铬钝化 | JG122405504112 | JG12240550411 | DG2 | 东方铬钝化950 | 合格 | 甲 | 韩康 | 7400 | 2493 | 4300 | 0.1 | 760 | / | S色差(色差 碱液斑 黄斑) | 30210015 | 光亮卷 | 0.1-SPCC | 30110014 | 铬钝化卷 | 0.1-SPCC |  | 10 | MO000965-022-02 | 2024-06-27 06:45:32 | 2024-06-27 07:34:03
0 | 铬钝化 | JG122405504113 | JG12240550411 | DG2 | 东方铬钝化950 | 合格 | 甲 | 韩康 | 7400 | 2383 | 4130 | 0.1 | 760 | / | 3700米1个孔洞 横向146.1 大小0.71 | 30210015 | 光亮卷 | 0.1-SPCC | 30110014 | 铬钝化卷 | 0.1-SPCC |  | 10 | MO000965-022-03 | 2024-06-27 06:45:32 | 2024-06-27 07:34:02
0 | 铬钝化 | JG12240550122 | JG12240550122 | DG2 | 东方铬钝化950 | 合格 | 乙 | 李志祥 | 6680 | 6672 | 12490 | 0.1 | 710 | / | 乳化斑，振纹，色差，条印 | 30210015 | 光亮卷 | 0.1-SPCC | 30110014 | 铬钝化卷 | 0.1*710*12490 |  | 10 | MO000966-001 | 2024-06-25 20:05:45 | 2024-06-25 21:27:31
0 | 铬钝化 | JG12240550222 | JG12240550222 | DG2 | 东方铬钝化950 | 合格 | 乙 | 李志祥 | 3350 | 3341 | 6300 | 0.1 | 710 | / | 乳化斑重 白斑多 1446米孔洞大小1.94操473 5086米孔洞大小0.71操476 辊印 | 30210015 | 光亮卷 | 0.1-SPCC | 30110014 | 铬钝化卷 | 0.1-SPCC |  | 10 | MO000966-002 | 2024-06-27 13:49:51 | 2024-06-27 14:29:40
0 | 铬钝化 | JG12240550101 | JG12240550101 | DG2 | 东方铬钝化950 | 合格 | 乙 | 李志祥 | 7020 | 7001 | 13090 | 0.1 | 710 | / | 9461米孔洞大小2.92操254 | 30210015 | 光亮卷 | 0.1-SPCC | 30110014 | 铬钝化卷 | 0.1*710*13090 |  | 10 | MO000966-003 | 2024-06-25 18:43:06 | 2024-06-25 20:05:32
0 | 铬钝化 | JG122405501021 | JG12240550102 | DG2 | 东方铬钝化950 | 合格 | 甲 | 夏亚军 | 5800 | 1921 | 3580 | 0.1 | 710 | / |  | 30210015 | 光亮卷 | 0.1-SPCC | 30110014 | 铬钝化卷 | 0.1*710*3580 |  | 10 | MO000966-004-01 | 2024-06-26 03:23:36 | 2024-06-26 03:34:05
0 | 铬钝化 | JG122405501022 | JG12240550102 | DG2 | 东方铬钝化950 | 合格 | 甲 | 夏亚军 | 5800 | 3837 | 7210 | 0.1 | 710 | / |  | 30210015 | 光亮卷 | 0.1-SPCC | 30110014 | 铬钝化卷 | 0.1*710*7210 |  | 10 | MO000966-004-02 | 2024-06-26 03:23:36 | 2024-06-26 03:34:05
0 | 铬钝化 | JG12240550092 | JG12240550092 | DG2 | 东方铬钝化950 | 合格 | 甲 | 夏亚军 | 5680 | 5629 | 10440 | 0.1 | 710 | / |  | 30210015 | 光亮卷 | 0.1-SPCC | 30110014 | 铬钝化卷 | 0.1*710*10440 |  | 10 | MO000966-005 | 2024-06-26 01:08:02 | 2024-06-26 01:08:41
0 | 铬钝化 | JG12240550031 | JG12240550031 | DG2 | 东方铬钝化950 | 合格 | 甲 | 夏亚军 | 6770 | 6703 | 12430 | 0.1 | 710 | / | 色差 白斑 碱液斑 白条印 | 30210015 | 光亮卷 | 0.1-SPCC | 30110014 | 铬钝化卷 | 0.1*710*12430 |  | 10 | MO000966-006 | 2024-06-26 23:50:36 | 2024-06-27 01:05:35
0 | 铬钝化 | JG12240550032 | JG12240550032 | DG2 | 东方铬钝化950 | 合格 | 甲 | 夏亚军 | 6700 | 6675 | 12380 | 0.1 | 710 | / | 色差 条印 碱液斑 | 30210015 | 光亮卷 | 0.1-SPCC | 30110014 | 铬钝化卷 | 0.1*710*12380 |  | 10 | MO000966-007 | 2024-06-27 03:42:05 | 2024-06-27 03:43:27
0 | 铬钝化 | JG12240550041 | JG12240550041 | DG2 | 东方铬钝化950 | 合格 | 甲 | 夏亚军 | 6705 | 6689 | 12540 | 0.1 | 710 | / | 色差 白斑 170米操作侧缺口 大碎边 大小198.2 | 30210015 | 光亮卷 | 0.1-SPCC | 30110014 | 铬钝化卷 | 0.1*710*12540 |  | 10 | MO000966-008 | 2024-06-27 02:23:44 | 2024-06-27 02:26:08
0 | 铬钝化 | JG122405504211 | JG12240550421 | DG2 | 东方铬钝化950 | 合格 | 甲 | 夏亚军 | 7440 | 2470 | 4300 | 0.1 | 710 | / | S色差(色差 条印 辊印) | 30210015 | 光亮卷 | 0.1-SPCC | 30110014 | 铬钝化卷 | 0.1-SPCC |  | 10 | MO000966-009-01 | 2024-06-30 14:29:54 | 2024-06-30 14:31:58
0 | 铬钝化 | JG122405504212 | JG12240550421 | DG2 | 东方铬钝化950 | 合格 | 甲 | 夏亚军 | 7440 | 2472 | 4300 | 0.1 | 710 | / | S色差(色差 条印 辊印) | 30210015 | 光亮卷 | 0.1-SPCC | 30110014 | 铬钝化卷 | 0.1-SPCC |  | 10 | MO000966-009-02 | 2024-06-30 14:29:54 | 2024-06-30 14:31:58
0 | 铬钝化 | JG122405504213 | JG12240550421 | DG2 | 东方铬钝化950 | 合格 | 甲 | 夏亚军 | 7440 | 2472 | 4310 | 0.1 | 710 | / | S色差(色差 条印 辊印) | 30210015 | 光亮卷 | 0.1-SPCC | 30110014 | 铬钝化卷 | 0.1-SPCC |  | 10 | MO000966-009-03 | 2024-06-30 14:29:54 | 2024-06-30 14:31:58
0 | 铬钝化 | JG1224055004221 | JG122405500422 | DG2 | 东方铬钝化950 | 合格 | 乙 | 李志祥 | 4510 | 2273 | 4250 | 0.1 | 710 | / |  | 30210015 | 光亮卷 | 0.1-SPCC | 30110014 | 铬钝化卷 | 0.1-SPCC |  | 10 | MO000966-010-01 | 2024-06-27 14:33:23 | 2024-06-27 15:26:29
0 | 铬钝化 | JG1224055004222 | JG122405500422 | DG2 | 东方铬钝化950 | 合格 | 乙 | 李志祥 | 4510 | 2200 | 4150 | 0.1 | 710 | / |  | 30210015 | 光亮卷 | 0.1-SPCC | 30110014 | 铬钝化卷 | 0.1-SPCC |  | 10 | MO000966-010-02 | 2024-06-27 14:33:23 | 2024-06-27 15:26:29
0 | 铬钝化 | JG12240600092 | JG12240600092 | DG2 | 东方铬钝化950 | 合格 | 乙 | 李志祥 | 7520 | 7522 | 13630 | 0.1 | 710 | / |  | 30210015 | 光亮卷 | 0.1-SPCC | 30110014 | 铬钝化卷 | 0.1*710*13630 |  | 10 | MO000966-011 | 2024-06-25 18:38:01 | 2024-06-25 18:42:43
0 | 铬钝化 | JG1224060216 | JG1224060216 | DG2 | 东方铬钝化950 | 合格 | 乙 | 李志祥 | 6680 | 6675 | 12130 | 0.1 | 710 | /2 | 色差，条印，白斑，辊印 | 30210015 | 光亮卷 | 0.1-SPCC | 30110014 | 铬钝化卷 | 0.1*710*12130 |  | 10 | MO000966-012 | 2024-06-26 18:39:00 | 2024-06-26 20:16:22
0 | 铬钝化 | JG1224060213 | JG1224060213 | DG2 | 东方铬钝化950 | 合格 | 甲 | 夏亚军 | 6570 | 6563 | 12030 | 0.1 | 710 | / | 5580米1个孔洞 横向137.0 大小0.27 色差 条印 | 30210015 | 光亮卷 | 0.1-SPCC | 30110014 | 铬钝化卷 | 0.1*710*12030 |  | 10 | MO000966-013 | 2024-06-26 02:16:36 | 2024-06-26 02:23:22
0 | 铬钝化 | JG122406012422 | JG122406012422 | DG2 | 东方铬钝化950 | 合格 | 甲 | 韩康 | 5780 | 5765 | 10490 | 0.1 | 710 | / | 色差 花辊印 白条印 | 30210015 | 光亮卷 | 0.1-SPCC | 30110014 | 铬钝化卷 | 0.1-SPCC |  | 10 | MO000970-001 | 2024-06-26 08:18:51 | 2024-06-26 08:19:45
0 | 铬钝化 | JG122405504412 | JG122405504412 | DG2 | 东方铬钝化950 | 合格 | 乙 | 李志祥 | 1830 | 1642 | 2870 | 0.1 | 760 | / | 短带 | 30210015 | 光亮卷 | 0.1-SPCC | 30110014 | 铬钝化卷 | 0.1-SPCC |  | 10 | MO000972-001 | 2024-06-26 11:01:09 | 2024-06-26 11:02:12
0 | 铬钝化 | JG122405503121 | JG122405503121 | DG2 | 东方铬钝化950 | 合格 | 乙 | 李志祥 | 1410 | 1390 | 2450 | 0.1 | 760 | / | 1720米孔洞大小10mm2，操201mm。短带 | 30210015 | 光亮卷 | 0.1-SPCC | 30110014 | 铬钝化卷 | 0.1-SPCC |  | 10 | MO000972-002 | 2024-06-26 10:55:32 | 2024-06-27 08:50:22
0 | 铬钝化 | JG12240601111 | JG12240601111 | DG2 | 东方铬钝化950 | 合格 | 乙 | 李志祥 | 6540 | 6525 | 11910 | 0.1 | 710 | / |  | 30210015 | 光亮卷 | 0.1-SPCC | 30110014 | 铬钝化卷 | 0.1*710*11910 |  | 10 | MO001006-001 | 2024-06-28 16:58:08 | 2024-06-28 17:13:00
0 | 铬钝化 | JG12240601092 | JG12240601092 | DG2 | 东方铬钝化950 | 合格 | 乙 | 李志祥 | 6886 | 6875 | 12510 | 0.1 | 710 | / |  | 30210015 | 光亮卷 | 0.1-SPCC | 30110014 | 铬钝化卷 | 0.1*710*12510 |  | 10 | MO001006-002 | 2024-06-28 16:57:29 | 2024-06-28 16:57:54
0 | 铬钝化 | JG00240600401 | JG0024060040 | DG1 | 东方铬钝化750 | 合格 | 甲 | 孙锋 | 6570 | 2177 | 3100 | 0.15 | 610 | / |  | 30210011 | 光亮卷 | 0.15-SPCC | 30110011 | 铬钝化卷 | 0.15-SPCC |  | 10 | MO001008-002-01 | 2024-06-29 20:00:05 | 2024-06-29 21:01:46
0 | 铬钝化 | JG00240600402 | JG0024060040 | DG1 | 东方铬钝化750 | 合格 | 甲 | 孙锋 | 6570 | 2177 | 3100 | 0.15 | 610 | / |  | 30210011 | 光亮卷 | 0.15-SPCC | 30110011 | 铬钝化卷 | 0.15-SPCC |  | 10 | MO001008-002-02 | 2024-06-29 20:00:05 | 2024-06-29 21:01:46
0 | 铬钝化 | JG00240600403 | JG0024060040 | DG1 | 东方铬钝化750 | 合格 | 甲 | 孙锋 | 6570 | 2215 | 3170 | 0.15 | 610 | / | 来料板面亮斑点，色差 | 30210011 | 光亮卷 | 0.15-SPCC | 30110011 | 铬钝化卷 | 0.15-SPCC |  | 10 | MO001008-002-03 | 2024-06-29 20:00:05 | 2024-06-29 21:01:46
0 | 铬钝化 | JG0024060048 | JG0024060048 | DG1 | 东方铬钝化750 | 合格 | 乙 | 李澍 | 6538 | 6531 | 9340 | 0.15 | 610 | / |  | 30210011 | 光亮卷 | 0.15-SPCC | 30110011 | 铬钝化卷 | 0.15-SPCC |  | 10 | MO001008-003 | 2024-06-29 12:38:52 | 2024-06-29 12:39:41
0 | 铬钝化 | JG1224050224 | JG1224050224 | DG1 | 东方铬钝化750 | 合格 | 甲 | 周建锋 | 4540 | 4543 | 6470 | 0.15 | 610 | / |  | 30210011 | 光亮卷 | 0.15-SPCC | 30110011 | 铬钝化卷 | 0.15*610*6470 |  | 10 | MO001008-004 | 2024-06-29 19:19:32 | 2024-06-29 19:59:28
0 | 铬钝化 | JG0024060029 | JG0024060029 | DG1 | 东方铬钝化750 | 合格 | 甲 | 周建锋 | 5068 | 5065 | 7090 | 0.15 | 610 | / | 板面亮斑点，白斑，色差，辊印，振纹 | 30210011 | 光亮卷 | 0.15-SPCC | 30110011 | 铬钝化卷 | 0.15-SPCC |  | 10 | MO001008-005 | 2024-06-29 21:02:47 | 2024-06-29 21:47:30
0 | 铬钝化 | JG0024060026 | JG0024060026 | DG1 | 东方铬钝化750 | 合格 | 甲 | 孙锋 | 5136 | 5123 | 7190 | 0.155 | 610 | / | 板面亮斑点，白斑，色差，辊印，振纹 | 30210010 | 光亮卷 | 0.155-SPCC | 30110010 | 铬钝化卷 | 0.155-SPCC |  | 10 | MO001009-001 | 2024-06-29 21:47:52 | 2024-06-29 22:48:17
0 | 铬钝化 | JG0024060025 | JG0024060025 | DG1 | 东方铬钝化750 | 合格 | 甲 | 孙锋 | 5078 | 5081 | 7150 | 0.155 | 610 | / |  | 30210010 | 光亮卷 | 0.155-SPCC | 30110010 | 铬钝化卷 | 0.155*610*7150 |  | 10 | MO001009-002 | 2024-06-29 18:34:32 | 2024-06-29 19:19:00
0 | 铬钝化 | JG122405500421 | JG122405500421 | DG2 | 东方铬钝化950 | 合格 | 甲 | 夏亚军 | 2260 | 2223 | 4160 | 0.1 | 710 | / | 色差 碱液斑 条印 1690 / 3420米各1个孔洞 横向分别365.0 / 355.0 大小0.35-0.53 | 30210015 | 光亮卷 | 0.1-SPCC | 30110014 | 铬钝化卷 | 0.1*710*4160 |  | 10 | MO001010-001 | 2024-06-28 20:31:18 | 2024-06-28 21:06:19
0 | 铬钝化 | JG12240600991 | JG12240600991 | DG2 | 东方铬钝化950 | 合格 | 甲 | 韩康 | 5748 | 5731 | 10390 | 0.1 | 710 | / |  | 30210015 | 光亮卷 | 0.1-SPCC | 30110014 | 铬钝化卷 | 0.1*710*10390 |  | 10 | MO001010-002 | 2024-06-28 20:18:24 | 2024-06-28 20:18:58
0 | 铬钝化 | JG12240601962 | JG12240601962 | DG2 | 东方铬钝化950 | 合格 | 甲 | 夏亚军 | 5550 | 5533 | 10040 | 0.1 | 710 | / | 4210米1个孔洞 横向249.0 大小5.39 尾200米顶伤印 | 30210015 | 光亮卷 | 0.1-SPCC | 30110014 | 铬钝化卷 | 0.1*710*10040 |  | 10 | MO001010-003 | 2024-06-28 20:19:20 | 2024-06-28 20:21:41
0 | 铬钝化 | JG12240600021 | JG12240600021 | DG2 | 东方铬钝化950 | 合格 | 甲 | 夏亚军 | 5634 | 5607 | 10160 | 0.1 | 710 | / |  | 30210015 | 光亮卷 | 0.1-SPCC | 30110014 | 铬钝化卷 | 0.1*710*10160 |  | 10 | MO001010-004 | 2024-06-28 20:22:13 | 2024-06-28 20:22:46
0 | 铬钝化 | JG12240600111 | JG12240600111 | DG2 | 东方铬钝化950 | 合格 | 甲 | 夏亚军 | 5690 | 5669 | 10380 | 0.1 | 710 | / | 色差 1100米2个孔洞 横向178.3-178.4 大小0.17-27.5 条印 白斑 | 30210015 | 光亮卷 | 0.1-SPCC | 30110014 | 铬钝化卷 | 0.1*710*10380 |  | 10 | MO001010-005 | 2024-06-28 20:23:14 | 2024-06-28 20:25:22
0 | 铬钝化 | JG12240600031 | JG12240600031 | DG2 | 东方铬钝化950 | 合格 | 甲 | 夏亚军 | 5384 | 5363 | 9820 | 0.1 | 710 | / |  | 30210015 | 光亮卷 | 0.1-SPCC | 30110014 | 铬钝化卷 | 0.1*710*9820 |  | 10 | MO001010-006 | 2024-06-28 20:26:10 | 2024-06-28 20:26:46
0 | 铬钝化 | JG12240601101 | JG12240601101 | DG2 | 东方铬钝化950 | 合格 | 甲 | 夏亚军 | 5732 | 5709 | 10380 | 0.1 | 710 | / |  | 30210015 | 光亮卷 | 0.1-SPCC | 30110014 | 铬钝化卷 | 0.1*710*10380 |  | 10 | MO001010-007 | 2024-06-28 20:27:10 | 2024-06-28 20:27:41
0 | 铬钝化 | JG12240601121 | JG12240601121 | DG2 | 东方铬钝化950 | 合格 | 甲 | 夏亚军 | 6616 | 6597 | 12110 | 0.1 | 710 | / | 5500-5510米4个孔洞 横向73.3-76.0 大小0.44-0.53 条印 白斑 | 30210015 | 光亮卷 | 0.1-SPCC | 30110014 | 铬钝化卷 | 0.1*710*12110 |  | 10 | MO001010-008 | 2024-06-28 20:28:29 | 2024-06-28 20:30:15
0 | 铬钝化 | JG1224040080-21 | JG1224040080-21 | DG2 | 东方铬钝化950 | 合格 | 乙 | 李志祥 | 1214 | 1195 | 2170 | 0.1 | 710 | / | 2134米2个孔洞大小0.18mm2操10-37mm，短带 | 30210015 | 光亮卷 | 0.1-SPCC | 30110014 | 铬钝化卷 | 0.1-SPCC |  | 10 | MO001012-001 | 2024-06-28 09:22:55 | 2024-06-28 09:23:32
0 | 铬钝化 | JG122406000121 | JG122406000121 | DG2 | 东方铬钝化950 | 合格 | 乙 | 李志祥 | 6590 | 6575 | 12100 | 0.1 | 710 | / |  | 30210015 | 光亮卷 | 0.1-SPCC | 30110014 | 铬钝化卷 | 0.1*710*12100 |  | 10 | MO001020-002 | 2024-06-28 17:51:14 | 2024-06-28 19:04:09
0 | 铬钝化 | JG122406011221 | JG12240601122 | DG2 | 东方铬钝化950 | 合格 | 乙 | 李志祥 | 6600 | 2479 | 4500 | 0.1 | 710 | / |  | 30210015 | 光亮卷 | 0.1-SPCC | 30110014 | 铬钝化卷 | 0.1*710*4500 |  | 10 | MO001020-003-01 | 2024-06-28 20:10:55 | 2024-06-28 21:40:12
0 | 铬钝化 | JG122406011222 | JG12240601122 | DG2 | 东方铬钝化950 | 合格 | 乙 | 李志祥 | 6600 | 4121 | 7490 | 0.1 | 710 | / |  | 30210015 | 光亮卷 | 0.1-SPCC | 30110014 | 铬钝化卷 | 0.1*710*7490 |  | 10 | MO001020-003-02 | 2024-06-28 20:10:55 | 2024-06-28 21:40:12
0 | 铬钝化 | JG12240600032 | JG12240600032 | DG2 | 东方铬钝化950 | 合格 | 甲 | 夏亚军 | 7420 | 7309 | 13250 | 0.1 | 710 | / | S色差(色差 条印 碱液斑 辊印) | 30210015 | 光亮卷 | 0.1-SPCC | 30110014 | 铬钝化卷 | 0.1-SPCC |  | 10 | MO001020-004 | 2024-06-30 19:45:08 | 2024-06-30 20:10:18
0 | 铬钝化 | JG12240602122 | JG12240602122 | DG2 | 东方铬钝化950 | 合格 | 甲 | 夏亚军 | 3208 | 3189 | 5800 | 0.1 | 710 | / |  | 30210015 | 光亮卷 | 0.1-SPCC | 30110014 | 铬钝化卷 | 0.1-SPCC |  | 10 | MO001020-005 | 2024-06-30 17:13:03 | 2024-06-30 17:14:04
0 | 铬钝化 | JG122406011321 | JG122406011321 | DG2 | 东方铬钝化950 | 合格 | 甲 | 夏亚军 | 3640 | 3635 | 6630 | 0.1 | 710 | / |  | 30210015 | 光亮卷 | 0.1-SPCC | 30110014 | 铬钝化卷 | 0.1-SPCC |  | 10 | MO001020-006 | 2024-06-30 17:15:14 | 2024-06-30 18:01:58
0 | 铬钝化 | JG122406011322 | JG122406011322 | DG2 | 东方铬钝化950 | 合格 | 甲 | 夏亚军 | 3654 | 3631 | 6610 | 0.1 | 710 | / |  | 30210015 | 光亮卷 | 0.1-SPCC | 30110014 | 铬钝化卷 | 0.1*710*6610 |  | 10 | MO001020-007 | 2024-06-29 01:08:54 | 2024-06-29 01:09:38
0 | 铬钝化 | JG1224060221 | JG1224060221 | DG2 | 东方铬钝化950 | 合格 | 乙 | 李志祥 | 6634 | 6631 | 12100 | 0.1 | 710 | / |  | 30210015 | 光亮卷 | 0.1-SPCC | 30110014 | 铬钝化卷 | 0.1*710*12100 |  | 10 | MO001020-008 | 2024-06-28 19:29:22 | 2024-06-28 20:10:39
0 | 铬钝化 | JG12240550611 | JG12240550611 | DG2 | 东方铬钝化950 | 合格 | 甲 | 韩康 | 6010 | 5987 | 10430 | 0.1 | 760 | / | 内150米操作侧边部撞伤重 色差 条印 辊印 | 30210015 | 光亮卷 | 0.1-SPCC | 30110014 | 铬钝化卷 | 0.1*760*10430 |  | 10 | MO001021-001 | 2024-06-30 15:58:34 | 2024-06-30 16:05:10
0 | 铬钝化 | JG122405502911 | JG12240550291 | DG2 | 东方铬钝化950 | 合格 | 甲 | 韩康 | 7180 | 2383 | 4150 | 0.1 | 760 | / |  | 30210015 | 光亮卷 | 0.1-SPCC | 30110014 | 铬钝化卷 | 0.1*760*4150 |  | 10 | MO001021-002-01 | 2024-06-30 12:25:07 | 2024-06-30 12:26:29
0 | 铬钝化 | JG122405502912 | JG12240550291 | DG2 | 东方铬钝化950 | 合格 | 甲 | 韩康 | 7180 | 2383 | 4150 | 0.1 | 760 | / |  | 30210015 | 光亮卷 | 0.1-SPCC | 30110014 | 铬钝化卷 | 0.1*760*4150 |  | 10 | MO001021-002-02 | 2024-06-30 12:25:07 | 2024-06-30 12:26:29
0 | 铬钝化 | JG122405502913 | JG12240550291 | DG2 | 东方铬钝化950 | 合格 | 甲 | 韩康 | 7180 | 2391 | 4160 | 0.1 | 760 | / |  | 30210015 | 光亮卷 | 0.1-SPCC | 30110014 | 铬钝化卷 | 0.1*760*4160 |  | 10 | MO001021-002-03 | 2024-06-30 12:25:07 | 2024-06-30 12:26:29
0 | 铬钝化 | JG1224055166121 | JG122405516612 | DG2 | 东方铬钝化950 | 合格 | 甲 | 夏亚军 | 8120 | 4053 | 7000 | 0.1 | 760 | / | S色差(色差 花辊印 条印 辊印) | 30210015 | 光亮卷 | 0.1-SPCC | 30110014 | 铬钝化卷 | 0.1-SPCC |  | 10 | MO001021-003-01 | 2024-06-29 23:59:13 | 2024-06-30 01:39:26
0 | 铬钝化 | JG1224055166122 | JG122405516612 | DG2 | 东方铬钝化950 | 合格 | 甲 | 夏亚军 | 8120 | 3931 | 6800 | 0.1 | 760 | / | S色差(色差 花辊印 条印 辊印) | 30210015 | 光亮卷 | 0.1-SPCC | 30110014 | 铬钝化卷 | 0.1-SPCC |  | 10 | MO001021-003-02 | 2024-06-29 23:59:13 | 2024-06-30 01:39:26
0 | 铬钝化 | JG122405508911 | JG12240550891 | DG2 | 东方铬钝化950 | 合格 | 甲 | 韩康 | 7100 | 2377 | 4100 | 0.1 | 760 | / |  | 30210015 | 光亮卷 | 0.1-SPCC | 30110014 | 铬钝化卷 | 0.1*760*4100 |  | 10 | MO001021-005-01 | 2024-06-30 10:41:20 | 2024-06-30 10:44:37
0 | 铬钝化 | JG122405508912 | JG12240550891 | DG2 | 东方铬钝化950 | 合格 | 甲 | 韩康 | 7100 | 2380 | 4100 | 0.1 | 760 | / |  | 30210015 | 光亮卷 | 0.1-SPCC | 30110014 | 铬钝化卷 | 0.1*760*4100 |  | 10 | MO001021-005-02 | 2024-06-30 10:41:20 | 2024-06-30 10:44:37
0 | 铬钝化 | JG122405508913 | JG12240550891 | DG2 | 东方铬钝化950 | 合格 | 甲 | 韩康 | 7100 | 2337 | 4080 | 0.1 | 760 | / |  | 30210015 | 光亮卷 | 0.1-SPCC | 30110014 | 铬钝化卷 | 0.1*760*4080 |  | 10 | MO001021-005-03 | 2024-06-30 10:41:20 | 2024-06-30 10:44:37
0 | 铬钝化 | JG12240550491 | JG12240550491 | DG2 | 东方铬钝化950 | 合格 | 甲 | 韩康 | 7600 | 7575 | 13200 | 0.1 | 760 | / | 830 1450 2340米各1个孔洞 横向分别72.7 406.9 539.0 大小0.18 0.53 1.68 白斑 碱液斑 辊印 | 30210015 | 光亮卷 | 0.1-SPCC | 30110014 | 铬钝化卷 | 0.1*760*13200 |  | 10 | MO001021-006 | 2024-06-30 13:33:12 | 2024-06-30 13:37:18
0 | 铬钝化 | JG122405507411 | JG12240550741 | DG2 | 东方铬钝化950 | 合格 | 甲 | 夏亚军 | 7440 | 2469 | 4300 | 0.1 | 760 | / | S色差(色差 条印 辊印) | 30210015 | 光亮卷 | 0.1-SPCC | 30110014 | 铬钝化卷 | 0.1*760*4300 |  | 10 | MO001021-007-01 | 2024-06-30 14:58:29 | 2024-06-30 14:59:52
0 | 铬钝化 | JG122405507412 | JG12240550741 | DG2 | 东方铬钝化950 | 合格 | 甲 | 夏亚军 | 7440 | 2469 | 4300 | 0.1 | 760 | / | S色差(色差 条印 辊印) | 30210015 | 光亮卷 | 0.1-SPCC | 30110014 | 铬钝化卷 | 0.1*760*4300 |  | 10 | MO001021-007-02 | 2024-06-30 14:58:29 | 2024-06-30 14:59:52
0 | 铬钝化 | JG122405507413 | JG12240550741 | DG2 | 东方铬钝化950 | 合格 | 甲 | 夏亚军 | 7440 | 2477 | 4320 | 0.1 | 760 | / | S色差(色差 条印 辊印) | 30210015 | 光亮卷 | 0.1-SPCC | 30110014 | 铬钝化卷 | 0.1*760*4320 |  | 10 | MO001021-007-03 | 2024-06-30 14:58:29 | 2024-06-30 14:59:52
0 | 铬钝化 | JG122405512111 | JG12240551211 | DG2 | 东方铬钝化950 | 合格 | 甲 | 夏亚军 | 7490 | 2525 | 4400 | 0.1 | 760 | / |  | 30210015 | 光亮卷 | 0.1-SPCC | 30110014 | 铬钝化卷 | 0.1-SPCC |  | 10 | MO001021-009-01 | 2024-06-29 20:19:07 | 2024-06-29 21:39:27
0 | 铬钝化 | JG122405512112 | JG12240551211 | DG2 | 东方铬钝化950 | 合格 | 甲 | 夏亚军 | 7490 | 2533 | 4400 | 0.1 | 760 | / |  | 30210015 | 光亮卷 | 0.1-SPCC | 30110014 | 铬钝化卷 | 0.1-SPCC |  | 10 | MO001021-009-02 | 2024-06-29 20:19:07 | 2024-06-29 21:39:27
0 | 铬钝化 | JG122405512113 | JG12240551211 | DG2 | 东方铬钝化950 | 合格 | 甲 | 夏亚军 | 7490 | 2399 | 4190 | 0.1 | 760 | / |  | 30210015 | 光亮卷 | 0.1-SPCC | 30110014 | 铬钝化卷 | 0.1-SPCC |  | 10 | MO001021-009-03 | 2024-06-29 20:19:07 | 2024-06-29 21:39:27
0 | 铬钝化 | JG122405507111 | JG12240550711 | DG2 | 东方铬钝化950 | 合格 | 甲 | 夏亚军 | 7190 | 2415 | 4200 | 0.1 | 760 | / |  | 30210015 | 光亮卷 | 0.1-SPCC | 30110014 | 铬钝化卷 | 0.1-SPCC |  | 10 | MO001021-010-01 | 2024-06-29 06:46:42 | 2024-06-29 06:54:50
0 | 铬钝化 | JG122405507112 | JG12240550711 | DG2 | 东方铬钝化950 | 合格 | 甲 | 夏亚军 | 7190 | 2410 | 4200 | 0.1 | 760 | / |  | 30210015 | 光亮卷 | 0.1-SPCC | 30110014 | 铬钝化卷 | 0.1-SPCC |  | 10 | MO001021-010-02 | 2024-06-29 06:46:42 | 2024-06-29 06:54:50
0 | 铬钝化 | JG122405507113 | JG12240550711 | DG2 | 东方铬钝化950 | 合格 | 甲 | 夏亚军 | 7190 | 2342 | 4080 | 0.1 | 760 | / |  | 30210015 | 光亮卷 | 0.1-SPCC | 30110014 | 铬钝化卷 | 0.1-SPCC |  | 10 | MO001021-010-03 | 2024-06-29 06:46:42 | 2024-06-29 06:54:50
0 | 铬钝化 | JG12240502372 | JG12240502372 | DG2 | 东方铬钝化950 | 合格 | 甲 | 夏亚军 | 6050 | 6034 | 10580 | 0.1 | 760 | / | 色差 条印 碱液斑 3800米内凹印 3600米孔洞大小1.59操552 | 30210015 | 光亮卷 | 0.1-SPCC | 30110014 | 铬钝化卷 | 0.1-SPCC |  | 10 | MO001021-011 | 2024-06-29 07:53:09 | 2024-06-29 09:24:50
0 | 铬钝化 | JG12240550182 | JG12240550182 | DG2 | 东方铬钝化950 | 合格 | 甲 | 夏亚军 | 5780 | 5761 | 10050 | 0.1 | 760 | / |  | 30210015 | 光亮卷 | 0.1-SPCC | 30110014 | 铬钝化卷 | 0.1*760*10050 |  | 10 | MO001021-012 | 2024-06-29 03:44:35 | 2024-06-29 03:45:08
0 | 铬钝化 | JG122405503411 | JG12240550341 | DG2 | 东方铬钝化950 | 合格 | 甲 | 夏亚军 | 7510 | 2507 | 4350 | 0.1 | 760 | / |  | 30210015 | 光亮卷 | 0.1-SPCC | 30110014 | 铬钝化卷 | 0.1*760*4350 |  | 10 | MO001021-013-01 | 2024-06-29 18:26:23 | 2024-06-29 18:44:03
0 | 铬钝化 | JG122405503412 | JG12240550341 | DG2 | 东方铬钝化950 | 合格 | 甲 | 夏亚军 | 7510 | 2509 | 4350 | 0.1 | 760 | / |  | 30210015 | 光亮卷 | 0.1-SPCC | 30110014 | 铬钝化卷 | 0.1*760*4350 |  | 10 | MO001021-013-02 | 2024-06-29 18:26:23 | 2024-06-29 18:44:03
0 | 铬钝化 | JG122405503413 | JG12240550341 | DG2 | 东方铬钝化950 | 合格 | 甲 | 夏亚军 | 7510 | 2473 | 4300 | 0.1 | 760 | / | 3990米传动侧2个缺口 大小169.4-263.6 | 30210015 | 光亮卷 | 0.1-SPCC | 30110014 | 铬钝化卷 | 0.1*760*4300 |  | 10 | MO001021-013-03 | 2024-06-29 18:26:23 | 2024-06-29 18:44:03
0 | 铬钝化 | JG12240550672 | JG12240550672 | DG2 | 东方铬钝化950 | 合格 | 乙 | 李志祥 | 5335 | 5309 | 9300 | 0.1 | 760 | / | 756米孔洞大小0.35操288 1338米孔洞大小0.18操175 9220-9224米2个孔洞大小0.18-0.27操318 色差 乳化斑 | 30210015 | 光亮卷 | 0.1-SPCC | 30110014 | 铬钝化卷 | 0.1-SPCC |  | 10 | MO001021-014 | 2024-06-30 02:41:41 | 2024-06-30 03:44:35
0 | 铬钝化 | JG12240550721 | JG12240550721 | DG2 | 东方铬钝化950 | 合格 | 甲 | 夏亚军 | 5950 | 5931 | 10240 | 0.1 | 760 | / | 色差 条印 碱液斑 辊印 | 30210015 | 光亮卷 | 0.1-SPCC | 30110014 | 铬钝化卷 | 0.1-SPCC |  | 10 | MO001021-015 | 2024-06-29 22:47:01 | 2024-06-29 23:58:43
0 | 铬钝化 | JG122405507221 | JG12240550722 | DG2 | 东方铬钝化950 | 合格 | 甲 | 夏亚军 | 7130 | 2436 | 4200 | 0.1 | 760 | / | S色差(色差 边部水锈斑) | 30210015 | 光亮卷 | 0.1-SPCC | 30110014 | 铬钝化卷 | 0.1*760*4200 |  | 10 | MO001021-016-01 | 2024-06-29 02:31:11 | 2024-06-29 02:35:07
0 | 铬钝化 | JG122405507222 | JG12240550722 | DG2 | 东方铬钝化950 | 合格 | 甲 | 夏亚军 | 7130 | 2444 | 4200 | 0.1 | 760 | / | S色差(色差 边部水锈斑) | 30210015 | 光亮卷 | 0.1-SPCC | 30110014 | 铬钝化卷 | 0.1*760*4200 |  | 10 | MO001021-016-02 | 2024-06-29 02:31:11 | 2024-06-29 02:35:07
0 | 铬钝化 | JG122405507223 | JG12240550722 | DG2 | 东方铬钝化950 | 合格 | 甲 | 夏亚军 | 7130 | 2246 | 3900 | 0.1 | 760 | / | S色差(色差 边部水锈斑) | 30210015 | 光亮卷 | 0.1-SPCC | 30110014 | 铬钝化卷 | 0.1*760*3900 |  | 10 | MO001021-016-03 | 2024-06-29 02:31:11 | 2024-06-29 02:35:07
0 | 铬钝化 | JG122405506211 | JG12240550621 | DG2 | 东方铬钝化950 | 合格 | 乙 | 李志祥 | 7460 | 2509 | 4370 | 0.1 | 760 | / |  | 30210015 | 光亮卷 | 0.1-SPCC | 30110014 | 铬钝化卷 | 0.1-SPCC |  | 10 | MO001021-017-01 | 2024-06-29 09:34:39 | 2024-06-29 10:47:43
0 | 铬钝化 | JG122405506212 | JG12240550621 | DG2 | 东方铬钝化950 | 合格 | 乙 | 李志祥 | 7460 | 2505 | 4370 | 0.1 | 760 | / |  | 30210015 | 光亮卷 | 0.1-SPCC | 30110014 | 铬钝化卷 | 0.1-SPCC |  | 10 | MO001021-017-02 | 2024-06-29 09:34:39 | 2024-06-29 10:47:43
0 | 铬钝化 | JG122405506213 | JG12240550621 | DG2 | 东方铬钝化950 | 合格 | 乙 | 李志祥 | 7460 | 2415 | 4280 | 0.1 | 760 | / |  | 30210015 | 光亮卷 | 0.1-SPCC | 30110014 | 铬钝化卷 | 0.1-SPCC |  | 10 | MO001021-017-03 | 2024-06-29 09:34:39 | 2024-06-29 10:47:43
0 | 铬钝化 | JG12240550172 | JG12240550172 | DG2 | 东方铬钝化950 | 合格 | 乙 | 李志祥 | 6010 | 5991 | 10470 | 0.1 | 760 | / | 9511米孔洞大小1.15操378 | 30210015 | 光亮卷 | 0.1-SPCC | 30110014 | 铬钝化卷 | 0.1*760*10470 |  | 10 | MO001021-018 | 2024-06-29 12:32:12 | 2024-06-29 13:20:06
0 | 铬钝化 | JG12240550601 | JG12240550601 | DG2 | 东方铬钝化950 | 合格 | 乙 | 李志祥 | 5530 | 5509 | 9580 | 0.1 | 760 | / | 170米孔洞大小0.18操462 乳化斑 色差 | 30210015 | 光亮卷 | 0.1-SPCC | 30110014 | 铬钝化卷 | 0.1-SPCC |  | 10 | MO001021-019 | 2024-06-30 01:39:58 | 2024-06-30 02:41:23
0 | 铬钝化 | JG122405515411 | JG12240551541 | DG2 | 东方铬钝化950 | 合格 | 乙 | 李志祥 | 7490 | 2495 | 4350 | 0.1 | 760 | / | R乳化斑(乳化斑 小亮斑 振纹) | 30210015 | 光亮卷 | 0.1-SPCC | 30110014 | 铬钝化卷 | 0.1-SPCC |  | 10 | MO001021-021-01 | 2024-06-29 10:51:31 | 2024-06-29 12:14:04
0 | 铬钝化 | JG122405515412 | JG12240551541 | DG2 | 东方铬钝化950 | 合格 | 乙 | 李志祥 | 7490 | 2499 | 4350 | 0.1 | 760 | / | R乳化斑(乳化斑 振纹 色差 小亮斑) | 30210015 | 光亮卷 | 0.1-SPCC | 30110014 | 铬钝化卷 | 0.1-SPCC |  | 10 | MO001021-021-02 | 2024-06-29 10:51:31 | 2024-06-29 12:14:04
0 | 铬钝化 | JG122405515413 | JG12240551541 | DG2 | 东方铬钝化950 | 合格 | 乙 | 李志祥 | 7490 | 2487 | 4330 | 0.1 | 760 | / | R乳化斑(乳化斑 振纹 色差 小亮斑) | 30210015 | 光亮卷 | 0.1-SPCC | 30110014 | 铬钝化卷 | 0.1-SPCC |  | 10 | MO001021-021-03 | 2024-06-29 10:51:31 | 2024-06-29 12:14:04
0 | 铬钝化 | JG122405506121 | JG12240550612 | DG2 | 东方铬钝化950 | 合格 | 乙 | 李志祥 | 7160 | 2389 | 4150 | 0.1 | 760 | / | R乳化斑(小亮斑 乳化斑) | 30210015 | 光亮卷 | 0.1-SPCC | 30110014 | 铬钝化卷 | 0.1*760*4150 |  | 10 | MO001021-022-01 | 2024-06-29 13:21:50 | 2024-06-29 14:40:57
0 | 铬钝化 | JG122405506122 | JG12240550612 | DG2 | 东方铬钝化950 | 合格 | 乙 | 李志祥 | 7160 | 2387 | 4150 | 0.1 | 760 | / | R乳化斑(小亮斑 乳化斑) | 30210015 | 光亮卷 | 0.1-SPCC | 30110014 | 铬钝化卷 | 0.1*760*4150 |  | 10 | MO001021-022-02 | 2024-06-29 13:21:50 | 2024-06-29 14:40:57
0 | 铬钝化 | JG122405506123 | JG12240550612 | DG2 | 东方铬钝化950 | 合格 | 乙 | 李志祥 | 7160 | 2355 | 4110 | 0.1 | 760 | / | R乳化斑(小亮斑 乳化斑) | 30210015 | 光亮卷 | 0.1-SPCC | 30110014 | 铬钝化卷 | 0.1*760*4110 |  | 10 | MO001021-022-03 | 2024-06-29 13:21:50 | 2024-06-29 14:40:57
0 | 铬钝化 | JG122405514921 | JG12240551492 | DG2 | 东方铬钝化950 | 合格 | 乙 | 李志祥 | 6520 | 2355 | 4100 | 0.1 | 760 | / |  | 30210015 | 光亮卷 | 0.1-SPCC | 30110014 | 铬钝化卷 | 0.1*760*4100 |  | 10 | MO001021-023-01 | 2024-06-29 15:57:46 | 2024-06-29 17:14:12
0 | 铬钝化 | JG122405514922 | JG12240551492 | DG2 | 东方铬钝化950 | 合格 | 乙 | 李志祥 | 6520 | 4157 | 7260 | 0.1 | 760 | / |  | 30210015 | 光亮卷 | 0.1-SPCC | 30110014 | 铬钝化卷 | 0.1*760*7260 |  | 10 | MO001021-023-02 | 2024-06-29 15:57:46 | 2024-06-29 17:14:12
0 | 铬钝化 | JG12240550492 | JG12240550492 | DG2 | 东方铬钝化950 | 合格 | 乙 | 李志祥 | 5960 | 5791 | 10090 | 0.1 | 760 | / |  | 30210015 | 光亮卷 | 0.1-SPCC | 30110014 | 铬钝化卷 | 0.1*760*10090 |  | 10 | MO001021-024 | 2024-06-30 07:05:13 | 2024-06-30 07:08:53
0 | 铬钝化 | JG12240550292 | JG12240550292 | DG2 | 东方铬钝化950 | 合格 | 乙 | 李志祥 | 6020 | 6011 | 10490 | 0.1 | 760 | / | 1799米孔洞大小3.54操508 | 30210015 | 光亮卷 | 0.1-SPCC | 30110014 | 铬钝化卷 | 0.1*760*10490 |  | 10 | MO001021-025 | 2024-06-30 07:24:22 | 2024-06-30 07:25:03
0 | 铬钝化 | JG12240550712 | JG12240550712 | DG2 | 东方铬钝化950 | 合格 | 乙 | 李志祥 | 6020 | 5937 | 10390 | 0.1 | 760 | / | 7099米孔洞大小0.27操596 | 30210015 | 光亮卷 | 0.1-SPCC | 30110014 | 铬钝化卷 | 0.1*760*10390 |  | 10 | MO001021-026 | 2024-06-30 07:58:43 | 2024-06-30 08:05:53
0 | 铬钝化 | JG12240550422 | JG12240550422 | DG2 | 东方铬钝化950 | 合格 | 乙 | 李志祥 | 6120 | 6103 | 10650 | 0.1 | 760 | / | 7790米操侧43mm处1个孔洞大小1.06 | 30210015 | 光亮卷 | 0.1-SPCC | 30110014 | 铬钝化卷 | 0.1*760*10650 |  | 10 | MO001021-027 | 2024-06-30 03:45:35 | 2024-06-30 07:03:31
0 | 铬钝化 | JG122405507511 | JG12240550751 | DG2 | 东方铬钝化950 | 合格 | 乙 | 李志祥 | 7480 | 2495 | 4350 | 0.1 | 760 | / | 乳化斑 小亮斑 乳化斑 辊印 2879米孔洞大小1.24操408 | 30210015 | 光亮卷 | 0.1-SPCC | 30110014 | 铬钝化卷 | 0.1*760*4350 |  | 10 | MO001021-028-01 | 2024-06-29 14:43:10 | 2024-06-29 15:57:19
0 | 铬钝化 | JG122405507512 | JG12240550751 | DG2 | 东方铬钝化950 | 合格 | 乙 | 李志祥 | 7480 | 2495 | 4350 | 0.1 | 760 | / | R乳化斑(小亮斑 乳化斑 辊印) | 30210015 | 光亮卷 | 0.1-SPCC | 30110014 | 铬钝化卷 | 0.1*760*4350 |  | 10 | MO001021-028-02 | 2024-06-29 14:43:10 | 2024-06-29 15:57:19
0 | 铬钝化 | JG122405507513 | JG12240550751 | DG2 | 东方铬钝化950 | 合格 | 乙 | 李志祥 | 7480 | 2459 | 4300 | 0.1 | 760 | / | R乳化斑(小亮斑 乳化斑 辊印) | 30210015 | 光亮卷 | 0.1-SPCC | 30110014 | 铬钝化卷 | 0.1*760*4300 |  | 10 | MO001021-028-03 | 2024-06-29 14:43:10 | 2024-06-29 15:57:19
0 | 铬钝化 | JG122405507521 | JG12240550752 | DG2 | 东方铬钝化950 | 合格 | 乙 | 李志祥 | 6180 | 2323 | 4050 | 0.1 | 760 | / |  | 30210015 | 光亮卷 | 0.1-SPCC | 30110014 | 铬钝化卷 | 0.1*760*4050 |  | 10 | MO001021-029-01 | 2024-06-30 08:06:26 | 2024-06-30 09:26:53
0 | 铬钝化 | JG122405507522 | JG12240550752 | DG2 | 东方铬钝化950 | 合格 | 乙 | 李志祥 | 6180 | 3825 | 6720 | 0.1 | 760 | / |  | 30210015 | 光亮卷 | 0.1-SPCC | 30110014 | 铬钝化卷 | 0.1*760*6720 |  | 10 | MO001021-029-02 | 2024-06-30 08:06:26 | 2024-06-30 09:26:53
0 | 铬钝化 | JG00240600391 | JG0024060039 | DG1 | 东方铬钝化750 | 合格 | 乙 | 李澍 | 6534 | 2179 | 3150 | 0.15 | 610 | / |  | 30210011 | 光亮卷 | 0.15-SPCC | 30110011 | 铬钝化卷 | 0.15*610*3150 |  | 10 | MO001023-001-01 | 2024-06-29 14:16:43 | 2024-06-29 15:24:13
0 | 铬钝化 | JG00240600392 | JG0024060039 | DG1 | 东方铬钝化750 | 合格 | 乙 | 李澍 | 6534 | 2173 | 3150 | 0.15 | 610 | / |  | 30210011 | 光亮卷 | 0.15-SPCC | 30110011 | 铬钝化卷 | 0.15*610*3150 |  | 10 | MO001023-001-02 | 2024-06-29 14:16:43 | 2024-06-29 15:24:13
0 | 铬钝化 | JG00240600393 | JG0024060039 | DG1 | 东方铬钝化750 | 合格 | 乙 | 李澍 | 6534 | 2173 | 3170 | 0.15 | 610 | / |  | 30210011 | 光亮卷 | 0.15-SPCC | 30110011 | 铬钝化卷 | 0.15*610*3170 |  | 10 | MO001023-001-03 | 2024-06-29 14:16:43 | 2024-06-29 15:24:13
0 | 铬钝化 | JG00240600441 | JG0024060044 | DG1 | 东方铬钝化750 | 合格 | 乙 | 李澍 | 6588 | 2181 | 3120 | 0.15 | 610 | / |  | 30210011 | 光亮卷 | 0.15-SPCC | 30110011 | 铬钝化卷 | 0.15*610*3120 |  | 10 | MO001023-002-01 | 2024-06-29 13:17:22 | 2024-06-29 14:16:21
0 | 铬钝化 | JG00240600442 | JG0024060044 | DG1 | 东方铬钝化750 | 合格 | 乙 | 李澍 | 6588 | 2183 | 3120 | 0.15 | 610 | / |  | 30210011 | 光亮卷 | 0.15-SPCC | 30110011 | 铬钝化卷 | 0.15*610*3120 |  | 10 | MO001023-002-02 | 2024-06-29 13:17:22 | 2024-06-29 14:16:21
0 | 铬钝化 | JG00240600443 | JG0024060044 | DG1 | 东方铬钝化750 | 合格 | 乙 | 李澍 | 6588 | 2217 | 3190 | 0.15 | 610 | / |  | 30210011 | 光亮卷 | 0.15-SPCC | 30110011 | 铬钝化卷 | 0.15*610*3190 |  | 10 | MO001023-002-03 | 2024-06-29 13:17:22 | 2024-06-29 14:16:21
0 | 铬钝化 | JG00240600431 | JG0024060043 | DG1 | 东方铬钝化750 | 合格 | 乙 | 李澍 | 6578 | 2183 | 3120 | 0.15 | 610 | / |  | 30210011 | 光亮卷 | 0.15-SPCC | 30110011 | 铬钝化卷 | 0.15*610*3120 |  | 10 | MO001023-003-01 | 2024-06-29 12:40:06 | 2024-06-29 13:17:01
0 | 铬钝化 | JG00240600432 | JG0024060043 | DG1 | 东方铬钝化750 | 合格 | 乙 | 李澍 | 6578 | 2175 | 3120 | 0.15 | 610 | / |  | 30210011 | 光亮卷 | 0.15-SPCC | 30110011 | 铬钝化卷 | 0.15*610*3120 |  | 10 | MO001023-003-02 | 2024-06-29 12:40:06 | 2024-06-29 13:17:01
0 | 铬钝化 | JG00240600433 | JG0024060043 | DG1 | 东方铬钝化750 | 合格 | 乙 | 李澍 | 6578 | 2209 | 3180 | 0.15 | 610 | / |  | 30210011 | 光亮卷 | 0.15-SPCC | 30110011 | 铬钝化卷 | 0.15*610*3180 |  | 10 | MO001023-003-03 | 2024-06-29 12:40:06 | 2024-06-29 13:17:01
0 | 铬钝化 | JG0024060059 | JG0024060059 | DG1 | 东方铬钝化750 | 合格 | 甲 | 周建锋 | 6472 | 6463 | 9340 | 0.15 | 610 | / | 色差，辊印，白斑，振纹，亮斑 | 30210011 | 光亮卷 | 0.15-SPCC | 30110011 | 铬钝化卷 | 0.15-SPCC |  | 10 | MO001046-001 | 2024-06-30 19:25:43 | 2024-06-30 20:13:58
0 | 铬钝化 | JG0024060060 | JG0024060060 | DG1 | 东方铬钝化750 | 合格 | 甲 | 孙锋 | 6484 | 6477 | 9300 | 0.15 | 610 | / | 板面亮斑点，白斑，色差，辊印，振纹，内30米来料板面操边撞伤重 | 30210011 | 光亮卷 | 0.15-SPCC | 30110011 | 铬钝化卷 | 0.15-SPCC |  | 10 | MO001046-002 | 2024-06-30 17:39:00 | 2024-06-30 18:32:37
0 | 铬钝化 | JG00240600521 | JG0024060052 | DG1 | 东方铬钝化750 | 合格 | 乙 | 李澍 | 6590 | 2195 | 3100 | 0.15 | 610 | / |  | 30210011 | 光亮卷 | 0.15-SPCC | 30110011 | 铬钝化卷 | 0.15-SPCC |  | 10 | MO001046-003-01 | 2024-06-30 21:17:14 | 2024-06-30 22:21:15
0 | 铬钝化 | JG00240600522 | JG0024060052 | DG1 | 东方铬钝化750 | 合格 | 乙 | 李澍 | 6590 | 4383 | 6230 | 0.15 | 610 | / |  | 30210011 | 光亮卷 | 0.15-SPCC | 30110011 | 铬钝化卷 | 0.15-SPCC |  | 10 | MO001046-003-02 | 2024-06-30 21:17:14 | 2024-06-30 22:21:15
0 | 铬钝化 | JG00240600471 | JG0024060047 | DG1 | 东方铬钝化750 | 合格 | 甲 | 孙锋 | 6518 | 2157 | 3100 | 0.15 | 610 | / |  | 30210011 | 光亮卷 | 0.15-SPCC | 30110011 | 铬钝化卷 | 0.15*610*3100 |  | 10 | MO001046-004-01 | 2024-06-30 13:53:15 | 2024-06-30 14:43:13
0 | 铬钝化 | JG00240600472 | JG0024060047 | DG1 | 东方铬钝化750 | 合格 | 甲 | 孙锋 | 6518 | 4359 | 6320 | 0.15 | 610 | / | L亮斑(来料板面亮斑，白斑) | 30210011 | 光亮卷 | 0.15-SPCC | 30110011 | 铬钝化卷 | 0.15*610*6320 |  | 10 | MO001046-004-02 | 2024-06-30 13:53:15 | 2024-06-30 14:43:13
0 | 铬钝化 | JG00240600351 | JG0024060035 | DG1 | 东方铬钝化750 | 合格 | 甲 | 孙锋 | 6600 | 2185 | 3130 | 0.15 | 610 | / |  | 30210011 | 光亮卷 | 0.15-SPCC | 30110011 | 铬钝化卷 | 0.15-SPCC |  | 10 | MO001046-006-01 | 2024-06-30 20:14:25 | 2024-06-30 21:16:24
0 | 铬钝化 | JG00240600352 | JG0024060035 | DG1 | 东方铬钝化750 | 合格 | 甲 | 孙锋 | 6600 | 4409 | 6340 | 0.15 | 610 | / |  | 30210011 | 光亮卷 | 0.15-SPCC | 30110011 | 铬钝化卷 | 0.15-SPCC |  | 10 | MO001046-006-02 | 2024-06-30 20:14:25 | 2024-06-30 21:16:24
0 | 铬钝化 | JG00240600511 | JG0024060051 | DG1 | 东方铬钝化750 | 合格 | 甲 | 周建锋 | 6580 | 2179 | 3120 | 0.15 | 610 | / |  | 30210011 | 光亮卷 | 0.15-SPCC | 30110011 | 铬钝化卷 | 0.15*610*3120 |  | 10 | MO001046-007-01 | 2024-06-30 15:03:45 | 2024-06-30 15:43:45
0 | 铬钝化 | JG00240600512 | JG0024060051 | DG1 | 东方铬钝化750 | 合格 | 甲 | 周建锋 | 6580 | 4397 | 6330 | 0.15 | 610 | / |  | 30210011 | 光亮卷 | 0.15-SPCC | 30110011 | 铬钝化卷 | 0.15*610*6330 |  | 10 | MO001046-007-02 | 2024-06-30 15:03:45 | 2024-06-30 15:43:45
0 | 铬钝化 | JG00240600041 | JG0024060004 | DG1 | 东方铬钝化750 | 合格 | 甲 | 孙锋 | 6578 | 2199 | 3120 | 0.15 | 610 | / |  | 30210011 | 光亮卷 | 0.15-SPCC | 30110011 | 铬钝化卷 | 0.15*610*3120 |  | 10 | MO001046-008-01 | 2024-06-30 15:44:13 | 2024-06-30 16:41:36
0 | 铬钝化 | JG00240600042 | JG0024060004 | DG1 | 东方铬钝化750 | 合格 | 甲 | 孙锋 | 6578 | 4379 | 6260 | 0.15 | 610 | / |  | 30210011 | 光亮卷 | 0.15-SPCC | 30110011 | 铬钝化卷 | 0.15*610*6260 |  | 10 | MO001046-008-02 | 2024-06-30 15:44:13 | 2024-06-30 16:41:36
0 | 铬钝化 | JG0024060036 | JG0024060036 | DG1 | 东方铬钝化750 | 合格 | 甲 | 周建锋 | 6570 | 6571 | 9330 | 0.15 | 610 | / | 色差，辊印，白斑振纹 | 30210011 | 光亮卷 | 0.15-SPCC | 30110011 | 铬钝化卷 | 0.15-SPCC |  | 10 | MO001046-010 | 2024-06-30 18:44:34 | 2024-06-30 19:24:33
0 | 铬钝化 | JG0024060031 | JG0024060031 | DG1 | 东方铬钝化750 | 合格 | 乙 | 李澍 | 6770 | 6731 | 9370 | 0.15 | 610 | / |  | 30210011 | 光亮卷 | 0.15-SPCC | 30110011 | 铬钝化卷 | 0.15*610*9370 |  | 10 | MO001046-011 | 2024-06-30 13:51:11 | 2024-06-30 13:51:54
0 | 铬钝化 | JG1224060072 | JG1224060072 | DG1 | 东方铬钝化750 | 合格 | 甲 | 周建锋 | 6746 | 6739 | 9430 | 0.155 | 610 | / | 板面亮斑点，白斑，色差，辊印，振纹，内45米来料操边撞伤重 | 30210010 | 光亮卷 | 0.155-SPCC | 30110010 | 铬钝化卷 | 0.155-SPCC |  | 10 | MO001047-001 | 2024-06-30 16:42:06 | 2024-06-30 17:38:11
0 | 铬钝化 | JG122405509221 | JG12240550922 | DG2 | 东方铬钝化950 | 合格 | 甲 | 夏亚军 | 6440 | 2347 | 4060 | 0.1 | 760 | / | S色差(色差 条印 碱液斑 辊印) | 30210015 | 光亮卷 | 0.1-SPCC | 30110014 | 铬钝化卷 | 0.1-SPCC |  | 10 | MO001048-009-01 | 2024-06-30 20:11:13 | 2024-06-30 21:26:22
0 | 铬钝化 | JG122405509222 | JG12240550922 | DG2 | 东方铬钝化950 | 合格 | 甲 | 夏亚军 | 6440 | 4051 | 7020 | 0.1 | 760 | / | S色差(色差 条印 碱液斑 辊印) | 30210015 | 光亮卷 | 0.1-SPCC | 30110014 | 铬钝化卷 | 0.1-SPCC |  | 10 | MO001048-009-02 | 2024-06-30 20:11:13 | 2024-06-30 21:26:22
0 | 铬钝化 | JG12240502361 | JG12240502361 | DG2 | 东方铬钝化950 | 合格 | 乙 | 李志祥 | 6030 | 5921 | 10370 | 0.1 | 760 | / |  | 30210015 | 光亮卷 | 0.1-SPCC | 30110014 | 铬钝化卷 | 0.1-SPCC |  | 10 | MO001048-022 | 2024-06-30 22:51:49 | 2024-06-30 23:51:17
0 | 铬钝化 | JG122405003621 | JG122405003621 | DG2 | 东方铬钝化950 | 合格 | 甲 | 夏亚军 | 3144 | 3135 | 5720 | 0.1 | 710 | / | 色差 条印 辊印 | 30210015 | 光亮卷 | 0.1-SPCC | 30110014 | 铬钝化卷 | 0.1*710*5720 |  | 10 | MO001052-001 | 2024-06-30 14:12:26 | 2024-06-30 14:13:33
0 | 铬钝化 | JG1224040264221 | JG1224040264221 | DG2 | 东方铬钝化950 | 合格 | 甲 | 夏亚军 | 2192 | 2171 | 4030 | 0.1 | 710 | / | 色差 白条印 花辊印重 | 30210015 | 光亮卷 | 0.1-SPCC | 30110014 | 铬钝化卷 | 0.1*710*4030 |  | 10 | MO001052-002 | 2024-06-30 14:09:56 | 2024-06-30 14:11:48
0 | 铬钝化 | JG0024060030 | JG0024060030 | DG1 | 东方铬钝化750 | 合格 | 甲 | 周建锋 | 5112 | 5109 | 7100 | 0.15 | 610 | / | 7060米横向584，大小0.11，厚薄公差0.161mm | 30210011 | 光亮卷 | 0.15-SPCC | 30110011 | 铬钝化卷 | 0.15*610*7100 |  | 10 | MO001054-001 | 2024-06-30 14:44:45 | 2024-06-30 14:45:33
0 | 铬钝化 | JG12240600422 | JG12240600422 | DG1 | 东方铬钝化750 | 合格 | 甲 | 李澍 | 1484 | 1267 | 2720 | 0.1 | 610 | / | 870米横向277，大小0.11，短带，二级品 | 30210015 | 光亮卷 | 0.1-SPCC | 30110014 | 铬钝化卷 | 0.1*610*2720 |  | 10 | MO001055-001 | 2024-06-30 14:46:06 | 2024-06-30 14:46:49
0 | 铬钝化 | JG0024060010 | JG0024060010 | DG1 | 东方铬钝化750 | 合格 | 乙 | 李澍 | 4994 | 4975 | 7050 | 0.15 | 610 | / |  | 30210011 | 光亮卷 | 0.15-SPCC | 30110011 | 铬钝化卷 | 0.15-SPCC |  | 10 | MO001062-001 | 2024-06-30 22:21:27 | 2024-06-30 23:01:07
0 | 铬钝化 | JG0024060058 | JG0024060058 | DG1 | 东方铬钝化750 | 合格 | 乙 | 李澍 | 4972 | 4953 | 7180 | 0.15 | 610 | / |  | 30210011 | 光亮卷 | 0.15-SPCC | 30110011 | 铬钝化卷 | 0.15-SPCC |  | 10 | MO001062-003 | 2024-06-30 23:01:29 | 2024-06-30 23:49:49