## sheet1
工序名称 | 机组名称 | 产品名称 | 卷号 | 来料重量 | 来料宽度 | 来料长度 | 来料厚度 | 原料规格 | 产品规格 | 计划开始时间 | 计划结束时间 | 需求数量 | 生产组织名称 | 操作员 | 产品重量 | 班组 | 子计划号
分切 | 九天覆膜分切-7 | 双面钢塑复合分切带 | JG1124020353-22 | 1872 | 1100 | 0 | 0.19 | 0.19-SPCC | 0.19-SPCC | 2024-07-04 | 2024-07-04 | 1872 | 江苏九天光电科技有限公司 |  |  |  | MO001170-008
分切 | 九天覆膜分切-7 | 双面钢塑复合分切带 | JG1122110680-14 | 1900 | 710 | 0 | 0.19 | 0.19-SPCC | 0.19-SPCC | 2024-07-04 | 2024-07-04 | 1900 | 江苏九天光电科技有限公司 |  |  |  | MO001170-003
覆膜 | 九天覆膜-9 | 双面钢塑复合卷 | JG12240600092 | 7522 | 710 | 0 | 0.1 | 0.1-SPCC | 0.19-SPCC | 2024-07-04 | 2024-07-04 | 7522 | 江苏九天光电科技有限公司 |  |  |  | MO001173-002
一次脱脂 | 九天850脱脂 | 光亮卷 | JG1224070100 | 7045 | 610 | 3760 | 0.4 | 0.4*610-SPCC | 0.15-SPCC | 2024-07-04 | 2024-07-04 | 7045 | 江苏九天光电科技有限公司 |  |  |  | MO001169-002
分切 | 九天覆膜分切-7 | 双面钢塑复合分切带 | JG1122110665-1122 | 1882 | 710 | 0 | 0.2 | 0.2-SPCC | 0.19-SPCC | 2024-07-04 | 2024-07-04 | 1882 | 江苏九天光电科技有限公司 |  |  |  | MO001172-001
覆膜 | 九天覆膜-9 | 双面钢塑复合卷 | JG12240600042 | 7471 | 710 | 0 | 0.1 | 0.1-SPCC | 0.19-SPCC | 2024-07-04 | 2024-07-04 | 7471 | 江苏九天光电科技有限公司 |  |  |  | MO001173-004
分切 | 九天覆膜分切-7 | 双面钢塑复合分切带 | JG1223030986-222 | 1966 | 1100 | 0 | 0.19 | 0.19-SPCC | 0.19-SPCC | 2024-07-04 | 2024-07-04 | 1966 | 江苏九天光电科技有限公司 |  |  |  | MO001170-010
覆膜 | 九天覆膜-9 | 双面钢塑复合卷 | JG12240601162 | 7237 | 710 | 0 | 0.1 | 0.1-SPCC | 0.19-SPCC | 2024-07-04 | 2024-07-04 | 7237 | 江苏九天光电科技有限公司 |  |  |  | MO001173-001
分切 | 九天覆膜分切-7 | 双面钢塑复合分切带 | JG1223010144-112 | 2200 | 1100 | 0 | 0.19 | 0.19-SPCC | 0.19-SPCC | 2024-07-04 | 2024-07-04 | 2200 | 江苏九天光电科技有限公司 |  |  |  | MO001170-004
分切 | 九天覆膜分切-7 | 双面钢塑复合分切带 | JG1124030273-11 | 1890 | 710 | 0 | 0.19 | 0.19-SPCC | 0.19-SPCC | 2024-07-04 | 2024-07-04 | 1890 | 江苏九天光电科技有限公司 |  |  |  | MO001170-001
覆膜 | 九天覆膜-9 | 双面钢塑复合卷 | JG1224060221 | 6631 | 710 | 0 | 0.1 | 0.1-SPCC | 0.19-SPCC | 2024-07-04 | 2024-07-04 | 6631 | 江苏九天光电科技有限公司 |  |  |  | MO001173-003
分切 | 九天覆膜分切-7 | 双面钢塑复合分切带 | JG1123050945-11 | 1966 | 1100 | 0 | 0.19 | 0.19-SPCC | 0.19-SPCC | 2024-07-04 | 2024-07-04 | 1966 | 江苏九天光电科技有限公司 |  |  |  | MO001170-005
分切 | 九天覆膜分切-7 | 双面钢塑复合分切带 | JG1224010146-24 | 1866 | 1100 | 0 | 0.19 | 0.19-SPCC | 0.19-SPCC | 2024-07-04 | 2024-07-04 | 1866 | 江苏九天光电科技有限公司 |  |  |  | MO001170-011
一次脱脂 | 九天850脱脂 | 光亮卷 | JG1224070068 | 7225 | 610 | 3870 | 0.4 | 0.4*610-SPCC | 0.15-SPCC | 2024-07-04 | 2024-07-04 | 7225 | 江苏九天光电科技有限公司 |  |  |  | MO001169-001
分切 | 九天覆膜分切-7 | 双面钢塑复合分切带 | JG1123070458-11 | 1882 | 1100 | 0 | 0.19 | 0.19-SPCC | 0.19-SPCC | 2024-07-04 | 2024-07-04 | 1882 | 江苏九天光电科技有限公司 |  |  |  | MO001170-007
分切 | 九天覆膜分切-7 | 双面钢塑复合分切带 | JG1223110462-14 | 1886 | 1100 | 0 | 0.19 | 0.19-SPCC | 0.19-SPCC | 2024-07-04 | 2024-07-04 | 1886 | 江苏九天光电科技有限公司 |  |  |  | MO001170-006
分切 | 九天覆膜分切-7 | 双面钢塑复合分切带 | JG11240300363 | 1858 | 1100 | 0 | 0.19 | 0.19-SPCC | 0.19-SPCC | 2024-07-04 | 2024-07-04 | 1858 | 江苏九天光电科技有限公司 |  |  |  | MO001170-009
分切 | 九天覆膜分切-7 | 双面钢塑复合分切带 | JG1123120232-21 | 1852 | 710 | 0 | 0.19 | 0.19-SPCC | 0.19-SPCC | 2024-07-04 | 2024-07-04 | 1852 | 江苏九天光电科技有限公司 |  |  |  | MO001170-002
一次脱脂 | 九天850脱脂 | 光亮卷 | JG1224070039 | 6340 | 610 | 3370 | 0.4 | 0.4*610-SPCC | 0.1-SPCC | 2024-07-03 | 2024-07-03 | 6340 | 江苏九天光电科技有限公司 |  |  |  | MO001150-023
分切 | 九天覆膜分切-7 | 双面钢塑复合分切带 | JG1123120203-22 | 4040 | 0 | 0 | 0.25 | 0.25-SPCC | 0.25-SPCC | 2024-07-03 | 2024-07-03 | 4040 | 江苏九天光电科技有限公司 | 吴建新 | 106 | 甲 | MO001136-001
一次脱脂 | 九天850脱脂 | 光亮卷 | JG1224070094 | 6305 | 610 | 3360 | 0.4 | 0.4*610-SPCC | 0.1-SPCC | 2024-07-03 | 2024-07-03 | 6305 | 江苏九天光电科技有限公司 |  |  |  | MO001150-018
分切 | 九天覆膜分切-7 | 双面钢塑复合分切带 | JG1123120203-22 | 4040 | 0 | 0 | 0.25 | 0.25-SPCC | 0.25-SPCC | 2024-07-03 | 2024-07-03 | 4040 | 江苏九天光电科技有限公司 | 吴建新 | 106 | 甲 | MO001136-001
一次脱脂 | 九天850脱脂 | 光亮卷 | JG1224070059 | 7190 | 610 | 3820 | 0.4 | 0.4*610-SPCC | 0.15-SPCC | 2024-07-03 | 2024-07-03 | 7190 | 江苏九天光电科技有限公司 |  |  |  | MO001146-001
一次脱脂 | 九天850脱脂 | 光亮卷 | JG1224070048 | 7200 | 610 | 3840 | 0.4 | 0.4*610-SPCC | 0.15-SPCC | 2024-07-03 | 2024-07-03 | 7200 | 江苏九天光电科技有限公司 |  |  |  | MO001148-008
一次脱脂 | 九天850脱脂 | 光亮卷 | JG1224070032 | 7210 | 610 | 3850 | 0.4 | 0.4*610-SPCC | 0.15-SPCC | 2024-07-03 | 2024-07-03 | 7210 | 江苏九天光电科技有限公司 |  |  |  | MO001148-002
覆膜 | 九天覆膜-9 | 双面钢塑复合卷 | JG12240601072 | 6615 | 710 | 0 | 0.1 | 0.1-SPCC | 0.19-SPCC | 2024-07-03 | 2024-07-03 | 6615 | 江苏九天光电科技有限公司 |  |  |  | MO001153-001
一次脱脂 | 九天850脱脂 | 光亮卷 | JG1224070085 | 6290 | 610 | 3350 | 0.4 | 0.4*610-SPCC | 0.1-SPCC | 2024-07-03 | 2024-07-03 | 6290 | 江苏九天光电科技有限公司 |  |  |  | MO001150-009
一次脱脂 | 九天850脱脂 | 光亮卷 | JG1224070070 | 5400 | 610 | 2880 | 0.4 | 0.4*610-SPCC | 0.15-SPCC | 2024-07-03 | 2024-07-03 | 5400 | 江苏九天光电科技有限公司 |  |  |  | MO001144-020
一次脱脂 | 九天850脱脂 | 光亮卷 | JG1224070040 | 6335 | 610 | 3370 | 0.4 | 0.4*610-SPCC | 0.1-SPCC | 2024-07-03 | 2024-07-03 | 6335 | 江苏九天光电科技有限公司 |  |  |  | MO001150-024
分切 | 九天覆膜分切-7 | 双面钢塑复合分切带 | JG1123120203-22 | 4040 | 0 | 0 | 0.25 | 0.25-SPCC | 0.25-SPCC | 2024-07-03 | 2024-07-03 | 4040 | 江苏九天光电科技有限公司 | 吴建新 | 106 | 甲 | MO001136-001
一次脱脂 | 九天850脱脂 | 光亮卷 | JG1224070011 | 6335 | 610 | 3370 | 0.4 | 0.4*610-SPCC | 0.1-SPCC | 2024-07-03 | 2024-07-03 | 6335 | 江苏九天光电科技有限公司 |  |  |  | MO001150-027
一次脱脂 | 九天850脱脂 | 光亮卷 | JG1224070043 | 7170 | 610 | 3820 | 0.4 | 0.4*610-SPCC | 0.15-SPCC | 2024-07-03 | 2024-07-03 | 7170 | 江苏九天光电科技有限公司 |  |  |  | MO001148-005
一次脱脂 | 九天850脱脂 | 光亮卷 | JG1224070053 | 5420 | 610 | 2880 | 0.4 | 0.4*610-SPCC | 0.15-SPCC | 2024-07-03 | 2024-07-03 | 5420 | 江苏九天光电科技有限公司 |  |  |  | MO001144-011
一次脱脂 | 九天850脱脂 | 光亮卷 | JG1224070035 | 7180 | 610 | 3815 | 0.4 | 0.4*610-SPCC | 0.15-SPCC | 2024-07-03 | 2024-07-03 | 7180 | 江苏九天光电科技有限公司 |  |  |  | MO001148-003
一次脱脂 | 九天850脱脂 | 光亮卷 | JG1224070091 | 6340 | 610 | 3370 | 0.4 | 0.4*610-SPCC | 0.1-SPCC | 2024-07-03 | 2024-07-03 | 6340 | 江苏九天光电科技有限公司 |  |  |  | MO001150-015
一次脱脂 | 九天850脱脂 | 光亮卷 | JG1224070087 | 6340 | 610 | 3370 | 0.4 | 0.4*610-SPCC | 0.1-SPCC | 2024-07-03 | 2024-07-03 | 6340 | 江苏九天光电科技有限公司 |  |  |  | MO001150-011
一次脱脂 | 九天850脱脂 | 光亮卷 | JG1224070054 | 5420 | 610 | 2880 | 0.4 | 0.4*610-SPCC | 0.15-SPCC | 2024-07-03 | 2024-07-03 | 5420 | 江苏九天光电科技有限公司 |  |  |  | MO001144-012
一次脱脂 | 九天850脱脂 | 光亮卷 | JG1224070089 | 6295 | 610 | 3350 | 0.4 | 0.4*610-SPCC | 0.1-SPCC | 2024-07-03 | 2024-07-03 | 6295 | 江苏九天光电科技有限公司 |  |  |  | MO001150-013
分切 | 九天覆膜分切-7 | 双面钢塑复合分切带 | JG1123120203-22 | 4040 | 0 | 0 | 0.25 | 0.25-SPCC | 0.25-SPCC | 2024-07-03 | 2024-07-03 | 4040 | 江苏九天光电科技有限公司 | 吴建新 | 106 | 甲 | MO001136-001
一次脱脂 | 九天850脱脂 | 光亮卷 | JG1224070096 | 6335 | 610 | 3370 | 0.4 | 0.4*610-SPCC | 0.1-SPCC | 2024-07-03 | 2024-07-03 | 6335 | 江苏九天光电科技有限公司 |  |  |  | MO001150-020
一次脱脂 | 九天850脱脂 | 光亮卷 | JG1224070098 | 5410 | 610 | 2880 | 0.4 | 0.4*610-SPCC | 0.15-SPCC | 2024-07-03 | 2024-07-03 | 5410 | 江苏九天光电科技有限公司 |  |  |  | MO001144-024
一次脱脂 | 九天850脱脂 | 光亮卷 | JG1224070057 | 5410 | 610 | 2880 | 0.4 | 0.4*610-SPCC | 0.15-SPCC | 2024-07-03 | 2024-07-03 | 5410 | 江苏九天光电科技有限公司 |  |  |  | MO001144-013
一次脱脂 | 九天850脱脂 | 光亮卷 | JG1224070012 | 6315 | 610 | 3370 | 0.4 | 0.4*610-SPCC | 0.1-SPCC | 2024-07-03 | 2024-07-03 | 6315 | 江苏九天光电科技有限公司 |  |  |  | MO001150-028
分切 | 九天覆膜分切-7 | 双面钢塑复合分切带 | JG1123120203-22 | 4040 | 0 | 0 | 0.25 | 0.25-SPCC | 0.25-SPCC | 2024-07-03 | 2024-07-03 | 4040 | 江苏九天光电科技有限公司 | 吴建新 | 106 | 甲 | MO001136-001
一次脱脂 | 九天850脱脂 | 光亮卷 | JG1224070045 | 5445 | 610 | 2880 | 0.4 | 0.4*610-SPCC | 0.15-SPCC | 2024-07-03 | 2024-07-03 | 5445 | 江苏九天光电科技有限公司 |  |  |  | MO001144-007
分切 | 九天覆膜分切-7 | 双面钢塑复合分切带 | JG1123120203-22 | 4040 | 0 | 0 | 0.25 | 0.25-SPCC | 0.25-SPCC | 2024-07-03 | 2024-07-03 | 4040 | 江苏九天光电科技有限公司 | 吴建新 | 106 | 甲 | MO001136-001
一次脱脂 | 九天850脱脂 | 光亮卷 | JG1224070009 | 6330 | 610 | 3360 | 0.4 | 0.4*610-SPCC | 0.1-SPCC | 2024-07-03 | 2024-07-03 | 6330 | 江苏九天光电科技有限公司 |  |  |  | MO001150-025
分切 | 九天覆膜分切-7 | 双面钢塑复合分切带 | JG1123120203-22 | 4040 | 0 | 0 | 0.25 | 0.25-SPCC | 0.25-SPCC | 2024-07-03 | 2024-07-03 | 4040 | 江苏九天光电科技有限公司 | 吴建新 | 106 | 甲 | MO001136-001
一次脱脂 | 九天850脱脂 | 光亮卷 | JG1224070052 | 7200 | 610 | 3840 | 0.4 | 0.4*610-SPCC | 0.15-SPCC | 2024-07-03 | 2024-07-03 | 7200 | 江苏九天光电科技有限公司 |  |  |  | MO001148-010
分切 | 九天覆膜分切-7 | 双面钢塑复合分切带 | JG1123120203-22 | 4040 | 0 | 0 | 0.25 | 0.25-SPCC | 0.25-SPCC | 2024-07-03 | 2024-07-03 | 4040 | 江苏九天光电科技有限公司 | 吴建新 | 106 | 甲 | MO001136-001
分切 | 九天覆膜分切-7 | 双面钢塑复合分切带 | JG1123120203-22 | 4040 | 0 | 0 | 0.25 | 0.25-SPCC | 0.25-SPCC | 2024-07-03 | 2024-07-03 | 4040 | 江苏九天光电科技有限公司 | 吴建新 | 106 | 甲 | MO001136-001
一次脱脂 | 九天850脱脂 | 光亮卷 | JG1224070093 | 6300 | 610 | 3360 | 0.4 | 0.4*610-SPCC | 0.1-SPCC | 2024-07-03 | 2024-07-03 | 6300 | 江苏九天光电科技有限公司 |  |  |  | MO001150-017
一次脱脂 | 九天850脱脂 | 光亮卷 | JG1224070056 | 7135 | 610 | 3800 | 0.4 | 0.4*610-SPCC | 0.15-SPCC | 2024-07-03 | 2024-07-03 | 7135 | 江苏九天光电科技有限公司 |  |  |  | MO001148-012
一次脱脂 | 九天850脱脂 | 光亮卷 | JG1224070037 | 6320 | 610 | 3360 | 0.4 | 0.4*610-SPCC | 0.1-SPCC | 2024-07-03 | 2024-07-03 | 6320 | 江苏九天光电科技有限公司 |  |  |  | MO001150-021
一次脱脂 | 九天850脱脂 | 光亮卷 | JG1224070088 | 6320 | 610 | 3370 | 0.4 | 0.4*610-SPCC | 0.1-SPCC | 2024-07-03 | 2024-07-03 | 6320 | 江苏九天光电科技有限公司 |  |  |  | MO001150-012
分切 | 九天覆膜分切-7 | 双面钢塑复合分切带 | JG1123120203-22 | 4040 | 0 | 0 | 0.25 | 0.25-SPCC | 0.25-SPCC | 2024-07-03 | 2024-07-03 | 4040 | 江苏九天光电科技有限公司 | 吴建新 | 106 | 甲 | MO001136-001
覆膜 | 九天覆膜-9 | 双面钢塑复合卷 | JG12240601942 | 5343 | 710 | 0 | 0.1 | 0.1-SPCC | 0.19-SPCC | 2024-07-03 | 2024-07-03 | 5343 | 江苏九天光电科技有限公司 |  |  |  | MO001153-002
一次脱脂 | 九天850脱脂 | 光亮卷 | JG1224070084 | 6325 | 610 | 3370 | 0.4 | 0.4*610-SPCC | 0.1-SPCC | 2024-07-03 | 2024-07-03 | 6325 | 江苏九天光电科技有限公司 |  |  |  | MO001150-008
一次脱脂 | 九天850脱脂 | 光亮卷 | JG1224070010 | 6315 | 610 | 3360 | 0.4 | 0.4*610-SPCC | 0.1-SPCC | 2024-07-03 | 2024-07-03 | 6315 | 江苏九天光电科技有限公司 |  |  |  | MO001150-026
覆膜 | 九天覆膜-9 | 双面钢塑复合卷 | JG1224060189 | 5687 | 710 | 0 | 0.15 | 0.15-SPCC | 0.25-SPCC | 2024-07-03 | 2024-07-03 | 5687 | 江苏九天光电科技有限公司 |  |  |  | MO001158-002
分切 | 九天覆膜分切-7 | 双面钢塑复合分切带 | JG1123120203-22 | 4040 | 0 | 0 | 0.25 | 0.25-SPCC | 0.25-SPCC | 2024-07-03 | 2024-07-03 | 4040 | 江苏九天光电科技有限公司 | 吴建新 | 106 | 甲 | MO001136-001
一次脱脂 | 九天850脱脂 | 光亮卷 | JG1224070009 | 6330 | 610 | 3360 | 0.4 | 0.4*610-SPCC | 0.1-SPCC | 2024-07-03 | 2024-07-03 | 6330 | 江苏九天光电科技有限公司 |  |  |  | MO001150-025
覆膜 | 九天覆膜-9 | 双面钢塑复合卷 | JG122405503011 | 2275 | 710 | 0 | 0.1 | 0.1-SPCC | 0.165-SPCC | 2024-07-03 | 2024-07-03 | 2275 | 江苏九天光电科技有限公司 |  |  |  | MO001154-001
一次脱脂 | 九天850脱脂 | 光亮卷 | JG1224070069 | 5410 | 610 | 2880 | 0.4 | 0.4*610-SPCC | 0.15-SPCC | 2024-07-03 | 2024-07-03 | 5410 | 江苏九天光电科技有限公司 |  |  |  | MO001144-019
一次脱脂 | 九天850脱脂 | 光亮卷 | JG1224070095 | 6335 | 610 | 3370 | 0.4 | 0.4*610-SPCC | 0.1-SPCC | 2024-07-03 | 2024-07-03 | 6335 | 江苏九天光电科技有限公司 |  |  |  | MO001150-019
分切 | 九天覆膜分切-7 | 双面钢塑复合分切带 | JG1123120203-22 | 4040 | 0 | 0 | 0.25 | 0.25-SPCC | 0.25-SPCC | 2024-07-03 | 2024-07-03 | 4040 | 江苏九天光电科技有限公司 | 吴建新 | 106 | 甲 | MO001136-001
一次脱脂 | 九天850脱脂 | 光亮卷 | JG1224070062 | 5400 | 610 | 2880 | 0.4 | 0.4*610-SPCC | 0.15-SPCC | 2024-07-03 | 2024-07-03 | 5400 | 江苏九天光电科技有限公司 |  |  |  | MO001144-018
覆膜 | 九天覆膜-9 | 双面钢塑复合卷 | JG12240602141 | 4493 | 710 | 0 | 0.1 | 0.1-SPCC | 0.165-SPCC | 2024-07-03 | 2024-07-03 | 4493 | 江苏九天光电科技有限公司 |  |  |  | MO001154-004
一次脱脂 | 九天850脱脂 | 光亮卷 | JG1224070090 | 6285 | 610 | 3350 | 0.4 | 0.4*610-SPCC | 0.1-SPCC | 2024-07-03 | 2024-07-03 | 6285 | 江苏九天光电科技有限公司 |  |  |  | MO001150-014
一次脱脂 | 九天850脱脂 | 光亮卷 | JG1224070066 | 5400 | 610 | 2880 | 0.4 | 0.4*610-SPCC | 0.15-SPCC | 2024-07-03 | 2024-07-03 | 5400 | 江苏九天光电科技有限公司 |  |  |  | MO001144-016
一次脱脂 | 九天850脱脂 | 光亮卷 | JG1224060362 | 5420 | 610 | 2880 | 0.4 | 0.4*610-SPCC | 0.15-SPCC | 2024-07-03 | 2024-07-03 | 5420 | 江苏九天光电科技有限公司 |  |  |  | MO001159-002
一次脱脂 | 九天850脱脂 | 光亮卷 | JG1224070038 | 6320 | 610 | 3360 | 0.4 | 0.4*610-SPCC | 0.1-SPCC | 2024-07-03 | 2024-07-03 | 6320 | 江苏九天光电科技有限公司 |  |  |  | MO001150-022
一次脱脂 | 九天850脱脂 | 光亮卷 | JG1224070083 | 6340 | 610 | 3370 | 0.4 | 0.4*610-SPCC | 0.1-SPCC | 2024-07-03 | 2024-07-03 | 6340 | 江苏九天光电科技有限公司 |  |  |  | MO001150-007
一次脱脂 | 九天850脱脂 | 光亮卷 | JG1224070073 | 6295 | 610 | 3360 | 0.4 | 0.4*610-SPCC | 0.1-SPCC | 2024-07-03 | 2024-07-03 | 6295 | 江苏九天光电科技有限公司 |  |  |  | MO001150-001
一次脱脂 | 九天850脱脂 | 光亮卷 | JG1224070074 | 6290 | 610 | 3360 | 0.4 | 0.4*610-SPCC | 0.1-SPCC | 2024-07-03 | 2024-07-03 | 6290 | 江苏九天光电科技有限公司 |  |  |  | MO001150-002
分切 | 九天覆膜分切-7 | 双面钢塑复合分切带 | JG1123120203-22 | 4040 | 0 | 0 | 0.25 | 0.25-SPCC | 0.25-SPCC | 2024-07-03 | 2024-07-03 | 4040 | 江苏九天光电科技有限公司 | 吴建新 | 106 | 甲 | MO001136-001
一次脱脂 | 九天850脱脂 | 光亮卷 | JG1224070040 | 6335 | 610 | 3370 | 0.4 | 0.4*610-SPCC | 0.1-SPCC | 2024-07-03 | 2024-07-03 | 6335 | 江苏九天光电科技有限公司 |  |  |  | MO001150-024
一次脱脂 | 九天850脱脂 | 光亮卷 | JG1224070067 | 7240 | 610 | 3870 | 0.4 | 0.4*610-SPCC | 0.15-SPCC | 2024-07-03 | 2024-07-03 | 7240 | 江苏九天光电科技有限公司 |  |  |  | MO001146-005
分切 | 九天覆膜分切-7 | 双面钢塑复合分切带 | JG1123120203-22 | 4040 | 0 | 0 | 0.25 | 0.25-SPCC | 0.25-SPCC | 2024-07-03 | 2024-07-03 | 4040 | 江苏九天光电科技有限公司 | 吴建新 | 106 | 甲 | MO001136-001
分切 | 九天覆膜分切-7 | 双面钢塑复合分切带 | JG1123120203-22 | 4040 | 0 | 0 | 0.25 | 0.25-SPCC | 0.25-SPCC | 2024-07-03 | 2024-07-03 | 4040 | 江苏九天光电科技有限公司 | 吴建新 | 106 | 甲 | MO001136-001
覆膜 | 九天覆膜-5 | 双面钢塑复合卷 | JG1224060198 | 5671 | 710 | 7040 | 0.15 | 0.15-SPCC | 0.25-SPCC | 2024-07-03 | 2024-07-03 | 5671 | 江苏九天光电科技有限公司 |  |  |  | MO001151-001
一次脱脂 | 九天850脱脂 | 光亮卷 | JG1224060361 | 5420 | 610 | 2880 | 0.4 | 0.4*610-SPCC | 0.15-SPCC | 2024-07-03 | 2024-07-03 | 5420 | 江苏九天光电科技有限公司 |  |  |  | MO001159-001
覆膜 | 九天覆膜-9 | 双面钢塑复合卷 | JG1224060172 | 7517 | 710 | 0 | 0.15 | 0.15-SPCC | 0.25-SPCC | 2024-07-03 | 2024-07-03 | 7517 | 江苏九天光电科技有限公司 |  |  |  | MO001158-003
一次脱脂 | 九天850脱脂 | 光亮卷 | JG1224070060 | 7165 | 610 | 3820 | 0.4 | 0.4*610-SPCC | 0.15-SPCC | 2024-07-03 | 2024-07-03 | 7165 | 江苏九天光电科技有限公司 |  |  |  | MO001146-002
覆膜 | 九天覆膜-9 | 双面钢塑复合卷 | JG12240601912 | 2591 | 710 | 0 | 0.15 | 0.15-SPCC | 0.25-SPCC | 2024-07-03 | 2024-07-03 | 2591 | 江苏九天光电科技有限公司 |  |  |  | MO001158-001
一次脱脂 | 九天850脱脂 | 光亮卷 | JG1224070072 | 7210 | 610 | 3850 | 0.4 | 0.4*610-SPCC | 0.15-SPCC | 2024-07-03 | 2024-07-03 | 7210 | 江苏九天光电科技有限公司 |  |  |  | MO001146-007
一次脱脂 | 九天850脱脂 | 光亮卷 | JG1224070075 | 6360 | 610 | 3375 | 0.4 | 0.4*610-SPCC | 0.1-SPCC | 2024-07-03 | 2024-07-03 | 6360 | 江苏九天光电科技有限公司 |  |  |  | MO001150-003
一次脱脂 | 九天850脱脂 | 光亮卷 | JG1224070082 | 6295 | 610 | 3360 | 0.4 | 0.4*610-SPCC | 0.1-SPCC | 2024-07-03 | 2024-07-03 | 6295 | 江苏九天光电科技有限公司 |  |  |  | MO001150-006
一次脱脂 | 九天850脱脂 | 光亮卷 | JG1224070051 | 7220 | 610 | 3840 | 0.4 | 0.4*610-SPCC | 0.15-SPCC | 2024-07-03 | 2024-07-03 | 7220 | 江苏九天光电科技有限公司 |  |  |  | MO001148-009
分切 | 九天覆膜分切-8 | 双面钢塑复合分切带 | JG12240600932 | 3262 | 0 | 4350 | 0.25 | 0.25-SPCC | 0.25-SPCC | 2024-07-03 | 2024-07-03 | 3262 | 江苏九天光电科技有限公司 |  |  |  | MO001124-011
覆膜 | 九天覆膜-9 | 双面钢塑复合卷 | JG12240602082 | 2333 | 710 | 0 | 0.1 | 0.1-SPCC | 0.165-SPCC | 2024-07-03 | 2024-07-03 | 2333 | 江苏九天光电科技有限公司 |  |  |  | MO001154-002
分切 | 九天覆膜分切-7 | 双面钢塑复合分切带 | JG1123120203-22 | 4040 | 0 | 0 | 0.25 | 0.25-SPCC | 0.25-SPCC | 2024-07-03 | 2024-07-03 | 4040 | 江苏九天光电科技有限公司 | 吴建新 | 106 | 甲 | MO001136-001
一次脱脂 | 九天850脱脂 | 光亮卷 | JG1224070065 | 5410 | 610 | 2880 | 0.4 | 0.4*610-SPCC | 0.15-SPCC | 2024-07-03 | 2024-07-03 | 5410 | 江苏九天光电科技有限公司 |  |  |  | MO001144-015
一次脱脂 | 九天850脱脂 | 光亮卷 | JG1224070044 | 7160 | 610 | 3820 | 0.4 | 0.4*610-SPCC | 0.15-SPCC | 2024-07-03 | 2024-07-03 | 7160 | 江苏九天光电科技有限公司 |  |  |  | MO001148-006
覆膜 | 九天覆膜-9 | 双面钢塑复合卷 | JG12240601151 | 5547 | 710 | 0 | 0.1 | 0.1-SPCC | 0.19-SPCC | 2024-07-03 | 2024-07-03 | 5547 | 江苏九天光电科技有限公司 |  |  |  | MO001153-003
覆膜 | 九天覆膜-9 | 双面钢塑复合卷 | JG12240550171 | 7626 | 760 | 0 | 0.1 | 0.1-SPCC | 0.165-SPCC | 2024-07-03 | 2024-07-03 | 7626 | 江苏九天光电科技有限公司 |  |  |  | MO001155-002
一次脱脂 | 九天850脱脂 | 光亮卷 | JG1224070097 | 5460 | 610 | 2880 | 0.4 | 0.4*610-SPCC | 0.15-SPCC | 2024-07-03 | 2024-07-03 | 5460 | 江苏九天光电科技有限公司 |  |  |  | MO001144-023
覆膜 | 九天覆膜-9 | 双面钢塑复合卷 | JG122406010012 | 2295 | 710 | 0 | 0.1 | 0.1-SPCC | 0.165-SPCC | 2024-07-03 | 2024-07-03 | 2295 | 江苏九天光电科技有限公司 |  |  |  | MO001154-003
一次脱脂 | 九天850脱脂 | 光亮卷 | JG1224070055 | 7140 | 610 | 3800 | 0.4 | 0.4*610-SPCC | 0.15-SPCC | 2024-07-03 | 2024-07-03 | 7140 | 江苏九天光电科技有限公司 |  |  |  | MO001148-011
分切 | 九天覆膜分切-7 | 双面钢塑复合分切带 | JG1123120203-22 | 4040 | 0 | 0 | 0.25 | 0.25-SPCC | 0.25-SPCC | 2024-07-03 | 2024-07-03 | 4040 | 江苏九天光电科技有限公司 | 吴建新 | 106 | 甲 | MO001136-001
覆膜 | 九天覆膜-9 | 双面钢塑复合卷 | JG12240502372 | 6034 | 760 | 0 | 0.1 | 0.1-SPCC | 0.165-SPCC | 2024-07-03 | 2024-07-03 | 6034 | 江苏九天光电科技有限公司 |  |  |  | MO001155-001
一次脱脂 | 九天850脱脂 | 光亮卷 | JG1224070031 | 7220 | 610 | 3850 | 0.4 | 0.4*610-SPCC | 0.15-SPCC | 2024-07-03 | 2024-07-03 | 7220 | 江苏九天光电科技有限公司 |  |  |  | MO001148-001
分切 | 九天覆膜分切-7 | 双面钢塑复合分切带 | JG1123120203-22 | 4040 | 0 | 0 | 0.25 | 0.25-SPCC | 0.25-SPCC | 2024-07-03 | 2024-07-03 | 4040 | 江苏九天光电科技有限公司 | 吴建新 |  | 甲 | MO001136-001
分切 | 九天覆膜分切-8 | 双面钢塑复合分切带 | JG12240600781 | 3260 | 0 | 4340 | 0.25 | 0.25-SPCC | 0.25-SPCC | 2024-07-03 | 2024-07-03 | 3260 | 江苏九天光电科技有限公司 |  |  |  | MO001124-009
一次脱脂 | 九天850脱脂 | 光亮卷 | JG1224070063 | 7185 | 610 | 3820 | 0.4 | 0.4*610-SPCC | 0.15-SPCC | 2024-07-03 | 2024-07-03 | 7185 | 江苏九天光电科技有限公司 |  |  |  | MO001146-003
一次脱脂 | 九天850脱脂 | 光亮卷 | JG1224070076 | 6350 | 610 | 3375 | 0.4 | 0.4*610-SPCC | 0.1-SPCC | 2024-07-03 | 2024-07-03 | 6350 | 江苏九天光电科技有限公司 |  |  |  | MO001150-004
一次脱脂 | 九天850脱脂 | 光亮卷 | JG1224070079 | 7145 | 610 | 3810 | 0.4 | 0.4*610-SPCC | 0.15-SPCC | 2024-07-03 | 2024-07-03 | 7145 | 江苏九天光电科技有限公司 |  |  |  | MO001146-008
一次脱脂 | 九天850脱脂 | 光亮卷 | JG1224070092 | 6335 | 610 | 3370 | 0.4 | 0.4*610-SPCC | 0.1-SPCC | 2024-07-03 | 2024-07-03 | 6335 | 江苏九天光电科技有限公司 |  |  |  | MO001150-016
一次脱脂 | 九天850脱脂 | 光亮卷 | JG1224070080 | 7135 | 610 | 3810 | 0.4 | 0.4*610-SPCC | 0.15-SPCC | 2024-07-03 | 2024-07-03 | 7135 | 江苏九天光电科技有限公司 |  |  |  | MO001146-009
分切 | 九天覆膜分切-7 | 双面钢塑复合分切带 | JG1123120203-22 | 4040 | 0 | 0 | 0.25 | 0.25-SPCC | 0.25-SPCC | 2024-07-03 | 2024-07-03 | 4040 | 江苏九天光电科技有限公司 | 吴建新 | 106 | 甲 | MO001136-001
分切 | 九天覆膜分切-7 | 双面钢塑复合分切带 | JG1123120203-22 | 4040 | 0 | 0 | 0.25 | 0.25-SPCC | 0.25-SPCC | 2024-07-03 | 2024-07-03 | 4040 | 江苏九天光电科技有限公司 | 吴建新 | 106 | 甲 | MO001136-001
分切 | 九天覆膜分切-8 | 双面钢塑复合分切带 | JG00240600141 | 3310 | 0 | 4360 | 0.25 | 0.25-SPCC | 0.25-SPCC | 2024-07-03 | 2024-07-03 | 3310 | 江苏九天光电科技有限公司 | 丁刘建 |  | 乙 | MO001124-008
分切 | 九天覆膜分切-7 | 双面钢塑复合分切带 | JG1123120203-22 | 4040 | 0 | 0 | 0.25 | 0.25-SPCC | 0.25-SPCC | 2024-07-03 | 2024-07-03 | 4040 | 江苏九天光电科技有限公司 | 吴建新 | 106 | 甲 | MO001136-001
一次脱脂 | 九天850脱脂 | 光亮卷 | JG1224070071 | 7220 | 610 | 3850 | 0.4 | 0.4*610-SPCC | 0.15-SPCC | 2024-07-03 | 2024-07-03 | 7220 | 江苏九天光电科技有限公司 |  |  |  | MO001146-006
分切 | 九天覆膜分切-8 | 双面钢塑复合分切带 | JG12240600531 | 3276 | 0 | 4350 | 0.25 | 0.25-SPCC | 0.25-SPCC | 2024-07-03 | 2024-07-03 | 3276 | 江苏九天光电科技有限公司 |  |  |  | MO001124-010
一次脱脂 | 九天850脱脂 | 光亮卷 | JG1224070036 | 7155 | 610 | 3815 | 0.4 | 0.4*610-SPCC | 0.15-SPCC | 2024-07-03 | 2024-07-03 | 7155 | 江苏九天光电科技有限公司 |  |  |  | MO001148-004
一次脱脂 | 九天850脱脂 | 光亮卷 | JG1224070086 | 6280 | 610 | 3350 | 0.4 | 0.4*610-SPCC | 0.1-SPCC | 2024-07-03 | 2024-07-03 | 6280 | 江苏九天光电科技有限公司 |  |  |  | MO001150-010
一次脱脂 | 九天850脱脂 | 光亮卷 | JG1224070047 | 7235 | 610 | 3840 | 0.4 | 0.4*610-SPCC | 0.15-SPCC | 2024-07-03 | 2024-07-03 | 7235 | 江苏九天光电科技有限公司 |  |  |  | MO001148-007
一次脱脂 | 九天850脱脂 | 光亮卷 | JG1224070064 | 7170 | 610 | 3820 | 0.4 | 0.4*610-SPCC | 0.15-SPCC | 2024-07-03 | 2024-07-03 | 7170 | 江苏九天光电科技有限公司 |  |  |  | MO001146-004
一次脱脂 | 九天850脱脂 | 光亮卷 | JG1224070061 | 5420 | 610 | 2880 | 0.4 | 0.4*610-SPCC | 0.15-SPCC | 2024-07-03 | 2024-07-03 | 5420 | 江苏九天光电科技有限公司 |  |  |  | MO001144-017
一次脱脂 | 九天850脱脂 | 光亮卷 | JG1224070099 | 7100 | 610 | 3760 | 0.4 | 0.4*610-SPCC | 0.15-SPCC | 2024-07-03 | 2024-07-03 | 7100 | 江苏九天光电科技有限公司 |  |  |  | MO001146-010
一次脱脂 | 九天850脱脂 | 光亮卷 | JG1224070058 | 5400 | 610 | 2880 | 0.4 | 0.4*610-SPCC | 0.15-SPCC | 2024-07-03 | 2024-07-03 | 5400 | 江苏九天光电科技有限公司 |  |  |  | MO001144-014
分切 | 九天覆膜分切-8 | 双面钢塑复合分切带 | JG00240600591 | 3488 | 0 | 0 | 0.25 | 0.25-SPCC | 0.25-SPCC | 2024-07-02 | 2024-07-02 | 3488 | 江苏九天光电科技有限公司 |  |  |  | MO001103-013
分切 | 九天覆膜分切-8 | 双面钢塑复合分切带 | JG00240600593 | 1788 | 0 | 0 | 0.25 | 0.25-SPCC | 0.25-SPCC | 2024-07-02 | 2024-07-02 | 1788 | 江苏九天光电科技有限公司 |  |  |  | MO001103-015
分切 | 九天覆膜分切-8 | 双面钢塑复合分切带 | JG12240601491 | 3514 | 0 | 0 | 0.25 | 0.25-SPCC | 0.25-SPCC | 2024-07-02 | 2024-07-02 | 3514 | 江苏九天光电科技有限公司 |  |  |  | MO001103-010
纵剪 | 九天纵剪机 | 轧硬 | JG224614300200 | 24760 | 1230 | 0 | 1.2 | 1.2*1230-SPCC | 1.2*565-SPCC | 2024-07-02 | 2024-07-02 | 24760 | 江苏九天光电科技有限公司 |  |  |  | MO001116-001
分切 | 九天覆膜分切-8 | 双面钢塑复合分切带 | JG12240403701 | 1782 | 0 | 0 | 0.25 | 0.25-SPCC | 0.25-SPCC | 2024-07-02 | 2024-07-02 | 1782 | 江苏九天光电科技有限公司 |  |  |  | MO001103-009
分切 | 九天覆膜分切-8 | 双面钢塑复合分切带 | JG12240601582 | 1766 | 0 | 0 | 0.25 | 0.25-SPCC | 0.25-SPCC | 2024-07-02 | 2024-07-02 | 1766 | 江苏九天光电科技有限公司 |  |  |  | MO001103-008
分切 | 九天覆膜分切-8 | 双面钢塑复合分切带 | JG12240601492 | 1762 | 0 | 0 | 0.25 | 0.25-SPCC | 0.25-SPCC | 2024-07-02 | 2024-07-02 | 1762 | 江苏九天光电科技有限公司 |  |  |  | MO001103-007
覆膜 | 九天覆膜-8 | 双面钢塑复合卷 | JG1224060190 | 5751 | 710 | 0 | 0.15 | 0.15-SPCC | 0.25-SPCC | 2024-07-02 | 2024-07-02 | 5751 | 江苏九天光电科技有限公司 |  |  |  | MO001119-001
分切 | 九天覆膜分切-8 | 双面钢塑复合分切带 | JG12240601581 | 3540 | 0 | 0 | 0.25 | 0.25-SPCC | 0.25-SPCC | 2024-07-02 | 2024-07-02 | 3540 | 江苏九天光电科技有限公司 |  |  |  | MO001103-016
覆膜 | 九天覆膜-9 | 双面钢塑复合卷 | JG12240601112 | 6611 | 710 | 12250 | 0.1 | 0.1-SPCC | 0.19-SPCC | 2024-07-02 | 2024-07-02 | 6611 | 江苏九天光电科技有限公司 |  |  |  | MO001117-003
覆膜 | 九天覆膜-8 | 双面钢塑复合卷 | JG1224060170 | 5599 | 710 | 0 | 0.15 | 0.15-SPCC | 0.25-SPCC | 2024-07-02 | 2024-07-02 | 5599 | 江苏九天光电科技有限公司 |  |  |  | MO001119-003
覆膜 | 九天覆膜-8 | 双面钢塑复合卷 | JG0024060050 | 4965 | 610 | 0 | 0.15 | 0.15-SPCC | 0.25-SPCC | 2024-07-02 | 2024-07-02 | 4965 | 江苏九天光电科技有限公司 |  |  |  | MO001118-004
分切 | 九天覆膜分切-8 | 双面钢塑复合分切带 | JG00240600592 | 1728 | 0 | 0 | 0.25 | 0.25-SPCC | 0.25-SPCC | 2024-07-02 | 2024-07-02 | 1728 | 江苏九天光电科技有限公司 |  |  |  | MO001103-014
覆膜 | 九天覆膜-9 | 双面钢塑复合卷 | JG12240601071 | 6577 | 710 | 12040 | 0.1 | 0.1-SPCC | 0.19-SPCC | 2024-07-02 | 2024-07-02 | 6577 | 江苏九天光电科技有限公司 |  |  |  | MO001117-001
覆膜 | 九天覆膜-5 | 双面钢塑复合卷 | JG0024060010 | 4975 | 610 | 7050 | 0.15 | 0.15-SPCC | 0.25-SPCC | 2024-07-01 | 2024-07-01 | 4975 | 江苏九天光电科技有限公司 |  |  |  | MO001074-012
分切 | 九天覆膜分切-7 | 双面钢塑复合分切带 | JG12240403332 | 1868 | 0 | 0 | 0.25 | 0.25-SPCC | 0.25-SPCC | 2024-07-01 | 2024-07-01 | 1868 | 江苏九天光电科技有限公司 |  |  |  | MO001097-002
分切 | 九天覆膜分切-8 | 双面钢塑复合分切带 | JG002206027022 | 1606 | 710 | 0 | 0.165 | 0.165-SPCC | 0.165-SPCC | 2024-07-01 | 2024-07-01 | 1606 | 江苏九天光电科技有限公司 |  |  |  | MO001086-009
分切 | 九天覆膜分切-8 | 双面钢塑复合分切带 | JG002308056723 | 1798 | 710 | 0 | 0.165 | 0.165-SPCC | 0.165-SPCC | 2024-07-01 | 2024-07-01 | 1798 | 江苏九天光电科技有限公司 |  |  |  | MO001086-016
分切 | 九天覆膜分切-7 | 双面钢塑复合分切带 | JG12240404601 | 1744 | 0 | 0 | 0.25 | 0.25-SPCC | 0.25-SPCC | 2024-07-01 | 2024-07-01 | 1744 | 江苏九天光电科技有限公司 |  |  |  | MO001097-006
分切 | 九天覆膜分切-7 | 双面钢塑复合分切带 | JG12240404132 | 1736 | 0 | 0 | 0.25 | 0.25-SPCC | 0.25-SPCC | 2024-07-01 | 2024-07-01 | 1736 | 江苏九天光电科技有限公司 |  |  |  | MO001097-001
覆膜 | 九天覆膜-5 | 双面钢塑复合卷 | JG0024060060 | 6477 | 610 | 9300 | 0.15 | 0.15-SPCC | 0.25-SPCC | 2024-07-01 | 2024-07-01 | 6477 | 江苏九天光电科技有限公司 |  |  |  | MO001074-005
分切 | 九天覆膜分切-7 | 双面钢塑复合分切带 | JG12240404021 | 1798 | 0 | 0 | 0.25 | 0.25-SPCC | 0.25-SPCC | 2024-07-01 | 2024-07-01 | 1798 | 江苏九天光电科技有限公司 |  |  |  | MO001097-005
分切 | 九天覆膜分切-8 | 双面钢塑复合分切带 | JG002311022621 | 1570 | 710 | 0 | 0.165 | 0.165-SPCC | 0.165-SPCC | 2024-07-01 | 2024-07-01 | 1570 | 江苏九天光电科技有限公司 |  |  |  | MO001086-001
分切 | 九天覆膜分切-7 | 双面钢塑复合分切带 | JG12240405284 | 1698 | 0 | 0 | 0.25 | 0.25-SPCC | 0.25-SPCC | 2024-07-01 | 2024-07-01 | 1698 | 江苏九天光电科技有限公司 |  |  |  | MO001097-004
覆膜 | 九天覆膜-5 | 双面钢塑复合卷 | JG1224050224 | 4543 | 610 | 6470 | 0.15 | 0.15-SPCC | 0.25-SPCC | 2024-07-01 | 2024-07-01 | 4543 | 江苏九天光电科技有限公司 |  |  |  | MO001074-001
覆膜 | 九天覆膜-5 | 双面钢塑复合卷 | JG0024060031 | 6731 | 610 | 9370 | 0.15 | 0.15-SPCC | 0.25-SPCC | 2024-07-01 | 2024-07-01 | 6731 | 江苏九天光电科技有限公司 |  |  |  | MO001074-007
覆膜 | 九天覆膜-5 | 双面钢塑复合卷 | JG0024060059 | 6463 | 610 | 9340 | 0.15 | 0.15-SPCC | 0.25-SPCC | 2024-07-01 | 2024-07-01 | 6463 | 江苏九天光电科技有限公司 |  |  |  | MO001074-004
分切 | 九天覆膜分切-8 | 双面钢塑复合分切带 | JG00230804844 | 1636 | 710 | 0 | 0.165 | 0.165-SPCC | 0.165-SPCC | 2024-07-01 | 2024-07-01 | 1636 | 江苏九天光电科技有限公司 |  |  |  | MO001086-017
分切 | 九天覆膜分切-7 | 双面钢塑复合分切带 | JG12240600252 | 2395 | 0 | 0 | 0.25 | 0.25-SPCC | 0.25-SPCC | 2024-07-01 | 2024-07-01 | 2395 | 江苏九天光电科技有限公司 |  |  |  | MO001094-002
分切 | 九天覆膜分切-8 | 双面钢塑复合分切带 | JG002308056721 | 1688 | 710 | 0 | 0.165 | 0.165-SPCC | 0.165-SPCC | 2024-07-01 | 2024-07-01 | 1688 | 江苏九天光电科技有限公司 |  |  |  | MO001086-006
分切 | 九天覆膜分切-8 | 双面钢塑复合分切带 | JG12231004272 | 1572 | 710 | 0 | 0.165 | 0.165-SPCC | 0.165-SPCC | 2024-07-01 | 2024-07-01 | 1572 | 江苏九天光电科技有限公司 |  |  |  | MO001086-012
最终冷轧 | 九天700轧机 | 光亮卷 | JG1224060364 | 7144 | 610 | 3800 | 0.4 | 0.4*610-SPCC | 0.15-SPCC | 2024-06-30 | 2024-06-30 | 7145 | 江苏九天光电科技有限公司 |  |  |  | MO001042-001
最终冷轧 | 九天750轧机 | 光亮卷 | JG1224060306 | 5410 | 610 | 2880 | 0.4 | 0.4*610-SPCC | 0.15-SPCC | 2024-06-30 | 2024-06-30 | 5410 | 江苏九天光电科技有限公司 |  |  |  | MO001045-003
最终冷轧 | 九天750轧机 | 光亮卷 | JG1224060298 | 6690 | 610 | 3570 | 0.4 | 0.4*610-SPCC | 0.15-SPCC | 2024-06-30 | 2024-06-30 | 6690 | 江苏九天光电科技有限公司 |  |  |  | MO001044-014
最终冷轧 | 九天700轧机 | 光亮卷 | JG1224060309 | 5400 | 610 | 2880 | 0.4 | 0.4*610-SPCC | 0.15-SPCC | 2024-06-30 | 2024-06-30 | 5400 | 江苏九天光电科技有限公司 |  |  |  | MO001041-002
最终冷轧 | 九天700轧机 | 光亮卷 | JG1224060286 | 5424 | 610 | 2890 | 0.4 | 0.4*610-SPCC | 0.15-SPCC | 2024-06-30 | 2024-06-30 | 5425 | 江苏九天光电科技有限公司 | 蒋小冬 |  | 甲 | MO001041-001
最终冷轧 | 九天700轧机 | 光亮卷 | JG1224060332 | 5880 | 610 | 3145 | 0.4 | 0.4*610-SPCC | 0.1-SPCC | 2024-06-30 | 2024-06-30 | 5880 | 江苏九天光电科技有限公司 |  |  |  | MO001043-004
最终脱脂 | 九天750-2脱脂 | 光亮卷 | JG1224060289 | 6690 | 610 | 9540 | 0.15 | 0.4*610-SPCC | 0.15-SPCC | 2024-06-30 | 2024-06-30 | 6695 | 江苏九天光电科技有限公司 |  |  |  | MO001044-011
最终冷轧 | 九天700轧机 | 光亮卷 | JG1224060338 | 6310 | 610 | 3360 | 0.4 | 0.4*610-SPCC | 0.1-SPCC | 2024-06-30 | 2024-06-30 | 6310 | 江苏九天光电科技有限公司 |  |  |  | MO001043-014
最终冷轧 | 九天700轧机 | 光亮卷 | JG1224060363 | 7150 | 610 | 3800 | 0.4 | 0.4*610-SPCC | 0.15-SPCC | 2024-06-30 | 2024-06-30 | 7150 | 江苏九天光电科技有限公司 |  |  |  | MO001042-003
最终冷轧 | 九天750轧机 | 光亮卷 | JG1224060321 | 6714 | 610 | 3570 | 0.4 | 0.4*610-SPCC | 0.15-SPCC | 2024-06-30 | 2024-06-30 | 6715 | 江苏九天光电科技有限公司 |  |  |  | MO001044-005
一次退火 | 九天1# | 光亮卷 | JG1224060299 | 5924 | 610 | 3160 | 0.4 | 0.4*610-SPCC | 0.1-SPCC | 2024-06-30 | 2024-06-30 | 5925 | 江苏九天光电科技有限公司 | 端卫民 | 5924 | 乙 | MO001043-027
最终冷轧 | 九天700轧机 | 光亮卷 | JG1224060345 | 6314 | 610 | 3360 | 0.4 | 0.4*610-SPCC | 0.1-SPCC | 2024-06-30 | 2024-06-30 | 6315 | 江苏九天光电科技有限公司 |  |  |  | MO001043-009
最终冷轧 | 九天700轧机 | 光亮卷 | JG1224060319 | 7170 | 610 | 3820 | 0.4 | 0.4*610-SPCC | 0.15-SPCC | 2024-06-30 | 2024-06-30 | 7170 | 江苏九天光电科技有限公司 |  |  |  | MO001042-014
最终冷轧 | 九天700轧机 | 光亮卷 | JG1224060331 | 5880 | 610 | 3145 | 0.4 | 0.4*610-SPCC | 0.1-SPCC | 2024-06-30 | 2024-06-30 | 5880 | 江苏九天光电科技有限公司 |  |  |  | MO001043-003
最终冷轧 | 九天700轧机 | 光亮卷 | JG1224060301 | 5444 | 610 | 2880 | 0.4 | 0.4*610-SPCC | 0.15-SPCC | 2024-06-30 | 2024-06-30 | 5445 | 江苏九天光电科技有限公司 |  |  |  | MO001041-008
最终冷轧 | 九天700轧机 | 光亮卷 | JG1224060342 | 5410 | 610 | 2880 | 0.4 | 0.4*610-SPCC | 0.15-SPCC | 2024-06-30 | 2024-06-30 | 10820 | 江苏九天光电科技有限公司 |  |  |  | MO001041-015
最终冷轧 | 九天750轧机 | 光亮卷 | JG1224060297 | 6710 | 610 | 3570 | 0.4 | 0.4*610-SPCC | 0.15-SPCC | 2024-06-30 | 2024-06-30 | 6710 | 江苏九天光电科技有限公司 |  |  |  | MO001044-013
最终冷轧 | 九天700轧机 | 光亮卷 | JG1224060310 | 5400 | 610 | 2880 | 0.4 | 0.4*610-SPCC | 0.15-SPCC | 2024-06-30 | 2024-06-30 | 5400 | 江苏九天光电科技有限公司 |  |  |  | MO001041-003
最终冷轧 | 九天700轧机 | 光亮卷 | JG1224060320 | 7160 | 610 | 3820 | 0.4 | 0.4*610-SPCC | 0.15-SPCC | 2024-06-30 | 2024-06-30 | 7160 | 江苏九天光电科技有限公司 |  |  |  | MO001042-015
最终冷轧 | 九天700轧机 | 光亮卷 | JG1224060369 | 5420 | 610 | 2880 | 0.4 | 0.4*610-SPCC | 0.15-SPCC | 2024-06-30 | 2024-06-30 | 5420 | 江苏九天光电科技有限公司 |  |  |  | MO001041-010
最终冷轧 | 九天750轧机 | 光亮卷 | JG1224060285 | 5430 | 610 | 2890 | 0.4 | 0.4*610-SPCC | 0.15-SPCC | 2024-06-30 | 2024-06-30 | 5430 | 江苏九天光电科技有限公司 |  |  |  | MO001045-001
最终冷轧 | 九天750轧机 | 光亮卷 | JG1224060330 | 6694 | 610 | 3570 | 0.4 | 0.4*610-SPCC | 0.15-SPCC | 2024-06-30 | 2024-06-30 | 6695 | 江苏九天光电科技有限公司 |  |  |  | MO001044-008
最终冷轧 | 九天700轧机 | 光亮卷 | JG1224060333 | 6320 | 610 | 3360 | 0.4 | 0.4*610-SPCC | 0.1-SPCC | 2024-06-30 | 2024-06-30 | 6320 | 江苏九天光电科技有限公司 |  |  |  | MO001043-005
最终冷轧 | 九天700轧机 | 光亮卷 | JG1224060339 | 6340 | 610 | 3375 | 0.4 | 0.4*610-SPCC | 0.1-SPCC | 2024-06-30 | 2024-06-30 | 6340 | 江苏九天光电科技有限公司 |  |  |  | MO001043-015
最终冷轧 | 九天700轧机 | 光亮卷 | JG1224060346 | 6304 | 610 | 3360 | 0.4 | 0.4*610-SPCC | 0.1-SPCC | 2024-06-30 | 2024-06-30 | 6305 | 江苏九天光电科技有限公司 |  |  |  | MO001043-010
最终冷轧 | 九天750轧机 | 光亮卷 | JG1224060322 | 6704 | 610 | 3570 | 0.4 | 0.4*610-SPCC | 0.15-SPCC | 2024-06-30 | 2024-06-30 | 6705 | 江苏九天光电科技有限公司 |  |  |  | MO001044-006
最终冷轧 | 九天700轧机 | 光亮卷 | JG1224060341 | 5414 | 610 | 2880 | 0.4 | 0.4*610-SPCC | 0.15-SPCC | 2024-06-30 | 2024-06-30 | 5415 | 江苏九天光电科技有限公司 |  |  |  | MO001041-014
最终冷轧 | 九天700轧机 | 光亮卷 | JG1224060296 | 7080 | 610 | 3770 | 0.4 | 0.4*610-SPCC | 0.15-SPCC | 2024-06-30 | 2024-06-30 | 7080 | 江苏九天光电科技有限公司 |  |  |  | MO001042-017
最终冷轧 | 九天700轧机 | 光亮卷 | JG1224060293 | 5444 | 610 | 2890 | 0.4 | 0.4*610-SPCC | 0.15-SPCC | 2024-06-30 | 2024-06-30 | 5445 | 江苏九天光电科技有限公司 |  |  |  | MO001041-006
最终冷轧 | 九天700轧机 | 光亮卷 | JG1224060343 | 7104 | 610 | 3780 | 0.4 | 0.4*610-SPCC | 0.15-SPCC | 2024-06-30 | 2024-06-30 | 7105 | 江苏九天光电科技有限公司 |  |  |  | MO001042-002
最终冷轧 | 九天750轧机 | 光亮卷 | JG1224060354 | 5404 | 610 | 2880 | 0.4 | 0.4*610-SPCC | 0.15-SPCC | 2024-06-30 | 2024-06-30 | 5405 | 江苏九天光电科技有限公司 |  |  |  | MO001045-009
吹膜 |  | 不锈钢改性膜-1 |  | 2000 | 0 | 0 | 0 |  | 0.05*588 本色 | 2024-06-30 | 2024-06-30 | 2000 | 江苏九天光电科技有限公司 |  |  |  | MO001037-001
最终冷轧 | 九天700轧机 | 光亮卷 | JG1224060351 | 7124 | 610 | 3790 | 0.4 | 0.4*610-SPCC | 0.15-SPCC | 2024-06-30 | 2024-06-30 | 7125 | 江苏九天光电科技有限公司 |  |  |  | MO001042-004
最终冷轧 | 九天700轧机 | 光亮卷 | JG1224060279 | 5894 | 610 | 3140 | 0.4 | 0.4*610-SPCC | 0.1-SPCC | 2024-06-30 | 2024-06-30 | 5895 | 江苏九天光电科技有限公司 |  |  |  | MO001043-017
最终冷轧 | 九天700轧机 | 光亮卷 | JG1224060334 | 6310 | 610 | 3360 | 0.4 | 0.4*610-SPCC | 0.1-SPCC | 2024-06-30 | 2024-06-30 | 6310 | 江苏九天光电科技有限公司 |  |  |  | MO001043-006
一次退火 | 九天1# | 光亮卷 | JG1224060316 | 6324 | 610 | 3370 | 0.4 | 0.4*610-SPCC | 0.1-SPCC | 2024-06-30 | 2024-06-30 | 6325 | 江苏九天光电科技有限公司 | 谷玉岭 | 6324 | 乙 | MO001043-026
最终冷轧 | 九天700轧机 | 光亮卷 | JG1224060312 | 7134 | 610 | 3810 | 0.4 | 0.4*610-SPCC | 0.15-SPCC | 2024-06-30 | 2024-06-30 | 7135 | 江苏九天光电科技有限公司 |  |  |  | MO001042-013
最终冷轧 | 九天700轧机 | 光亮卷 | JG1224060302 | 5450 | 610 | 2880 | 0.4 | 0.4*610-SPCC | 0.15-SPCC | 2024-06-30 | 2024-06-30 | 5450 | 江苏九天光电科技有限公司 |  |  |  | MO001041-009
一次退火 | 九天1# | 光亮卷 | JG1224060299 | 5924 | 610 | 3160 | 0.4 | 0.4*610-SPCC | 0.1-SPCC | 2024-06-30 | 2024-06-30 | 5925 | 江苏九天光电科技有限公司 |  |  |  | MO001043-027
最终冷轧 | 九天700轧机 | 光亮卷 | JG1224060294 | 5430 | 610 | 2890 | 0.4 | 0.4*610-SPCC | 0.15-SPCC | 2024-06-30 | 2024-06-30 | 5430 | 江苏九天光电科技有限公司 |  |  |  | MO001041-007
最终冷轧 | 九天700轧机 | 光亮卷 | JG1224060352 | 7100 | 610 | 3790 | 0.4 | 0.4*610-SPCC | 0.15-SPCC | 2024-06-30 | 2024-06-30 | 7100 | 江苏九天光电科技有限公司 |  |  |  | MO001042-005
最终冷轧 | 九天750轧机 | 光亮卷 | JG1224060305 | 5414 | 610 | 2880 | 0.4 | 0.4*610-SPCC | 0.15-SPCC | 2024-06-30 | 2024-06-30 | 5415 | 江苏九天光电科技有限公司 |  |  |  | MO001045-002
最终冷轧 | 九天700轧机 | 光亮卷 | JG1224060313 | 6314 | 610 | 3360 | 0.4 | 0.4*610-SPCC | 0.1-SPCC | 2024-06-30 | 2024-06-30 | 6315 | 江苏九天光电科技有限公司 |  |  |  | MO001043-023
最终冷轧 | 九天700轧机 | 光亮卷 | JG1224060280 | 5890 | 610 | 3140 | 0.4 | 0.4*610-SPCC | 0.1-SPCC | 2024-06-30 | 2024-06-30 | 5890 | 江苏九天光电科技有限公司 |  |  |  | MO001043-018
最终冷轧 | 九天750轧机 | 光亮卷 | JG1224060329 | 6700 | 610 | 3570 | 0.4 | 0.4*610-SPCC | 0.15-SPCC | 2024-06-30 | 2024-06-30 | 6700 | 江苏九天光电科技有限公司 |  |  |  | MO001044-007
最终冷轧 | 九天700轧机 | 光亮卷 | JG1224060317 | 5400 | 610 | 2880 | 0.4 | 0.4*610-SPCC | 0.15-SPCC | 2024-06-30 | 2024-06-30 | 5400 | 江苏九天光电科技有限公司 |  |  |  | MO001041-004
最终冷轧 | 九天700轧机 | 光亮卷 | JG1224060340 | 6324 | 610 | 3375 | 0.4 | 0.4*610-SPCC | 0.1-SPCC | 2024-06-30 | 2024-06-30 | 6325 | 江苏九天光电科技有限公司 |  |  |  | MO001043-016
最终冷轧 | 九天700轧机 | 光亮卷 | JG1224060304 | 7124 | 610 | 3800 | 0.4 | 0.4*610-SPCC | 0.15-SPCC | 2024-06-30 | 2024-06-30 | 7125 | 江苏九天光电科技有限公司 |  |  |  | MO001042-019
一次退火 | 九天1# | 光亮卷 | JG1224060316 | 6324 | 610 | 3370 | 0.4 | 0.4*610-SPCC | 0.1-SPCC | 2024-06-30 | 2024-06-30 | 6325 | 江苏九天光电科技有限公司 |  |  |  | MO001043-026
最终冷轧 | 九天700轧机 | 光亮卷 | JG1224060318 | 5400 | 610 | 2880 | 0.4 | 0.4*610-SPCC | 0.15-SPCC | 2024-06-30 | 2024-06-30 | 5400 | 江苏九天光电科技有限公司 |  |  |  | MO001041-005
分切 | 九天覆膜分切-7 | 双面钢塑复合分切带 | JG12240501541 | 1766 | 0 | 0 | 0.25 | 0.25-SPCC | 0.25-SPCC | 2024-06-28 | 2024-06-28 | 1766 | 江苏九天光电科技有限公司 |  |  |  | MO001011-008
分切 | 九天覆膜分切-7 | 双面钢塑复合分切带 | JG00240501191 | 1880 | 0 | 0 | 0.25 | 0.25-SPCC | 0.25-SPCC | 2024-06-28 | 2024-06-28 | 1880 | 江苏九天光电科技有限公司 |  |  |  | MO001011-009
分切 | 九天覆膜分切-7 | 双面钢塑复合分切带 | JG12240404821 | 1762 | 0 | 0 | 0.25 | 0.25-SPCC | 0.25-SPCC | 2024-06-28 | 2024-06-28 | 1762 | 江苏九天光电科技有限公司 |  |  |  | MO001011-007
分切 | 九天覆膜分切-7 | 双面钢塑复合分切带 | JG00240500982 | 1860 | 0 | 0 | 0.25 | 0.25-SPCC | 0.25-SPCC | 2024-06-28 | 2024-06-28 | 1860 | 江苏九天光电科技有限公司 |  |  |  | MO001011-006
分切 | 九天覆膜分切-7 | 双面钢塑复合分切带 | JG12240501631 | 1716 | 0 | 0 | 0.25 | 0.25-SPCC | 0.25-SPCC | 2024-06-28 | 2024-06-28 | 1716 | 江苏九天光电科技有限公司 |  |  |  | MO001011-004
分切 | 九天覆膜分切-7 | 双面钢塑复合分切带 | JG1224050076-11 | 4082 | 0 | 0 | 0.25 | 0.25-SPCC | 0.25-SPCC | 2024-06-28 | 2024-06-28 | 4082 | 江苏九天光电科技有限公司 |  |  |  | MO001011-001
分切 | 九天覆膜分切-7 | 双面钢塑复合分切带 | JG12240501561 | 1730 | 0 | 0 | 0.25 | 0.25-SPCC | 0.25-SPCC | 2024-06-28 | 2024-06-28 | 1730 | 江苏九天光电科技有限公司 |  |  |  | MO001011-002
分切 | 九天覆膜分切-7 | 双面钢塑复合分切带 | JG00240501271 | 1910 | 0 | 0 | 0.25 | 0.25-SPCC | 0.25-SPCC | 2024-06-28 | 2024-06-28 | 1910 | 江苏九天光电科技有限公司 |  |  |  | MO001011-003
分切 | 九天覆膜分切-7 | 双面钢塑复合分切带 | JG12240501781 | 1798 | 0 | 0 | 0.25 | 0.25-SPCC | 0.25-SPCC | 2024-06-28 | 2024-06-28 | 1798 | 江苏九天光电科技有限公司 |  |  |  | MO001011-005
覆膜 | 九天覆膜-5 | 双面钢塑复合卷 | JG12240600142 | 7613 | 710 | 0 | 0.15 | 0.15-SPCC | 0.25-SPCC | 2024-06-27 | 2024-06-27 | 7613 | 江苏九天光电科技有限公司 |  |  |  | MO001007-001
覆膜 | 九天覆膜-5 | 双面钢塑复合卷 | JG1224060204 | 7699 | 710 | 0 | 0.15 | 0.15-SPCC | 0.25-SPCC | 2024-06-27 | 2024-06-27 | 7699 | 江苏九天光电科技有限公司 |  |  |  | MO001007-004
覆膜 | 九天覆膜-5 | 双面钢塑复合卷 | JG1224060197 | 5607 | 710 | 0 | 0.15 | 0.15-SPCC | 0.25-SPCC | 2024-06-27 | 2024-06-27 | 5607 | 江苏九天光电科技有限公司 |  |  |  | MO001007-003
覆膜 | 九天覆膜-9 | 双面钢塑复合卷 | JG1124040074-21 | 3712 | 760 | 0 | 0.1 | 0.1-SPCC | 0.165-SPCC | 2024-06-26 | 2024-06-26 | 3712 | 江苏九天光电科技有限公司 |  |  |  | MO000981-004
覆膜 | 九天覆膜-5 | 双面钢塑复合卷 | JL0023120070-2 | 5365 | 610 | 0 | 0.1 | 0.1-SPCC | 0.165-SPCC | 2024-06-26 | 2024-06-26 | 5365 | 江苏九天光电科技有限公司 |  |  |  | MO000976-005
覆膜 | 九天覆膜-9 | 双面钢塑复合卷 | JG1124010282-2 | 3965 | 760 | 0 | 0.1 | 0.1-SPCC | 0.165-SPCC | 2024-06-26 | 2024-06-26 | 3965 | 江苏九天光电科技有限公司 |  |  |  | MO000981-001
覆膜 | 九天覆膜-8 | 双面钢塑复合卷 | F20214598 | 1460 | 610 | 0 | 0.145 | 0.145-SPCC | 0.25-SPCC | 2024-06-26 | 2024-06-26 | 1460 | 江苏九天光电科技有限公司 |  |  |  | MO000979-003
覆膜 | 九天覆膜-9 | 双面钢塑复合卷 | JG1124040076-21 | 1890 | 760 | 0 | 0.1 | 0.1-SPCC | 0.165-SPCC | 2024-06-26 | 2024-06-26 | 1890 | 江苏九天光电科技有限公司 |  |  |  | MO000981-008
覆膜 | 九天覆膜-9 | 双面钢塑复合卷 | JG1124020271-22 | 3827 | 760 | 0 | 0.1 | 0.1-SPCC | 0.165-SPCC | 2024-06-26 | 2024-06-26 | 3827 | 江苏九天光电科技有限公司 |  |  |  | MO000981-005
覆膜 | 九天覆膜-8 | 双面钢塑复合卷 | JG12240402271 | 2343 | 630 | 0 | 0.1 | 0.1-SPCC | 0.165-SPCC | 2024-06-26 | 2024-06-26 | 2343 | 江苏九天光电科技有限公司 |  |  |  | MO000978-005
覆膜 | 九天覆膜-8 | 双面钢塑复合卷 | JL0024010010-1 | 5997 | 630 | 0 | 0.1 | 0.1-SPCC | 0.165-SPCC | 2024-06-26 | 2024-06-26 | 5997 | 江苏九天光电科技有限公司 |  |  |  | MO000978-006
覆膜 | 九天覆膜-8 | 双面钢塑复合卷 | JG1224040230-1 | 1797 | 630 | 0 | 0.1 | 0.1-SPCC | 0.165-SPCC | 2024-06-26 | 2024-06-26 | 1797 | 江苏九天光电科技有限公司 |  |  |  | MO000978-001
覆膜 | 九天覆膜-8 | 双面钢塑复合卷 | JL0024040009-12 | 2310 | 610 | 0 | 0.15 | 0.15-SPCC | 0.25-SPCC | 2024-06-26 | 2024-06-26 | 2310 | 江苏九天光电科技有限公司 |  |  |  | MO000979-007
覆膜 | 九天覆膜-8 | 双面钢塑复合卷 | JG12240403832 | 3059 | 610 | 0 | 0.15 | 0.15-SPCC | 0.25-SPCC | 2024-06-26 | 2024-06-26 | 3059 | 江苏九天光电科技有限公司 |  |  |  | MO000979-001
覆膜 | 九天覆膜-5 | 双面钢塑复合卷 | JG00240406471 | 1741 | 610 | 0 | 0.1 | 0.1-SPCC | 0.165-SPCC | 2024-06-26 | 2024-06-26 | 1741 | 江苏九天光电科技有限公司 |  |  |  | MO000976-004
覆膜 | 九天覆膜-9 | 双面钢塑复合卷 | JG1224040030 12 | 3422 | 760 | 0 | 0.1 | 0.1-SPCC | 0.165-SPCC | 2024-06-26 | 2024-06-26 | 3422 | 江苏九天光电科技有限公司 |  |  |  | MO000981-003
覆膜 | 九天覆膜-5 | 双面钢塑复合卷 | JG12240404312 | 2925 | 610 | 0 | 0.1 | 0.1-SPCC | 0.165-SPCC | 2024-06-26 | 2024-06-26 | 2925 | 江苏九天光电科技有限公司 |  |  |  | MO000976-007
覆膜 | 九天覆膜-5 | 双面钢塑复合卷 | JG12240404801 | 1615 | 610 | 0 | 0.1 | 0.1-SPCC | 0.165-SPCC | 2024-06-26 | 2024-06-26 | 1615 | 江苏九天光电科技有限公司 |  |  |  | MO000976-002
覆膜 | 九天覆膜-8 | 双面钢塑复合卷 | JL0023090080-221 | 2024 | 610 | 0 | 0.145 | 0.145-SPCC | 0.25-SPCC | 2024-06-26 | 2024-06-26 | 2024 | 江苏九天光电科技有限公司 |  |  |  | MO000979-005
铬钝化 |  | 铬钝化卷 | JG1224040585-2 | 5884 | 760 | 0 | 0.1 | 0.1-SPCC | 0.1-SPCC | 2024-06-26 | 2024-06-26 | 5884 | 江苏九天光电科技有限公司 |  |  |  | MO000982-001
覆膜 | 九天覆膜-5 | 双面钢塑复合卷 | JG12240404952 | 3023 | 610 | 0 | 0.1 | 0.1-SPCC | 0.165-SPCC | 2024-06-26 | 2024-06-26 | 3023 | 江苏九天光电科技有限公司 |  |  |  | MO000976-003
覆膜 | 九天覆膜-8 | 双面钢塑复合卷 | JL00240400753 | 4141 | 610 | 0 | 0.15 | 0.15-SPCC | 0.25-SPCC | 2024-06-26 | 2024-06-26 | 4141 | 江苏九天光电科技有限公司 |  |  |  | MO000979-002
覆膜 | 九天覆膜-9 | 双面钢塑复合卷 | JG1124040064-2 | 2802 | 760 | 0 | 0.1 | 0.1-SPCC | 0.165-SPCC | 2024-06-26 | 2024-06-26 | 2802 | 江苏九天光电科技有限公司 |  |  |  | MO000981-002
覆膜 | 九天覆膜-8 | 双面钢塑复合卷 | JG12240406332 | 1551 | 630 | 0 | 0.1 | 0.1-SPCC | 0.165-SPCC | 2024-06-26 | 2024-06-26 | 1551 | 江苏九天光电科技有限公司 |  |  |  | MO000978-004
覆膜 | 九天覆膜-9 | 双面钢塑复合卷 | JG1124040047-21 | 3704 | 760 | 0 | 0.1 | 0.1-SPCC | 0.165-SPCC | 2024-06-26 | 2024-06-26 | 3704 | 江苏九天光电科技有限公司 |  |  |  | MO000981-006
覆膜 | 九天覆膜-5 | 双面钢塑复合卷 | JL0023120118-22 | 3137 | 610 | 0 | 0.1 | 0.1-SPCC | 0.165-SPCC | 2024-06-26 | 2024-06-26 | 3137 | 江苏九天光电科技有限公司 |  |  |  | MO000976-001
覆膜 | 九天覆膜-9 | 双面钢塑复合卷 | JG1224040587-11 | 3612 | 760 | 0 | 0.1 | 0.1-SPCC | 0.165-SPCC | 2024-06-26 | 2024-06-26 | 3612 | 江苏九天光电科技有限公司 |  |  |  | MO000981-007
覆膜 | 九天覆膜-8 | 双面钢塑复合卷 | JL0024040123-22 | 2990 | 610 | 0 | 0.15 | 0.15-SPCC | 0.25-SPCC | 2024-06-26 | 2024-06-26 | 2990 | 江苏九天光电科技有限公司 |  |  |  | MO000979-006
覆膜 | 九天覆膜-8 | 双面钢塑复合卷 | SYJ230019 | 1472 | 610 | 0 | 0.145 | 0.145-SPCC | 0.25-SPCC | 2024-06-26 | 2024-06-26 | 1472 | 江苏九天光电科技有限公司 |  |  |  | MO000979-004
覆膜 | 九天覆膜-5 | 双面钢塑复合卷 | JL0024030069-1 | 6163 | 610 | 0 | 0.1 | 0.1-SPCC | 0.165-SPCC | 2024-06-26 | 2024-06-26 | 6163 | 江苏九天光电科技有限公司 |  |  |  | MO000976-006
覆膜 | 九天覆膜-8 | 双面钢塑复合卷 | JG1224040631 | 4487 | 630 | 0 | 0.1 | 0.1-SPCC | 0.165-SPCC | 2024-06-26 | 2024-06-26 | 4487 | 江苏九天光电科技有限公司 |  |  |  | MO000978-002
覆膜 | 九天覆膜-8 | 双面钢塑复合卷 | JG12240406331 | 2401 | 630 | 0 | 0.1 | 0.1-SPCC | 0.165-SPCC | 2024-06-26 | 2024-06-26 | 2401 | 江苏九天光电科技有限公司 |  |  |  | MO000978-003
最终平整 | 九天800平整 | 光亮卷 | JG0024060075 | 6514 | 610 | 9388 | 0.15 | 0.6*610-SPCC | 0.15-SPCC | 2024-06-25 | 2024-06-25 | 6625 | 江苏九天光电科技有限公司 |  |  |  | MO000969-007
最终平整 | 九天800平整 | 光亮卷 | JG0024060079 | 6526 | 610 | 9387 | 0.15 | 0.6*610-SPCC | 0.15-SPCC | 2024-06-25 | 2024-06-25 | 6620 | 江苏九天光电科技有限公司 |  |  |  | MO000969-003
最终冷轧 | 九天700轧机 | 光亮卷 | JG0024060077 | 5130 | 610 | 1810 | 0.6 | 0.6*610-SPCC | 0.15-SPCC | 2024-06-25 | 2024-06-25 | 5130 | 江苏九天光电科技有限公司 |  |  |  | MO000969-001
最终冷轧 | 九天700轧机 | 光亮卷 | JG0024060071 | 5114 | 610 | 1820 | 0.6 | 0.6*610-SPCC | 0.15-SPCC | 2024-06-25 | 2024-06-25 | 5115 | 江苏九天光电科技有限公司 |  |  |  | MO000961-003
最终冷轧 | 九天700轧机 | 光亮卷 | JG0024060074 | 5130 | 610 | 1810 | 0.6 | 0.6*610-SPCC | 0.15-SPCC | 2024-06-25 | 2024-06-25 | 5130 | 江苏九天光电科技有限公司 |  |  |  | MO000969-006
最终冷轧 | 九天700轧机 | 光亮卷 | JG0024060073 | 5120 | 610 | 1810 | 0.6 | 0.6*610-SPCC | 0.15-SPCC | 2024-06-25 | 2024-06-25 | 5120 | 江苏九天光电科技有限公司 |  |  |  | MO000969-005
覆膜 | 九天覆膜-5 | 双面钢塑复合卷 | JG12240600062 | 7521 | 710 | 0 | 0.15 | 0.15-SPCC | 0.25-SPCC | 2024-06-25 | 2024-06-25 | 7521 | 江苏九天光电科技有限公司 |  |  |  | MO000954-008
最终平整 | 九天850平整 | 光亮卷 | JG0024060070 | 7014 | 610 | 13450 | 0.11 | 0.6*610-SPCC | 0.11-SPCC | 2024-06-25 | 2024-06-25 | 7110 | 江苏九天光电科技有限公司 |  |  |  | MO000959-004
最终冷轧 | 九天700轧机 | 光亮卷 | JG0024060068 | 5170 | 610 | 1830 | 0.6 | 0.6*610-SPCC | 0.15-SPCC | 2024-06-25 | 2024-06-25 | 5170 | 江苏九天光电科技有限公司 |  |  |  | MO000961-002
覆膜 | 九天覆膜-5 | 双面钢塑复合卷 | JG1224060175 | 7643 | 710 | 0 | 0.15 | 0.15-SPCC | 0.25-SPCC | 2024-06-25 | 2024-06-25 | 7643 | 江苏九天光电科技有限公司 |  |  |  | MO000954-001
最终平整 | 九天800平整 | 光亮卷 | JG0024060080 | 6532 | 610 | 9455 | 0.15 | 0.6*610-SPCC | 0.15-SPCC | 2024-06-25 | 2024-06-25 | 6620 | 江苏九天光电科技有限公司 |  |  |  | MO000969-004
覆膜 | 九天覆膜-9 | 双面钢塑复合卷 | JG1224060187 | 7627 | 710 | 0 | 0.15 | 0.15-SPCC | 0.25-SPCC | 2024-06-25 | 2024-06-25 | 7627 | 江苏九天光电科技有限公司 | 张文兵 |  | 甲 | MO000954-003
最终冷轧 | 九天700轧机 | 光亮卷 | JG0024060067 | 5180 | 610 | 1830 | 0.6 | 0.6*610-SPCC | 0.15-SPCC | 2024-06-25 | 2024-06-25 | 5180 | 江苏九天光电科技有限公司 |  |  |  | MO000961-001
最终冷轧 | 九天700轧机 | 光亮卷 | JG0024060078 | 5140 | 610 | 1810 | 0.6 | 0.6*610-SPCC | 0.15-SPCC | 2024-06-25 | 2024-06-25 | 5140 | 江苏九天光电科技有限公司 |  |  |  | MO000969-002
最终平整 | 九天850平整 | 光亮卷 | JG0024060072 | 5050 | 610 | 7202 | 0.15 | 0.6*610-SPCC | 0.15-SPCC | 2024-06-25 | 2024-06-25 | 5115 | 江苏九天光电科技有限公司 | 张兴华 |  | 乙 | MO000961-004
分切 | 九天覆膜分切-7 | 双面钢塑复合分切带 | JG122406000512 | 4066 | 610 | 0 | 0.25 | 0.25-SPCC | 0.25-SPCC | 2024-06-24 | 2024-06-24 | 4066 | 江苏九天光电科技有限公司 |  |  |  | MO000916-003
分切 | 九天覆膜分切-7 | 双面钢塑复合分切带 | JG122406006322 | 1868 | 610 | 0 | 0.25 | 0.25-SPCC | 0.25-SPCC | 2024-06-24 | 2024-06-24 | 1868 | 江苏九天光电科技有限公司 |  |  |  | MO000915-001
覆膜 | 九天覆膜-8 | 双面钢塑复合卷 | JG12240600301 | 1509 | 610 | 0 | 0.15 | 0.15-SPCC | 0.25-SPCC | 2024-06-24 | 2024-06-24 | 1509 | 江苏九天光电科技有限公司 |  |  |  | MO000932-006
覆膜 | 九天覆膜-9 | 双面钢塑复合卷 | JG12240550021 | 6647 | 710 | 0 | 0.1 | 0.1-SPCC | 0.19-SPCC | 2024-06-23 | 2024-06-23 | 6647 | 江苏九天光电科技有限公司 |  |  |  | MO000903-001
覆膜 | 九天覆膜-5 | 双面钢塑复合卷 | JG1224060158 | 4921 | 610 | 0 | 0.15 | 0.15-SPCC | 0.25-SPCC | 2024-06-23 | 2024-06-23 | 4921 | 江苏九天光电科技有限公司 |  |  |  | MO000898-006
覆膜 | 九天覆膜-9 | 双面钢塑复合卷 | JG12240550072 | 6621 | 710 | 0 | 0.1 | 0.1-SPCC | 0.19-SPCC | 2024-06-23 | 2024-06-23 | 6621 | 江苏九天光电科技有限公司 |  |  |  | MO000903-002
覆膜 | 九天覆膜-5 | 双面钢塑复合卷 | JG1224060149 | 4893 | 610 | 0 | 0.15 | 0.15-SPCC | 0.25-SPCC | 2024-06-23 | 2024-06-23 | 4893 | 江苏九天光电科技有限公司 |  |  |  | MO000898-005
覆膜 | 九天覆膜-9 | 双面钢塑复合卷 | JG12240600992 | 7631 | 710 | 0 | 0.1 | 0.1-SPCC | 0.19-SPCC | 2024-06-23 | 2024-06-23 | 7631 | 江苏九天光电科技有限公司 |  |  |  | MO000903-003
覆膜 | 九天覆膜-5 | 双面钢塑复合卷 | JG12240403701 | 1729 | 610 | 0 | 0.155 | 0.155-SPCC | 0.25-SPCC | 2024-06-23 | 2024-06-23 | 1729 | 江苏九天光电科技有限公司 |  |  |  | MO000896-001
覆膜 | 九天覆膜-8 | 双面钢塑复合卷 | JG12240550952 | 6220 | 760 | 0 | 0.15 | 0.15-SPCC | 0.25-SPCC | 2024-06-21 | 2024-06-21 | 6220 | 江苏九天光电科技有限公司 |  |  |  | MO000849-003
覆膜 | 九天覆膜-9 | 双面钢塑复合卷 | JG122405503512 | 4204 | 760 | 0 | 0.1 | 0.1-SPCC | 0.165-SPCC | 2024-06-21 | 2024-06-21 | 4204 | 江苏九天光电科技有限公司 |  |  |  | MO000866-001
覆膜 | 九天覆膜-8 | 双面钢塑复合卷 | JG12240601042 | 7531 | 710 | 0 | 0.15 | 0.15-SPCC | 0.25-SPCC | 2024-06-21 | 2024-06-21 | 7531 | 江苏九天光电科技有限公司 |  |  |  | MO000868-007
覆膜 | 九天覆膜-9 | 双面钢塑复合卷 | JG122405500822 | 5355 | 710 | 0 | 0.1 | 0.1-SPCC | 0.19-SPCC | 2024-06-21 | 2024-06-21 | 5355 | 江苏九天光电科技有限公司 |  |  |  | MO000867-001
覆膜 | 九天覆膜-5 | 双面钢塑复合卷 | JG12240600591 | 1626 | 610 | 0 | 0.155 | 0.155-SPCC | 0.25-SPCC | 2024-06-21 | 2024-06-21 | 1626 | 江苏九天光电科技有限公司 |  |  |  | MO000869-003
覆膜 | 九天覆膜-5 | 双面钢塑复合卷 | JG12240600593 | 1710 | 610 | 0 | 0.155 | 0.155-SPCC | 0.25-SPCC | 2024-06-21 | 2024-06-21 | 1710 | 江苏九天光电科技有限公司 |  |  |  | MO000869-001
覆膜 | 九天覆膜-9 | 双面钢塑复合卷 | JG12240550431 | 6851 | 760 | 0 | 0.1 | 0.1-SPCC | 0.165-SPCC | 2024-06-21 | 2024-06-21 | 6851 | 江苏九天光电科技有限公司 |  |  |  | MO000866-003
覆膜 | 九天覆膜-9 | 双面钢塑复合卷 | JG122405004411 | 4381 | 710 | 0 | 0.1 | 0.1-SPCC | 0.165-SPCC | 2024-06-20 | 2024-06-20 | 4381 | 江苏九天光电科技有限公司 |  |  |  | MO000834-001
覆膜 | 九天覆膜-5 | 双面钢塑复合卷 | JG1224060061 | 4565 | 610 | 0 | 0.15 | 0.15-SPCC | 0.25-SPCC | 2024-06-20 | 2024-06-20 | 4565 | 江苏九天光电科技有限公司 | 何志宏 |  | 乙 | MO000835-001
覆膜 | 九天覆膜-9 | 双面钢塑复合卷 | JG12240550131 | 6795 | 710 | 0 | 0.1 | 0.1-SPCC | 0.19-SPCC | 2024-06-20 | 2024-06-20 | 6795 | 江苏九天光电科技有限公司 |  |  |  | MO000833-001
铬钝化 |  | 铬钝化卷 | JG1224060091 | 6775 | 610 | 0 | 0.155 | 0.155-SPCC | 0.155-SPCC | 2024-06-19 | 2024-06-19 | 6775 | 江苏九天光电科技有限公司 | 何志宏 | 6796 | 乙 | MO000821-001
覆膜 | 九天覆膜-5 | 双面钢塑复合卷 | JG1224060056 | 6781 | 610 | 0 | 0.155 | 0.155-SPCC | 0.25-SPCC | 2024-06-18 | 2024-06-18 | 6781 | 江苏九天光电科技有限公司 | 黄宏涛 |  | 乙 | MO000786-003
覆膜 | 九天覆膜-5 | 双面钢塑复合卷 | JG1224060025 | 4555 | 610 | 0 | 0.15 | 0.15-SPCC | 0.25-SPCC | 2024-06-18 | 2024-06-18 | 4555 | 江苏九天光电科技有限公司 |  |  |  | MO000793-015
覆膜 | 九天覆膜-5 | 双面钢塑复合卷 | JG1224060095 | 4867 | 610 | 0 | 0.15 | 0.15-SPCC | 0.25-SPCC | 2024-06-18 | 2024-06-18 | 4867 | 江苏九天光电科技有限公司 | 成防萍 |  | 乙 | MO000793-011
最终脱脂 | 九天750-2脱脂 | 光亮卷 | JG1224060217 | 5670 | 710 | 10240 | 0.1 | 0.4*710-SPCC | 0.1-SPCC | 2024-06-16 | 2024-06-16 | 5690 | 江苏九天光电科技有限公司 |  |  |  | MO000752-007
翻包 | 九天800平整 | 光亮卷 | JG1224060193 | 6400 | 710 | 11700 | 0.1 | 0.4*710-SPCC | 0.1-SPCC | 2024-06-16 | 2024-06-16 | 6805 | 江苏九天光电科技有限公司 | 钱九龙 |  |  | MO000753-012
最终脱脂 | 九天750-2脱脂 | 光亮卷 | JG12240602142 | 2140 | 710 | 1500 | 0.255 | 0.4*710-SPCC | 0.1-SPCC | 2024-06-16 | 2024-06-16 | 6765 | 江苏九天光电科技有限公司 |  | 2140 |  | MO000753-005-02
分剪 | 九天纵剪机 | 光亮卷 | CZ0007 |  | 610 |  | 0.4 | 0.4*610-SPCC | 0.155-SPCC | 2024-06-12 | 2024-06-12 | 1999 | 江苏九天光电科技有限公司 | 沈飞鸿 |  |  | MO000715-007
覆膜 | 九天覆膜-5 | 双面钢塑复合卷 | JG1224050165 | 4911 | 610 | 0 | 0.15 | 0.15-SPCC | 0.25-SPCC | 2024-06-12 | 2024-06-12 | 4911 | 江苏九天光电科技有限公司 |  |  |  | MO000713-004
覆膜 | 九天覆膜-5 | 双面钢塑复合卷 | JG0024050105 | 5009 | 610 | 0 | 0.15 | 0.15-SPCC | 0.25-SPCC | 2024-06-12 | 2024-06-12 | 5009 | 江苏九天光电科技有限公司 |  |  |  | MO000713-002
覆膜 | 九天覆膜-5 | 双面钢塑复合卷 | JG0024050090 | 5119 | 610 | 0 | 0.15 | 0.15-SPCC | 0.25-SPCC | 2024-06-12 | 2024-06-12 | 5119 | 江苏九天光电科技有限公司 |  |  |  | MO000713-003
最终冷轧 | 九天750轧机 | 光亮卷 | JG12240601192 | 6740 | 710 | 3115 | 0.4 | 0.4*710-SPCC | 0.1-SPCC | 2024-06-07 | 2024-06-07 | 13555 | 江苏九天光电科技有限公司 |  | 6740 |  | MO000677-005-02
最终平整 | 九天800平整 | 光亮卷 | JG0024060001 | 5040 | 610 | 7100 | 0.15 | 0.4*610-SPCC | 0.15-SPCC | 2024-06-06 | 2024-06-06 | 5100 | 江苏九天光电科技有限公司 |  |  |  | MO000673-001
最终冷轧 | 九天750轧机 | 光亮卷 | JG0024060002 | 5120 | 610 | 2720 | 0.4 | 0.4*610-SPCC | 0.15-SPCC | 2024-06-06 | 2024-06-06 | 5120 | 江苏九天光电科技有限公司 |  |  |  | MO000673-002
分切 | 九天覆膜分切-7 | 双面钢塑复合分切带 | JGG0240308434 | 1768 | 610 | 0 | 0.25 | 0.25-SPCC | 0.25-SPCC | 2024-06-06 | 2024-06-06 | 1768 | 江苏九天光电科技有限公司 | 沈飞鸿 |  | 甲 | MO000665-001
分切 | 九天覆膜分切-7 | 双面钢塑复合分切带 | JGG0240308473 | 1776 | 610 | 0 | 0.25 | 0.25-SPCC | 0.25-SPCC | 2024-06-06 | 2024-06-06 | 1776 | 江苏九天光电科技有限公司 | 王生苗 |  | 甲 | MO000665-003
分切 | 九天覆膜分切-7 | 双面钢塑复合分切带 | JGG0240302483 | 1784 | 610 | 0 | 0.25 | 0.25-SPCC | 0.25-SPCC | 2024-06-05 | 2024-06-05 | 1784 | 江苏九天光电科技有限公司 |  |  |  | MO000656-002
覆膜 | 九天覆膜-9 | 双面钢塑复合卷 | JG1224040245-21 | 3599 | 710 | 0 | 0.1 | 0.1-SPCC | 0.19-SPCC | 2024-06-03 | 2024-06-03 | 3599 | 江苏九天光电科技有限公司 |  |  |  | MO000615-006
覆膜 | 九天覆膜-9 | 双面钢塑复合卷 | JG1224040244-21 | 3660 | 710 | 0 | 0.1 | 0.1-SPCC | 0.19-SPCC | 2024-06-03 | 2024-06-03 | 3660 | 江苏九天光电科技有限公司 |  |  |  | MO000615-003
覆膜 | 九天覆膜-9 | 双面钢塑复合卷 | JG1224040241-21 | 3565 | 710 | 0 | 0.1 | 0.1-SPCC | 0.19-SPCC | 2024-06-03 | 2024-06-03 | 3565 | 江苏九天光电科技有限公司 | 邓勇刚 |  | 甲 | MO000615-004
覆膜 | 九天覆膜-5 | 双面钢塑复合卷 | JG1224040454 | 4875 | 610 | 0 | 0.15 | 0.15-SPCC | 0.25-SPCC | 2024-06-03 | 2024-06-03 | 4875 | 江苏九天光电科技有限公司 |  |  |  | MO000614-002
覆膜 | 九天覆膜-9 | 双面钢塑复合卷 | JG1224040262-1 | 5510 | 710 | 0 | 0.1 | 0.1-SPCC | 0.19-SPCC | 2024-06-03 | 2024-06-03 | 5510 | 江苏九天光电科技有限公司 |  |  |  | MO000615-012
覆膜 | 九天覆膜-9 | 双面钢塑复合卷 | JG1224040132-2 | 7499 | 710 | 0 | 0.1 | 0.1-SPCC | 0.19-SPCC | 2024-06-03 | 2024-06-03 | 7499 | 江苏九天光电科技有限公司 |  |  |  | MO000615-010
覆膜 | 九天覆膜-5 | 双面钢塑复合卷 | JG1224040542 | 4783 | 610 | 0 | 0.15 | 0.15-SPCC | 0.25-SPCC | 2024-06-03 | 2024-06-03 | 4783 | 江苏九天光电科技有限公司 | 冯忠平 |  | 乙 | MO000614-004
覆膜 | 九天覆膜-9 | 双面钢塑复合卷 | JG1224040259-222 | 1659 | 710 | 0 | 0.1 | 0.1-SPCC | 0.19-SPCC | 2024-06-03 | 2024-06-03 | 1659 | 江苏九天光电科技有限公司 |  |  |  | MO000615-008
覆膜 |  | 双面钢塑复合卷 | JL0024030062-2 | 492.07 | 610 | 0 | 0.15 | 0.15-SPCC | 0.25-SPCC | 2024-06-03 | 2024-06-03 | 5291.074 | 江苏九天光电科技有限公司 |  |  |  | MO000607-001
覆膜 |  | 双面钢塑复合卷 | JG1224050164 | 605.344 | 610 | 0 | 0.15 | 0.15-SPCC | 0.25-SPCC | 2024-06-03 | 2024-06-03 | 6509.074 | 江苏九天光电科技有限公司 |  |  |  | MO000607-005
覆膜 | 九天覆膜-5 | 双面钢塑复合卷 | JG12240405171 | 3791 | 610 | 0 | 0.15 | 0.15-SPCC | 0.25-SPCC | 2024-06-03 | 2024-06-03 | 3791 | 江苏九天光电科技有限公司 |  |  |  | MO000614-001
覆膜 | 九天覆膜-5 | 双面钢塑复合卷 | JG1224040546 | 4841 | 610 | 0 | 0.15 | 0.15-SPCC | 0.25-SPCC | 2024-06-03 | 2024-06-03 | 4841 | 江苏九天光电科技有限公司 |  |  |  | MO000614-005
覆膜 | 九天覆膜-9 | 双面钢塑复合卷 | JG1224050007-2 | 5575 | 710 | 0 | 0.1 | 0.1-SPCC | 0.19-SPCC | 2024-06-03 | 2024-06-03 | 5575 | 江苏九天光电科技有限公司 |  |  |  | MO000615-013
覆膜 |  | 双面钢塑复合卷 | JG1224050148 | 607.39 | 610 | 0 | 0.15 | 0.15-SPCC | 0.25-SPCC | 2024-06-03 | 2024-06-03 | 6531.074 | 江苏九天光电科技有限公司 |  |  |  | MO000607-008
覆膜 | 九天覆膜-5 | 双面钢塑复合卷 | JG1224050155 | 602.74 | 610 | 0 | 0.15 | 0.15-SPCC | 0.25-SPCC | 2024-06-03 | 2024-06-03 | 6481.074 | 江苏九天光电科技有限公司 | 何志宏 |  | 乙 | MO000607-003
覆膜 | 九天覆膜-9 | 双面钢塑复合卷 | JG1224040244-22 | 3700 | 710 | 0 | 0.1 | 0.1-SPCC | 0.19-SPCC | 2024-06-03 | 2024-06-03 | 3700 | 江苏九天光电科技有限公司 | 王生苗 | 3800 | 甲 | MO000615-001
覆膜 | 九天覆膜-9 | 双面钢塑复合卷 | JG1224040252-22 | 3675 | 710 | 0 | 0.1 | 0.1-SPCC | 0.19-SPCC | 2024-06-03 | 2024-06-03 | 3675 | 江苏九天光电科技有限公司 | 邓勇刚 |  | 乙 | MO000615-002
覆膜 | 九天覆膜-9 | 双面钢塑复合卷 | JG1224040237-22 | 3473 | 710 | 0 | 0.1 | 0.1-SPCC | 0.19-SPCC | 2024-06-03 | 2024-06-03 | 3473 | 江苏九天光电科技有限公司 |  |  |  | MO000615-005
覆膜 | 九天覆膜-9 | 双面钢塑复合卷 | JG1224040482 | 455.8 | 610 | 0 | 0.15 | 0.15-SPCC | 0.25-SPCC | 2024-06-03 | 2024-06-03 | 4901.074 | 江苏九天光电科技有限公司 | 李其华 |  | 乙 | MO000607-010
覆膜 | 九天覆膜-5 | 双面钢塑复合卷 | JG1224050162 | 4819 | 610 | 0 | 0.15 | 0.15-SPCC | 0.25-SPCC | 2024-06-03 | 2024-06-03 | 4819 | 江苏九天光电科技有限公司 | 沈飞鸿 |  | 甲 | MO000614-003
覆膜 | 九天覆膜-9 | 双面钢塑复合卷 | JG1224050095 | 602.368 | 610 | 0 | 0.15 | 0.15-SPCC | 0.25-SPCC | 2024-06-03 | 2024-06-03 | 6477.074 | 江苏九天光电科技有限公司 | 沈飞鸿 |  | 甲 | MO000607-004
覆膜 | 九天覆膜-9 | 双面钢塑复合卷 | JG12240402852 | 158.014 | 610 | 0 | 0.15 | 0.15-SPCC | 0.25-SPCC | 2024-06-03 | 2024-06-03 | 1699.074 | 江苏九天光电科技有限公司 | 沈飞鸿 |  | 甲 | MO000607-002
覆膜 | 九天覆膜-9 | 双面钢塑复合卷 | JG1224040262-211 | 1764 | 710 | 0 | 0.1 | 0.1-SPCC | 0.19-SPCC | 2024-06-03 | 2024-06-03 | 1764 | 江苏九天光电科技有限公司 |  |  |  | MO000615-007
覆膜 |  | 双面钢塑复合卷 | JG1224050096 | 599.95 | 610 | 0 | 0.15 | 0.15-SPCC | 0.25-SPCC | 2024-06-03 | 2024-06-03 | 6451.074 | 江苏九天光电科技有限公司 |  |  |  | MO000607-006
覆膜 | 九天覆膜-9 | 双面钢塑复合卷 | JG1224040137-2 | 7449 | 710 | 0 | 0.1 | 0.1-SPCC | 0.19-SPCC | 2024-06-03 | 2024-06-03 | 7449 | 江苏九天光电科技有限公司 | 倪志宏 |  | 甲 | MO000615-009
覆膜 | 九天覆膜-9 | 双面钢塑复合卷 | JG1224040111-1 | 5529 | 710 | 0 | 0.1 | 0.1-SPCC | 0.19-SPCC | 2024-06-03 | 2024-06-03 | 5529 | 江苏九天光电科技有限公司 |  |  |  | MO000616-001
覆膜 | 九天覆膜-9 | 双面钢塑复合卷 | JG1224050020-22 | 5041 | 710 | 0 | 0.1 | 0.1-SPCC | 0.19-SPCC | 2024-06-03 | 2024-06-03 | 5041 | 江苏九天光电科技有限公司 |  |  |  | MO000615-011
覆膜 |  | 双面钢塑复合卷 | JG1224050172 | 608.506 | 610 | 0 | 0.15 | 0.15-SPCC | 0.25-SPCC | 2024-06-03 | 2024-06-03 | 6543.074 | 江苏九天光电科技有限公司 |  |  |  | MO000607-009
覆膜 |  | 双面钢塑复合卷 | JG1224050167 | 603.484 | 610 | 0 | 0.15 | 0.15-SPCC | 0.25-SPCC | 2024-06-03 | 2024-06-03 | 6489.074 | 江苏九天光电科技有限公司 |  |  |  | MO000607-007
最终退火 | 九天2# | 光亮卷 | JG0024050202 | 5560 | 610 | 8000 | 0.4 | 0.4*610-SPCC | 0.1-SPCC | 2024-05-29 | 2024-05-29 | 5660 | 江苏九天光电科技有限公司 |  |  |  | MO000541-002
最终冷轧 | 九天750轧机 | 光亮卷 |  | 1.032 | 610 | 0 | 0.4 | 0.4*610-SPCC | 0.155-SPCC | 2024-05-28 | 2024-05-28 | 1 | 江苏九天光电科技有限公司 |  |  |  | MO000522-003
覆膜 | 九天覆膜-5 | 双面钢塑复合卷 | JG122404032512 | 1854 | 610 | 0 | 0.25 | 0.25-SPCC | 0.25-SPCC | 2024-05-25 | 2024-05-25 | 1854 | 江苏九天光电科技有限公司 |  |  |  | MO000508-001
覆膜 | 九天覆膜-5 | 双面钢塑复合卷 | JGG0240201041 | 2361 | 610 | 0 | 0.155 | 0.155-SPCC | 0.25-SPCC | 2024-05-24 | 2024-05-24 | 2361 | 江苏九天光电科技有限公司 | 曹杰 |  | 甲 | MO000470-001
覆膜 | 九天覆膜-5 | 双面钢塑复合卷 | JGG0240200562 | 2353 | 610 | 0 | 0.155 | 0.155-SPCC | 0.25-SPCC | 2024-05-24 | 2024-05-24 | 2353 | 江苏九天光电科技有限公司 |  |  |  | MO000470-007
覆膜 | 九天覆膜-5 | 双面钢塑复合卷 | JGG0240201042 | 2349 | 610 | 0 | 0.155 | 0.155-SPCC | 0.25-SPCC | 2024-05-24 | 2024-05-24 | 2349 | 江苏九天光电科技有限公司 |  |  |  | MO000470-003
覆膜 | 九天覆膜-9 | 双面钢塑复合卷 | JG1224040087-2 | 1864 | 710 | 0 | 0.1 | 0.1-SPCC | 0.19-SPCC | 2024-05-23 | 2024-05-23 | 1864 | 江苏九天光电科技有限公司 |  |  |  | MO000450-003
覆膜 | 九天覆膜-5 | 双面钢塑复合卷 | JG1224040407 | 6613 | 610 | 0 | 0.15 | 0.15-SPCC | 0.25-SPCC | 2024-05-23 | 2024-05-23 | 6613 | 江苏九天光电科技有限公司 | 沈飞鸿 |  | 甲 | MO000438-002
覆膜 | 九天覆膜-9 | 双面钢塑复合卷 | JG1224050030-1 | 7281 | 710 | 0 | 0.1 | 0.1-SPCC | 0.19-SPCC | 2024-05-23 | 2024-05-23 | 7281 | 江苏九天光电科技有限公司 | 倪志宏 |  | 甲 | MO000450-001
覆膜 | 九天覆膜-9 | 双面钢塑复合卷 | JG1224040491 | 6477 | 610 | 0 | 0.15 | 0.15-SPCC | 0.25-SPCC | 2024-05-23 | 2024-05-23 | 6477 | 江苏九天光电科技有限公司 | 倪志宏 |  | 甲 | MO000448-005
覆膜 | 九天800平整 | 双面钢塑复合卷 | JG1224040503 | 6625 | 610 | 0 | 0.15 | 0.15-SPCC | 0.25-SPCC | 2024-05-23 | 2024-05-23 | 6625 | 江苏九天光电科技有限公司 | 唐斌 |  | 乙 | MO000438-003
覆膜 | 九天覆膜-9 | 双面钢塑复合卷 | JG1224040125-11 | 1585 | 710 | 0 | 0.1 | 0.1-SPCC | 0.19-SPCC | 2024-05-23 | 2024-05-23 | 1585 | 江苏九天光电科技有限公司 | 沈飞鸿 |  | 甲 | MO000450-002
覆膜 | 九天覆膜-5 | 双面钢塑复合卷 | JG1224040442 | 6833 | 610 | 0 | 0.15 | 0.15-SPCC | 0.25-SPCC | 2024-05-23 | 2024-05-23 | 6833 | 江苏九天光电科技有限公司 | 何志宏 |  | 乙 | MO000438-007
覆膜 | 九天覆膜-9 | 双面钢塑复合卷 | JG1224040468 | 6569 | 610 | 0 | 0.15 | 0.15-SPCC | 0.25-SPCC | 2024-05-23 | 2024-05-23 | 6569 | 江苏九天光电科技有限公司 | 黄宏涛 |  | 乙 | MO000438-006
覆膜 | 九天覆膜-8 | 双面钢塑复合卷 | JG12240402171 | 2501 | 630 | 0 | 0.1 | 0.1-SPCC | 0.165-SPCC | 2024-05-23 | 2024-05-23 | 2501 | 江苏九天光电科技有限公司 | 沈飞鸿 |  | 甲 | MO000451-001
一次退火 | 九天3# | 光亮卷 | JL0024040080 | 6047.52 | 610 | 0 | 0.4 | 0.4*610-SPCC | 0.15-SPCC | 2024-05-11 | 2024-05-11 | 5860 | 江苏九天光电科技有限公司 |  |  |  | MO000289-035
最终退火 | 九天5# | 光亮卷 | JG1224040480 | 6504 | 610 | 14074 | 0.4 | 0.4*610-SPCC | 0.1-SPCC | 2024-05-11 | 2024-05-11 | 6580 | 江苏九天光电科技有限公司 |  |  |  | MO000288-005
一次退火 | 九天6# | 光亮卷 | JL0024040079 | 6032.04 | 610 | 0 | 0.4 | 0.4*610-SPCC | 0.1-SPCC | 2024-05-11 | 2024-05-11 | 5845 | 江苏九天光电科技有限公司 |  |  |  | MO000290-011
一次退火 | 九天6# | 光亮卷 | JL0024040048 | 6253.92 | 610 | 0 | 0.4 | 0.4*610-SPCC | 0.1-SPCC | 2024-05-11 | 2024-05-11 | 6060 | 江苏九天光电科技有限公司 |  |  |  | MO000290-001
一次退火 | 九天6# | 光亮卷 | JL0024040069 | 6284.88 | 610 | 0 | 0.4 | 0.4*610-SPCC | 0.1-SPCC | 2024-05-11 | 2024-05-11 | 6090 | 江苏九天光电科技有限公司 |  |  |  | MO000290-005
一次退火 | 九天6# | 光亮卷 | JL0024040049 | 6253.92 | 610 | 0 | 0.4 | 0.4*610-SPCC | 0.1-SPCC | 2024-05-11 | 2024-05-11 | 6060 | 江苏九天光电科技有限公司 |  |  |  | MO000290-003