## sheet1
工序名称 | 机组名称 | 产品名称 | 卷号 | 来料重量 | 来料宽度 | 来料长度 | 来料厚度 | 原料规格 | 产品规格 | 计划开始时间 | 计划结束时间 | 需求数量 | 生产组织名称 | 操作员 | 产品重量 | 班组 | 子计划号
最终冷轧 | 九天700轧机 | 光亮卷 | JG1224060309 | 5400 | 610 | 2880 | 0.4 | 0.4*610-SPCC | 0.15-SPCC | 2024-06-30 | 2024-06-30 | 5400 | 江苏九天光电科技有限公司 |  |  |  | MO001041-002
最终冷轧 | 九天700轧机 | 光亮卷 | JG1224060310 | 5400 | 610 | 2880 | 0.4 | 0.4*610-SPCC | 0.15-SPCC | 2024-06-30 | 2024-06-30 | 5400 | 江苏九天光电科技有限公司 |  |  |  | MO001041-003
最终冷轧 | 九天700轧机 | 光亮卷 | JG1224060317 | 5400 | 610 | 2880 | 0.4 | 0.4*610-SPCC | 0.15-SPCC | 2024-06-30 | 2024-06-30 | 5400 | 江苏九天光电科技有限公司 |  |  |  | MO001041-004
最终冷轧 | 九天700轧机 | 光亮卷 | JG1224060318 | 5400 | 610 | 2880 | 0.4 | 0.4*610-SPCC | 0.15-SPCC | 2024-06-30 | 2024-06-30 | 5400 | 江苏九天光电科技有限公司 |  |  |  | MO001041-005
最终冷轧 | 九天700轧机 | 光亮卷 | JG1224060293 | 5444 | 610 | 2890 | 0.4 | 0.4*610-SPCC | 0.15-SPCC | 2024-06-30 | 2024-06-30 | 5445 | 江苏九天光电科技有限公司 |  |  |  | MO001041-006
最终冷轧 | 九天700轧机 | 光亮卷 | JG1224060294 | 5430 | 610 | 2890 | 0.4 | 0.4*610-SPCC | 0.15-SPCC | 2024-06-30 | 2024-06-30 | 5430 | 江苏九天光电科技有限公司 |  |  |  | MO001041-007
最终冷轧 | 九天700轧机 | 光亮卷 | JG1224060301 | 5444 | 610 | 2880 | 0.4 | 0.4*610-SPCC | 0.15-SPCC | 2024-06-30 | 2024-06-30 | 5445 | 江苏九天光电科技有限公司 |  |  |  | MO001041-008
最终冷轧 | 九天700轧机 | 光亮卷 | JG1224060302 | 5450 | 610 | 2880 | 0.4 | 0.4*610-SPCC | 0.15-SPCC | 2024-06-30 | 2024-06-30 | 5450 | 江苏九天光电科技有限公司 |  |  |  | MO001041-009
最终冷轧 | 九天700轧机 | 光亮卷 | JG1224060369 | 5420 | 610 | 2880 | 0.4 | 0.4*610-SPCC | 0.15-SPCC | 2024-06-30 | 2024-06-30 | 5420 | 江苏九天光电科技有限公司 |  |  |  | MO001041-010
最终冷轧 | 九天700轧机 | 光亮卷 | JG1224060341 | 5414 | 610 | 2880 | 0.4 | 0.4*610-SPCC | 0.15-SPCC | 2024-06-30 | 2024-06-30 | 5415 | 江苏九天光电科技有限公司 |  |  |  | MO001041-014
最终冷轧 | 九天700轧机 | 光亮卷 | JG1224060342 | 5410 | 610 | 2880 | 0.4 | 0.4*610-SPCC | 0.15-SPCC | 2024-06-30 | 2024-06-30 | 10820 | 江苏九天光电科技有限公司 |  |  |  | MO001041-015
最终冷轧 | 九天700轧机 | 光亮卷 | JG1224060364 | 7144 | 610 | 3800 | 0.4 | 0.4*610-SPCC | 0.15-SPCC | 2024-06-30 | 2024-06-30 | 7145 | 江苏九天光电科技有限公司 |  |  |  | MO001042-001
最终冷轧 | 九天700轧机 | 光亮卷 | JG1224060343 | 7104 | 610 | 3780 | 0.4 | 0.4*610-SPCC | 0.15-SPCC | 2024-06-30 | 2024-06-30 | 7105 | 江苏九天光电科技有限公司 |  |  |  | MO001042-002
最终冷轧 | 九天700轧机 | 光亮卷 | JG1224060351 | 7124 | 610 | 3790 | 0.4 | 0.4*610-SPCC | 0.15-SPCC | 2024-06-30 | 2024-06-30 | 7125 | 江苏九天光电科技有限公司 |  |  |  | MO001042-004
最终冷轧 | 九天700轧机 | 光亮卷 | JG1224060352 | 7100 | 610 | 3790 | 0.4 | 0.4*610-SPCC | 0.15-SPCC | 2024-06-30 | 2024-06-30 | 7100 | 江苏九天光电科技有限公司 |  |  |  | MO001042-005
最终冷轧 | 九天700轧机 | 光亮卷 | JG1224060355 | 7134 | 610 | 3810 | 0.4 | 0.4*610-SPCC | 0.15-SPCC | 2024-06-30 | 2024-06-30 | 7135 | 江苏九天光电科技有限公司 |  |  |  | MO001042-006
最终冷轧 | 九天700轧机 | 光亮卷 | JG1224060356 | 7124 | 610 | 3810 | 0.4 | 0.4*610-SPCC | 0.15-SPCC | 2024-06-30 | 2024-06-30 | 7125 | 江苏九天光电科技有限公司 |  |  |  | MO001042-007
最终冷轧 | 九天700轧机 | 光亮卷 | JG1224060359 | 7084 | 610 | 3780 | 0.4 | 0.4*610-SPCC | 0.15-SPCC | 2024-06-30 | 2024-06-30 | 7085 | 江苏九天光电科技有限公司 |  |  |  | MO001042-008
最终冷轧 | 九天700轧机 | 光亮卷 | JG1224060320 | 7160 | 610 | 3820 | 0.4 | 0.4*610-SPCC | 0.15-SPCC | 2024-06-30 | 2024-06-30 | 7160 | 江苏九天光电科技有限公司 |  |  |  | MO001042-015
最终冷轧 | 九天700轧机 | 光亮卷 | JG1224060331 | 5880 | 610 | 3145 | 0.4 | 0.4*610-SPCC | 0.1-SPCC | 2024-06-30 | 2024-06-30 | 5880 | 江苏九天光电科技有限公司 |  |  |  | MO001043-003
最终冷轧 | 九天700轧机 | 光亮卷 | JG1224060332 | 5880 | 610 | 3145 | 0.4 | 0.4*610-SPCC | 0.1-SPCC | 2024-06-30 | 2024-06-30 | 5880 | 江苏九天光电科技有限公司 |  |  |  | MO001043-004
最终冷轧 | 九天700轧机 | 光亮卷 | JG1224060333 | 6320 | 610 | 3360 | 0.4 | 0.4*610-SPCC | 0.1-SPCC | 2024-06-30 | 2024-06-30 | 6320 | 江苏九天光电科技有限公司 |  |  |  | MO001043-005
最终冷轧 | 九天700轧机 | 光亮卷 | JG1224060334 | 6310 | 610 | 3360 | 0.4 | 0.4*610-SPCC | 0.1-SPCC | 2024-06-30 | 2024-06-30 | 6310 | 江苏九天光电科技有限公司 |  |  |  | MO001043-006
最终冷轧 | 九天700轧机 | 光亮卷 | JG1224060335 | 6338 | 610 | 3370 | 0.4 | 0.4*610-SPCC | 0.1-SPCC | 2024-06-30 | 2024-06-30 | 6340 | 江苏九天光电科技有限公司 |  |  |  | MO001043-007
最终冷轧 | 九天700轧机 | 光亮卷 | JG1224060336 | 6328 | 610 | 3370 | 0.4 | 0.4*610-SPCC | 0.1-SPCC | 2024-06-30 | 2024-06-30 | 6330 | 江苏九天光电科技有限公司 |  |  |  | MO001043-008
最终冷轧 | 九天700轧机 | 光亮卷 | JG1224060347 | 6324 | 610 | 3360 | 0.4 | 0.4*610-SPCC | 0.1-SPCC | 2024-06-30 | 2024-06-30 | 6325 | 江苏九天光电科技有限公司 |  |  |  | MO001043-011
最终冷轧 | 九天700轧机 | 光亮卷 | JG1224060338 | 6310 | 610 | 3360 | 0.4 | 0.4*610-SPCC | 0.1-SPCC | 2024-06-30 | 2024-06-30 | 6310 | 江苏九天光电科技有限公司 |  |  |  | MO001043-014
最终冷轧 | 九天700轧机 | 光亮卷 | JG1224060339 | 6340 | 610 | 3375 | 0.4 | 0.4*610-SPCC | 0.1-SPCC | 2024-06-30 | 2024-06-30 | 6340 | 江苏九天光电科技有限公司 |  |  |  | MO001043-015
最终冷轧 | 九天700轧机 | 光亮卷 | JG1224060279 | 5894 | 610 | 3140 | 0.4 | 0.4*610-SPCC | 0.1-SPCC | 2024-06-30 | 2024-06-30 | 5895 | 江苏九天光电科技有限公司 |  |  |  | MO001043-017
最终冷轧 | 九天700轧机 | 光亮卷 | JG1224060280 | 5890 | 610 | 3140 | 0.4 | 0.4*610-SPCC | 0.1-SPCC | 2024-06-30 | 2024-06-30 | 5890 | 江苏九天光电科技有限公司 |  |  |  | MO001043-018
最终冷轧 | 九天700轧机 | 光亮卷 | JG0024060067 | 5180 | 610 | 1830 | 0.6 | 0.6*610-SPCC | 0.15-SPCC | 2024-06-25 | 2024-06-25 | 5180 | 江苏九天光电科技有限公司 |  |  |  | MO000961-001
最终冷轧 | 九天700轧机 | 光亮卷 | JG0024060068 | 5170 | 610 | 1830 | 0.6 | 0.6*610-SPCC | 0.15-SPCC | 2024-06-25 | 2024-06-25 | 5170 | 江苏九天光电科技有限公司 |  |  |  | MO000961-002
最终冷轧 | 九天700轧机 | 光亮卷 | JG0024060071 | 5114 | 610 | 1820 | 0.6 | 0.6*610-SPCC | 0.15-SPCC | 2024-06-25 | 2024-06-25 | 5115 | 江苏九天光电科技有限公司 |  |  |  | MO000961-003
最终冷轧 | 九天700轧机 | 光亮卷 | JG0024060077 | 5130 | 610 | 1810 | 0.6 | 0.6*610-SPCC | 0.15-SPCC | 2024-06-25 | 2024-06-25 | 5130 | 江苏九天光电科技有限公司 |  |  |  | MO000969-001
最终冷轧 | 九天700轧机 | 光亮卷 | JG0024060078 | 5140 | 610 | 1810 | 0.6 | 0.6*610-SPCC | 0.15-SPCC | 2024-06-25 | 2024-06-25 | 5140 | 江苏九天光电科技有限公司 |  |  |  | MO000969-002
最终冷轧 | 九天700轧机 | 光亮卷 | JG0024060073 | 5120 | 610 | 1810 | 0.6 | 0.6*610-SPCC | 0.15-SPCC | 2024-06-25 | 2024-06-25 | 5120 | 江苏九天光电科技有限公司 |  |  |  | MO000969-005
最终冷轧 | 九天700轧机 | 光亮卷 | JG0024060074 | 5130 | 610 | 1810 | 0.6 | 0.6*610-SPCC | 0.15-SPCC | 2024-06-25 | 2024-06-25 | 5130 | 江苏九天光电科技有限公司 |  |  |  | MO000969-006