## sheet1
炉台名称 | 卷号 | 填炉参与人 | 出炉参与人 | 填炉班组 | 出炉班组 | 来料规格 | 厚度 | 长度 | 宽度 | 重量 | 填炉日期 | 出炉日期 | 吊外罩日期
九天9# | JG1224060362 | 谷玉岭,何世建,张驰晨 | 谷玉岭,何世建,张驰晨 | 甲 | 甲 | 0.4mm*610mm*2880m | 0.4 | 2880 | 610 | 5420 | 2024-07-06 21:48:48 | 2024-07-06 21:49:40 | 2024-07-06 21:49:39 | 2
九天9# | JG1224060361 | 谷玉岭,何世建,张驰晨 | 谷玉岭,何世建,张驰晨 | 甲 | 甲 | 0.4mm*610mm*2880m | 0.4 | 2880 | 610 | 5420 | 2024-07-06 21:48:48 | 2024-07-06 21:49:40 | 2024-07-06 21:49:39 | 2
九天14# | JG1224070034 | 谷玉岭,何世建,黄飞岳,张驰晨 | 谷玉岭,何世建,张驰晨 | 甲 | 甲 | 0.4mm*610mm*2880m | 0.4 | 2880 | 610 | 5414 | 2024-07-05 06:07:48 | 2024-07-06 21:39:54 | 2024-07-06 21:39:54 | 2
九天14# | JG1224070042 | 谷玉岭,何世建,黄飞岳,张驰晨 | 谷玉岭,何世建,张驰晨 | 甲 | 甲 | 0.4mm*610mm*2880m | 0.4 | 2880 | 610 | 5400 | 2024-07-05 06:07:48 | 2024-07-06 21:39:54 | 2024-07-06 21:39:54 | 2
九天14# | JG1224070050 | 谷玉岭,何世建,黄飞岳,张驰晨 | 谷玉岭,何世建,张驰晨 | 甲 | 甲 | 0.4mm*610mm*2880m | 0.4 | 2880 | 610 | 5410 | 2024-07-05 06:07:48 | 2024-07-06 21:39:54 | 2024-07-06 21:39:54 | 2
九天14# | JG1224070066 | 谷玉岭,何世建,黄飞岳,张驰晨 | 谷玉岭,何世建,张驰晨 | 甲 | 甲 | 0.4mm*610mm*2880m | 0.4 | 2880 | 610 | 5400 | 2024-07-05 06:07:48 | 2024-07-06 21:39:54 | 2024-07-06 21:39:54 | 2
九天12# | JG1224070029 | 谷玉岭,何世建,黄飞岳,张驰晨 | 谷玉岭,何世建,张驰晨 | 甲 | 甲 | 0.4mm*610mm*2880m | 0.4 | 2880 | 610 | 5420 | 2024-07-05 06:06:51 | 2024-07-06 21:39:24 | 2024-07-06 21:39:24 | 2
九天12# | JG1224070030 | 谷玉岭,何世建,黄飞岳,张驰晨 | 谷玉岭,何世建,张驰晨 | 甲 | 甲 | 0.4mm*610mm*2880m | 0.4 | 2880 | 610 | 5410 | 2024-07-05 06:06:51 | 2024-07-06 21:39:24 | 2024-07-06 21:39:24 | 2
九天12# | JG1224070033 | 谷玉岭,何世建,黄飞岳,张驰晨 | 谷玉岭,何世建,张驰晨 | 甲 | 甲 | 0.4mm*610mm*2880m | 0.4 | 2880 | 610 | 5424 | 2024-07-05 06:06:51 | 2024-07-06 21:39:24 | 2024-07-06 21:39:24 | 2
九天12# | JG1224070082 | 谷玉岭,何世建,黄飞岳,张驰晨 | 谷玉岭,何世建,张驰晨 | 甲 | 甲 | 0.4mm*610mm*3360m | 0.4 | 3360 | 610 | 6292 | 2024-07-05 06:06:51 | 2024-07-06 21:39:24 | 2024-07-06 21:39:24 | 2
九天12# | JG1224070087 | 谷玉岭,何世建,黄飞岳,张驰晨 | 谷玉岭,何世建,张驰晨 | 甲 | 甲 | 0.4mm*610mm*3370m | 0.4 | 3370 | 610 | 6338 | 2024-07-05 06:06:51 | 2024-07-06 21:39:24 | 2024-07-06 21:39:24 | 2
九天9# | JG1224070037 | 谷玉岭,何世建,黄飞岳,张驰晨 | 谷玉岭,何世建,张驰晨 | 甲 | 甲 | 0.4mm*610mm*3360m | 0.4 | 3360 | 610 | 6318 | 2024-07-05 06:04:39 | 2024-07-06 21:38:50 | 2024-07-06 21:38:49 | 2
九天9# | JG1224070038 | 谷玉岭,何世建,黄飞岳,张驰晨 | 谷玉岭,何世建,张驰晨 | 甲 | 甲 | 0.4mm*610mm*3360m | 0.4 | 3360 | 610 | 6318 | 2024-07-05 06:04:39 | 2024-07-06 21:38:50 | 2024-07-06 21:38:49 | 2
九天9# | JG1224070074 | 谷玉岭,何世建,黄飞岳,张驰晨 | 谷玉岭,何世建,张驰晨 | 甲 | 甲 | 0.4mm*610mm*3360m | 0.4 | 3360 | 610 | 6288 | 2024-07-05 06:04:39 | 2024-07-06 21:38:50 | 2024-07-06 21:38:49 | 2
九天9# | JG1224070076 | 谷玉岭,何世建,黄飞岳,张驰晨 | 谷玉岭,何世建,张驰晨 | 甲 | 甲 | 0.4mm*610mm*3375m | 0.4 | 3375 | 610 | 6340 | 2024-07-05 06:04:39 | 2024-07-06 21:38:50 | 2024-07-06 21:38:49 | 2
九天9# | JG1224070084 | 谷玉岭,何世建,黄飞岳,张驰晨 | 谷玉岭,何世建,张驰晨 | 甲 | 甲 | 0.4mm*610mm*3370m | 0.4 | 3370 | 610 | 6322 | 2024-07-05 06:04:39 | 2024-07-06 21:38:50 | 2024-07-06 21:38:49 | 2
九天9# | JG1224060282 | 谷玉岭,何世建,黄飞岳,张驰晨 | 谷玉岭,何世建,张驰晨 | 甲 | 甲 | 0.4mm*610mm*2780m | 0.4 | 2780 | 610 | 5240 | 2024-07-05 06:04:39 | 2024-07-06 21:38:50 | 2024-07-06 21:38:49 | 2
九天6# | JG1224060308 | 谷玉岭,何世建,黄飞岳,张驰晨 | 谷玉岭,何世建,张驰晨 | 甲 | 甲 | 0.15mm*610mm*9560m | 0.15 | 9560 | 610 | 7070 | 2024-07-05 06:02:09 | 2024-07-06 21:38:29 | 2024-07-06 21:38:28 | 2
九天6# | JG1224060292 | 谷玉岭,何世建,黄飞岳,张驰晨 | 谷玉岭,何世建,张驰晨 | 甲 | 甲 | 0.1mm*610mm*12554m | 0.1 | 12554 | 610 | 5846 | 2024-07-05 06:02:09 | 2024-07-06 21:38:29 | 2024-07-06 21:38:28 | 2
九天6# | JG1224060278 | 谷玉岭,何世建,黄飞岳,张驰晨 | 谷玉岭,何世建,张驰晨 | 甲 | 甲 | 0.15mm*610mm*9537m | 0.15 | 9537 | 610 | 6614 | 2024-07-05 06:02:09 | 2024-07-06 21:38:29 | 2024-07-06 21:38:28 | 2
九天A3# | JG1224070014 | 谷玉岭,何世建,黄飞岳,张驰晨 | 谷玉岭,何世建,张驰晨 | 甲 | 甲 | 0.4mm*610mm*2880m | 0.4 | 2880 | 610 | 5404 | 2024-07-03 05:52:07 | 2024-07-06 02:38:57 | 2024-07-06 02:38:57 | 2
九天A3# | JG1224070017 | 谷玉岭,何世建,黄飞岳,张驰晨 | 谷玉岭,何世建,张驰晨 | 甲 | 甲 | 0.4mm*610mm*2880m | 0.4 | 2880 | 610 | 5418 | 2024-07-03 05:52:07 | 2024-07-06 02:38:57 | 2024-07-06 02:38:57 | 2
九天A3# | JG1224070018 | 谷玉岭,何世建,黄飞岳,张驰晨 | 谷玉岭,何世建,张驰晨 | 甲 | 甲 | 0.4mm*610mm*2880m | 0.4 | 2880 | 610 | 5414 | 2024-07-03 05:52:07 | 2024-07-06 02:38:57 | 2024-07-06 02:38:57 | 2
九天A3# | JG1224070025 | 谷玉岭,何世建,黄飞岳,张驰晨 | 谷玉岭,何世建,张驰晨 | 甲 | 甲 | 0.4mm*610mm*2880m | 0.4 | 2880 | 610 | 5408 | 2024-07-03 05:52:07 | 2024-07-06 02:38:57 | 2024-07-06 02:38:57 | 2
九天A3# | JG1224070026 | 谷玉岭,何世建,黄飞岳,张驰晨 | 谷玉岭,何世建,张驰晨 | 甲 | 甲 | 0.4mm*610mm*2880m | 0.4 | 2880 | 610 | 5408 | 2024-07-03 05:52:07 | 2024-07-06 02:38:57 | 2024-07-06 02:38:57 | 2
九天A3# | JG1224060353 | 谷玉岭,何世建,黄飞岳,张驰晨 | 谷玉岭,何世建,张驰晨 | 甲 | 甲 | 0.4mm*610mm*2880m | 0.4 | 2880 | 610 | 5410 | 2024-07-03 05:52:07 | 2024-07-06 02:38:57 | 2024-07-06 02:38:57 | 2
九天A3# | JG1224060365 | 谷玉岭,何世建,黄飞岳,张驰晨 | 谷玉岭,何世建,张驰晨 | 甲 | 甲 | 0.4mm*610mm*2780m | 0.4 | 2780 | 610 | 5224 | 2024-07-03 05:52:07 | 2024-07-06 02:38:57 | 2024-07-06 02:38:57 | 2
九天A3# | JG1224060366 | 谷玉岭,何世建,黄飞岳,张驰晨 | 谷玉岭,何世建,张驰晨 | 甲 | 甲 | 0.4mm*610mm*2780m | 0.4 | 2780 | 610 | 5230 | 2024-07-03 05:52:07 | 2024-07-06 02:38:57 | 2024-07-06 02:38:57 | 2
九天13# | JG1224070020 | 谷玉岭,何世建,黄飞岳,张驰晨 | 谷玉岭,何世建,张驰晨 | 甲 | 甲 | 0.4mm*610mm*3810m | 0.4 | 3810 | 610 | 7152 | 2024-07-03 21:59:45 | 2024-07-06 02:38:14 | 2024-07-06 02:38:13 | 2
九天13# | JG1224070027 | 谷玉岭,何世建,黄飞岳,张驰晨 | 谷玉岭,何世建,张驰晨 | 甲 | 甲 | 0.4mm*610mm*3820m | 0.4 | 3820 | 610 | 7152 | 2024-07-03 21:59:45 | 2024-07-06 02:38:14 | 2024-07-06 02:38:13 | 2
九天13# | JG1224060360 | 谷玉岭,何世建,黄飞岳,张驰晨 | 谷玉岭,何世建,张驰晨 | 甲 | 甲 | 0.4mm*610mm*3780m | 0.4 | 3780 | 610 | 7078 | 2024-07-03 21:59:45 | 2024-07-06 02:38:14 | 2024-07-06 02:38:13 | 2
九天13# | JG1224060367 | 谷玉岭,何世建,黄飞岳,张驰晨 | 谷玉岭,何世建,张驰晨 | 甲 | 甲 | 0.4mm*610mm*3560m | 0.4 | 3560 | 610 | 6678 | 2024-07-03 21:59:45 | 2024-07-06 02:38:14 | 2024-07-06 02:38:13 | 2
九天10# | JG1224070004 | 谷玉岭,何世建,黄飞岳,张驰晨 | 谷玉岭,何世建,张驰晨 | 甲 | 甲 | 0.4mm*610mm*3840m | 0.4 | 3840 | 610 | 7202 | 2024-07-03 21:58:51 | 2024-07-06 02:37:40 | 2024-07-06 02:37:40 | 2
九天10# | JG1224070008 | 谷玉岭,何世建,黄飞岳,张驰晨 | 谷玉岭,何世建,张驰晨 | 甲 | 甲 | 0.4mm*610mm*3780m | 0.4 | 3780 | 610 | 7072 | 2024-07-03 21:58:51 | 2024-07-06 02:37:40 | 2024-07-06 02:37:40 | 2
九天10# | JG1224070023 | 谷玉岭,何世建,黄飞岳,张驰晨 | 谷玉岭,何世建,张驰晨 | 甲 | 甲 | 0.4mm*610mm*3840m | 0.4 | 3840 | 610 | 7172 | 2024-07-03 21:58:51 | 2024-07-06 02:37:40 | 2024-07-06 02:37:40 | 2
九天10# | JG1224070081 | 谷玉岭,何世建,黄飞岳,张驰晨 | 谷玉岭,何世建,张驰晨 | 甲 | 甲 | 0.4mm*610mm*3360m | 0.4 | 3360 | 610 | 6302 | 2024-07-03 21:58:51 | 2024-07-06 02:37:40 | 2024-07-06 02:37:40 | 2
九天10# | JG1224060371 | 谷玉岭,何世建,黄飞岳,张驰晨 | 谷玉岭,何世建,张驰晨 | 甲 | 甲 | 0.4mm*610mm*3810m | 0.4 | 3810 | 610 | 7172 | 2024-07-03 21:58:51 | 2024-07-06 02:37:40 | 2024-07-06 02:37:40 | 2
九天5# | JG1224060277 | 谷玉岭,何世建,黄飞岳,张驰晨 | 谷玉岭,何世建,张驰晨 | 甲 | 甲 | 0.15mm*610mm*9300m | 0.15 | 9300 | 610 | 6530 | 2024-07-03 21:57:44 | 2024-07-06 02:36:51 | 2024-07-06 02:36:51 | 2
九天5# | JG1224060323 | 谷玉岭,何世建,黄飞岳,张驰晨 | 谷玉岭,何世建,张驰晨 | 甲 | 甲 | 0.1mm*610mm*12650m | 0.1 | 12650 | 610 | 5820 | 2024-07-03 21:57:44 | 2024-07-06 02:36:51 | 2024-07-06 02:36:51 | 2
九天5# | JG1224060337 | 谷玉岭,何世建,黄飞岳,张驰晨 | 谷玉岭,何世建,张驰晨 | 甲 | 甲 | 0.1mm*610mm*13440m | 0.1 | 13440 | 610 | 6222 | 2024-07-03 21:57:44 | 2024-07-06 02:36:51 | 2024-07-06 02:36:51 | 2
九天5# | JG1224060348 | 谷玉岭,何世建,黄飞岳,张驰晨 | 谷玉岭,何世建,张驰晨 | 甲 | 甲 | 0.1mm*610mm*13300m | 0.1 | 13300 | 610 | 6226 | 2024-07-03 21:57:44 | 2024-07-06 02:36:51 | 2024-07-06 02:36:51 | 2
九天14# | JG1224070001 | 谷玉岭,何世建,黄飞岳,张驰晨 | 谷玉岭,何世建,黄飞岳,张驰晨 | 甲 | 甲 | 0.4mm*610mm*2880m | 0.4 | 2880 | 610 | 5404 | 2024-07-03 05:53:52 | 2024-07-05 05:58:23 | 2024-07-05 05:58:22 | 2
九天14# | JG1224070002 | 谷玉岭,何世建,黄飞岳,张驰晨 | 谷玉岭,何世建,黄飞岳,张驰晨 | 甲 | 甲 | 0.4mm*610mm*2880m | 0.4 | 2880 | 610 | 5404 | 2024-07-03 05:53:52 | 2024-07-05 05:58:23 | 2024-07-05 05:58:22 | 2
九天14# | JG1224070006 | 谷玉岭,何世建,黄飞岳,张驰晨 | 谷玉岭,何世建,黄飞岳,张驰晨 | 甲 | 甲 | 0.4mm*610mm*2880m | 0.4 | 2880 | 610 | 5400 | 2024-07-03 05:53:52 | 2024-07-05 05:58:23 | 2024-07-05 05:58:22 | 2
九天14# | JG1224070022 | 谷玉岭,何世建,黄飞岳,张驰晨 | 谷玉岭,何世建,黄飞岳,张驰晨 | 甲 | 甲 | 0.4mm*610mm*2880m | 0.4 | 2880 | 610 | 5400 | 2024-07-03 05:53:52 | 2024-07-05 05:58:23 | 2024-07-05 05:58:22 | 2
九天12# | JG1224070003 | 谷玉岭,何世建,黄飞岳,张驰晨 | 谷玉岭,何世建,黄飞岳,张驰晨 | 甲 | 甲 | 0.4mm*610mm*3840m | 0.4 | 3840 | 610 | 7208 | 2024-07-03 05:53:06 | 2024-07-05 05:57:41 | 2024-07-05 05:57:40 | 2
九天12# | JG1224070007 | 谷玉岭,何世建,黄飞岳,张驰晨 | 谷玉岭,何世建,黄飞岳,张驰晨 | 甲 | 甲 | 0.4mm*610mm*3780m | 0.4 | 3780 | 610 | 7104 | 2024-07-03 05:53:06 | 2024-07-05 05:57:41 | 2024-07-05 05:57:40 | 2
九天12# | JG1224070015 | 谷玉岭,何世建,黄飞岳,张驰晨 | 谷玉岭,何世建,黄飞岳,张驰晨 | 甲 | 甲 | 0.4mm*610mm*3820m | 0.4 | 3820 | 610 | 7172 | 2024-07-03 05:53:06 | 2024-07-05 05:57:41 | 2024-07-05 05:57:40 | 2
九天12# | JG1224070021 | 谷玉岭,何世建,黄飞岳,张驰晨 | 谷玉岭,何世建,黄飞岳,张驰晨 | 甲 | 甲 | 0.4mm*610mm*2880m | 0.4 | 2880 | 610 | 5400 | 2024-07-03 05:53:06 | 2024-07-05 05:57:41 | 2024-07-05 05:57:40 | 2
九天12# | JG1224070028 | 谷玉岭,何世建,黄飞岳,张驰晨 | 谷玉岭,何世建,黄飞岳,张驰晨 | 甲 | 甲 | 0.4mm*610mm*3820m | 0.4 | 3820 | 610 | 7148 | 2024-07-03 05:53:06 | 2024-07-05 05:57:41 | 2024-07-05 05:57:40 | 2
九天9# | JG1224070005 | 谷玉岭,何世建,黄飞岳,张驰晨 | 谷玉岭,何世建,黄飞岳,张驰晨 | 甲 | 甲 | 0.4mm*610mm*2880m | 0.4 | 2880 | 610 | 5418 | 2024-07-03 05:50:03 | 2024-07-05 05:56:58 | 2024-07-05 05:56:58 | 2
九天9# | JG1224070013 | 谷玉岭,何世建,黄飞岳,张驰晨 | 谷玉岭,何世建,黄飞岳,张驰晨 | 甲 | 甲 | 0.4mm*610mm*2880m | 0.4 | 2880 | 610 | 5410 | 2024-07-03 05:50:03 | 2024-07-05 05:56:58 | 2024-07-05 05:56:58 | 2
九天9# | JG1224070016 | 谷玉岭,何世建,黄飞岳,张驰晨 | 谷玉岭,何世建,黄飞岳,张驰晨 | 甲 | 甲 | 0.4mm*610mm*3820m | 0.4 | 3820 | 610 | 7168 | 2024-07-03 05:50:03 | 2024-07-05 05:56:58 | 2024-07-05 05:56:58 | 2
九天9# | JG1224070019 | 谷玉岭,何世建,黄飞岳,张驰晨 | 谷玉岭,何世建,黄飞岳,张驰晨 | 甲 | 甲 | 0.4mm*610mm*3810m | 0.4 | 3810 | 610 | 7162 | 2024-07-03 05:50:03 | 2024-07-05 05:56:58 | 2024-07-05 05:56:58 | 2
九天9# | JG1224070024 | 谷玉岭,何世建,黄飞岳,张驰晨 | 谷玉岭,何世建,黄飞岳,张驰晨 | 甲 | 甲 | 0.4mm*610mm*3840m | 0.4 | 3840 | 610 | 7168 | 2024-07-03 05:50:03 | 2024-07-05 05:56:58 | 2024-07-05 05:56:58 | 2
九天6# | JG1224060206 | 谷玉岭,何世建,黄飞岳,张驰晨 | 谷玉岭,何世建,黄飞岳,张驰晨 | 甲 | 甲 | 0.1mm*710mm*10230m | 0.1 | 10230 | 710 | 5570 | 2024-07-03 05:48:58 | 2024-07-05 05:56:12 | 2024-07-05 05:56:11 | 2
九天6# | JG1224060210 | 谷玉岭,何世建,黄飞岳,张驰晨 | 谷玉岭,何世建,黄飞岳,张驰晨 | 甲 | 甲 | 0.1mm*710mm*10050m | 0.1 | 10050 | 710 | 5530 | 2024-07-03 05:48:58 | 2024-07-05 05:56:12 | 2024-07-05 05:56:11 | 2
九天6# | JG1224060225 | 谷玉岭,何世建,黄飞岳,张驰晨 | 谷玉岭,何世建,黄飞岳,张驰晨 | 甲 | 甲 | 0.1mm*710mm*10100m | 0.1 | 10100 | 710 | 5570 | 2024-07-03 05:48:58 | 2024-07-05 05:56:12 | 2024-07-05 05:56:11 | 2
九天6# | JG1224060230 | 谷玉岭,何世建,黄飞岳,张驰晨 | 谷玉岭,何世建,黄飞岳,张驰晨 | 甲 | 甲 | 0.1mm*710mm*9950m | 0.1 | 9950 | 710 | 5450 | 2024-07-03 05:48:58 | 2024-07-05 05:56:12 | 2024-07-05 05:56:11 | 2
九天13# | JG1224060317 | 谷玉岭,何世建,黄飞岳,张驰晨 | 谷玉岭,何世建,黄飞岳,张驰晨 | 甲 | 甲 | 0.4mm*610mm*2880m | 0.4 | 2880 | 610 | 5400 | 2024-07-01 06:59:50 | 2024-07-03 21:55:49 | 2024-07-03 21:55:49 | 2
九天13# | JG1224060318 | 谷玉岭,何世建,黄飞岳,张驰晨 | 谷玉岭,何世建,黄飞岳,张驰晨 | 甲 | 甲 | 0.4mm*610mm*2880m | 0.4 | 2880 | 610 | 5400 | 2024-07-01 06:59:50 | 2024-07-03 21:55:49 | 2024-07-03 21:55:49 | 2
九天13# | JG1224060331 | 谷玉岭,何世建,黄飞岳,张驰晨 | 谷玉岭,何世建,黄飞岳,张驰晨 | 甲 | 甲 | 0.4mm*610mm*3145m | 0.4 | 3145 | 610 | 5880 | 2024-07-01 06:59:50 | 2024-07-03 21:55:49 | 2024-07-03 21:55:49 | 2
九天13# | JG1224060369 | 谷玉岭,何世建,黄飞岳,张驰晨 | 谷玉岭,何世建,黄飞岳,张驰晨 | 甲 | 甲 | 0.4mm*610mm*2880m | 0.4 | 2880 | 610 | 5420 | 2024-07-01 06:59:50 | 2024-07-03 21:55:49 | 2024-07-03 21:55:49 | 2
九天10# | JG1224060321 | 谷玉岭,何世建,黄飞岳,张驰晨 | 谷玉岭,何世建,黄飞岳,张驰晨 | 甲 | 甲 | 0.4mm*610mm*3570m | 0.4 | 3570 | 610 | 6714 | 2024-07-01 21:40:18 | 2024-07-03 21:55:19 | 2024-07-03 21:55:19 | 2
九天10# | JG1224060333 | 谷玉岭,何世建,黄飞岳,张驰晨 | 谷玉岭,何世建,黄飞岳,张驰晨 | 甲 | 甲 | 0.4mm*610mm*3360m | 0.4 | 3360 | 610 | 6320 | 2024-07-01 21:40:18 | 2024-07-03 21:55:19 | 2024-07-03 21:55:19 | 2
九天10# | JG1224060351 | 谷玉岭,何世建,黄飞岳,张驰晨 | 谷玉岭,何世建,黄飞岳,张驰晨 | 甲 | 甲 | 0.4mm*610mm*3790m | 0.4 | 3790 | 610 | 7124 | 2024-07-01 21:40:18 | 2024-07-03 21:55:19 | 2024-07-03 21:55:19 | 2
九天10# | JG1224060352 | 谷玉岭,何世建,黄飞岳,张驰晨 | 谷玉岭,何世建,黄飞岳,张驰晨 | 甲 | 甲 | 0.4mm*610mm*3790m | 0.4 | 3790 | 610 | 7100 | 2024-07-01 21:40:18 | 2024-07-03 21:55:19 | 2024-07-03 21:55:19 | 2
九天10# | JG1224060363 | 谷玉岭,何世建,黄飞岳,张驰晨 | 谷玉岭,何世建,黄飞岳,张驰晨 | 甲 | 甲 | 0.4mm*610mm*3800m | 0.4 | 3800 | 610 | 7150 | 2024-07-01 21:40:18 | 2024-07-03 21:55:19 | 2024-07-03 21:55:19 | 2
九天5# | JG0024060001 | 谷玉岭,何世建,黄飞岳,张驰晨 | 谷玉岭,何世建,黄飞岳,张驰晨 | 甲 | 甲 | 0.15mm*610mm*7100m | 0.15 | 7100 | 610 | 5040 | 2024-07-01 21:38:29 | 2024-07-03 21:53:03 | 2024-07-03 21:53:02 | 2
九天5# | JG0024060072 | 谷玉岭,何世建,黄飞岳,张驰晨 | 谷玉岭,何世建,黄飞岳,张驰晨 | 甲 | 甲 | 0.15mm*610mm*7202m | 0.15 | 7202 | 610 | 5050 | 2024-07-01 21:38:29 | 2024-07-03 21:53:03 | 2024-07-03 21:53:02 | 2
九天5# | JG0024060075 | 谷玉岭,何世建,黄飞岳,张驰晨 | 谷玉岭,何世建,黄飞岳,张驰晨 | 甲 | 甲 | 0.15mm*610mm*9388m | 0.15 | 9388 | 610 | 6514 | 2024-07-01 21:38:29 | 2024-07-03 21:53:03 | 2024-07-03 21:53:02 | 2
九天A1# | JG1224060279 | 谷玉岭,何世建,黄飞岳,张驰晨 | 谷玉岭,何世建,黄飞岳,张驰晨 | 甲 | 甲 | 0.4mm*610mm*3140m | 0.4 | 3140 | 610 | 5894 | 2024-07-01 21:44:10 | 2024-07-03 05:46:48 | 2024-07-03 05:46:47 | 2
九天A1# | JG1224060286 | 谷玉岭,何世建,黄飞岳,张驰晨 | 谷玉岭,何世建,黄飞岳,张驰晨 | 甲 | 甲 | 0.4mm*610mm*2890m | 0.4 | 2890 | 610 | 5424 | 2024-07-01 21:44:10 | 2024-07-03 05:46:48 | 2024-07-03 05:46:47 | 2
九天A1# | JG1224060285 | 谷玉岭,何世建,黄飞岳,张驰晨 | 谷玉岭,何世建,黄飞岳,张驰晨 | 甲 | 甲 | 0.4mm*610mm*2890m | 0.4 | 2890 | 610 | 5430 | 2024-07-01 21:44:10 | 2024-07-03 05:46:48 | 2024-07-03 05:46:47 | 2
九天A1# | JG1224060293 | 谷玉岭,何世建,黄飞岳,张驰晨 | 谷玉岭,何世建,黄飞岳,张驰晨 | 甲 | 甲 | 0.4mm*610mm*2890m | 0.4 | 2890 | 610 | 5444 | 2024-07-01 21:44:10 | 2024-07-03 05:46:48 | 2024-07-03 05:46:47 | 2
九天A1# | JG1224060301 | 谷玉岭,何世建,黄飞岳,张驰晨 | 谷玉岭,何世建,黄飞岳,张驰晨 | 甲 | 甲 | 0.4mm*610mm*2880m | 0.4 | 2880 | 610 | 5444 | 2024-07-01 21:44:10 | 2024-07-03 05:46:48 | 2024-07-03 05:46:47 | 2
九天A1# | JG1224060302 | 谷玉岭,何世建,黄飞岳,张驰晨 | 谷玉岭,何世建,黄飞岳,张驰晨 | 甲 | 甲 | 0.4mm*610mm*2880m | 0.4 | 2880 | 610 | 5450 | 2024-07-01 21:44:10 | 2024-07-03 05:46:48 | 2024-07-03 05:46:47 | 2
九天A1# | JG1224060305 | 谷玉岭,何世建,黄飞岳,张驰晨 | 谷玉岭,何世建,黄飞岳,张驰晨 | 甲 | 甲 | 0.4mm*610mm*2880m | 0.4 | 2880 | 610 | 5414 | 2024-07-01 21:44:10 | 2024-07-03 05:46:48 | 2024-07-03 05:46:47 | 2
九天9# | JG1224060314 | 谷玉岭,何世建,黄飞岳,张驰晨 | 谷玉岭,何世建,黄飞岳,张驰晨 | 甲 | 甲 | 0.4mm*610mm*3360m | 0.4 | 3360 | 610 | 6294 | 2024-07-01 21:41:22 | 2024-07-03 05:39:50 | 2024-07-03 05:39:49 | 2
九天9# | JG1224060340 | 谷玉岭,何世建,黄飞岳,张驰晨 | 谷玉岭,何世建,黄飞岳,张驰晨 | 甲 | 甲 | 0.4mm*610mm*3375m | 0.4 | 3375 | 610 | 6324 | 2024-07-01 21:41:22 | 2024-07-03 05:39:50 | 2024-07-03 05:39:49 | 2
九天9# | JG1224060354 | 谷玉岭,何世建,黄飞岳,张驰晨 | 谷玉岭,何世建,黄飞岳,张驰晨 | 甲 | 甲 | 0.4mm*610mm*2880m | 0.4 | 2880 | 610 | 5404 | 2024-07-01 21:41:22 | 2024-07-03 05:39:50 | 2024-07-03 05:39:49 | 2
九天13# | JG1224060291 | 谷玉岭,何世建,黄飞岳,张驰晨 | 谷玉岭,何世建,黄飞岳,张驰晨 | 甲 | 甲 | 0.4mm*610mm*3150m | 0.4 | 3150 | 610 | 5910 | 2024-07-01 06:47:11 | 2024-07-01 06:58:18 | 2024-07-01 06:58:18 | 2
九天13# | JG1224060292 | 谷玉岭,何世建,黄飞岳,张驰晨 | 谷玉岭,何世建,黄飞岳,张驰晨 | 甲 | 甲 | 0.4mm*610mm*3150m | 0.4 | 3150 | 610 | 5904 | 2024-07-01 06:47:11 | 2024-07-01 06:58:18 | 2024-07-01 06:58:18 | 2
九天13# | JG1224060300 | 谷玉岭,何世建,黄飞岳,张驰晨 | 谷玉岭,何世建,黄飞岳,张驰晨 | 甲 | 甲 | 0.4mm*610mm*3160m | 0.4 | 3160 | 610 | 5920 | 2024-07-01 06:47:11 | 2024-07-01 06:58:18 | 2024-07-01 06:58:18 | 2
九天13# | JG1224060315 | 谷玉岭,何世建,黄飞岳,张驰晨 | 谷玉岭,何世建,黄飞岳,张驰晨 | 甲 | 甲 | 0.4mm*610mm*3370m | 0.4 | 3370 | 610 | 6350 | 2024-07-01 06:47:11 | 2024-07-01 06:58:18 | 2024-07-01 06:58:18 | 2