## sheet1
工序名称 | 工序编码 | 新卷号 | 批号 | 机组编码 | 机组名称 | 工序状态 | 班组 | 参与人 | 来料重量 | 出料重量 | 成品率 | 出料长度 | 出料厚度 | 出料宽度 | 工序要求 | 备注 | 来料编码 | 来料名称 | 来料规格 | 产品编码 | 产品名称 | 产品规格 | 膜名称 | 排序 | 主计划号 | 子计划号 | 工序流程编码 | 工序流程名称 | 工单需求 | 计划开始时间 | 计划结束时间 | 工单状态 | 实际开始时间 | 实际结束时间 | 组织名称 | 卷号ID | 操作工人 | 报工人 | 检验 | 来料厚度 | 来料长度 | 来料宽度 | 是否分卷 | 原卷号 | 工单要求 | 是否成品 | 检验结果 | 不良现象 | 入库审核
铬钝化 | 09001 | JG0024060017 | JG0024060017 | DG1 | 东方铬钝化750 | 合格 | 乙 | 李澍 | 5152 | 5143 | 0.9983 | 7170 | 0.155 | 610 | / |  | 30210010 | 光亮卷 | 0.155-SPCC | 30110010 | 铬钝化卷 | 0.155-SPCC |  | 10 | MO000964 | MO000964-003 | GDH001 | 铬钝化模板 | 5152 | 2024-06-25 | 2024-06-25 | 2 | 2024-07-06 16:54:35 | 2024-07-06 16:55:26 | 江苏东方九天新能源材料有限公司 | 193411 | 5656 |  |  | 0.155 | 7140 | 610 | 1 | JG0024060017 |  | 1 | 4 | 白斑 辊印 条印 白条印 | 0
铬钝化 | 09001 | JG122406001022 | JG122406001022 | DG2 | 东方铬钝化950 | 合格 | 乙 | 李志祥 | 3744 | 3739 | 0.9987 | 6790 | 0.1 | 710 | / |  | 30210015 | 光亮卷 | 0.1-SPCC | 30110014 | 铬钝化卷 | 0.1-SPCC |  | 10 | MO001058 | MO001058-002 | GDH001 | 铬钝化模板 | 3744 | 2024-06-30 | 2024-06-30 | 2 | 2024-07-06 16:46:25 | 2024-07-06 16:46:46 | 江苏东方九天新能源材料有限公司 | 197484 | 5657 |  |  | 0.1 | 6800 | 710 | 1 | JG122406001022 |  | 1 | 4 |  | 1
铬钝化 | 09001 | JG1224060182 | JG1224060182 | DG2 | 东方铬钝化950 | 合格 | 乙 | 李志祥 | 6624 | 6625 | 1.0002 | 12120 | 0.1 | 710 | / |  | 30210015 | 光亮卷 | 0.1-SPCC | 30110014 | 铬钝化卷 | 0.1-SPCC |  | 10 | MO001082 | MO001082-007 | GDH001 | 铬钝化模板 | 6624 | 2024-07-01 | 2024-07-01 | 2 | 2024-07-06 16:51:31 | 2024-07-06 16:52:25 | 江苏东方九天新能源材料有限公司 | 198557 | 5657 |  |  | 0.1 | 0 | 710 | 1 | JG1224060182 |  | 1 | 4 | 色差 条印 辊印 | 0
铬钝化 | 09001 | JG0024060042 | JG0024060042 | DG1 | 东方铬钝化750 | 合格 | 甲 | 周建锋 | 4936 | 4933 | 0.9994 | 7060 | 0.15 | 610 | / | 5744米横向609mm孔洞（大小1.86mm2） | 30210011 | 光亮卷 | 0.15-SPCC | 30110011 | 铬钝化卷 | 0.15-SPCC |  | 10 | MO001166 | MO001166-003 | GDH001 | 铬钝化模板 | 4936 | 2024-07-04 | 2024-07-04 | 2 | 2024-07-07 02:06:51 | 2024-07-07 02:53:30 | 江苏东方九天新能源材料有限公司 | 204229 | 5658 |  |  | 0.15 | 7020 | 610 | 1 | JG0024060042 |  | 1 | 2 | 来料板面辊印，亮斑点，振纹，来料板面偶有白斑，5744米横向609，大小1.86 | 1
铬钝化 | 09001 | JG0024060006 | JG0024060006 | DG1 | 东方铬钝化750 | 合格 | 乙 | 李澍 | 5000 | 4977 | 0.9954 | 7090 | 0.15 | 610 | / | 板面轻黄 | 30210011 | 光亮卷 | 0.15-SPCC | 30110011 | 铬钝化卷 | 0.15-SPCC |  | 10 | MO001166 | MO001166-005 | GDH001 | 铬钝化模板 | 5000 | 2024-07-04 | 2024-07-04 | 2 | 2024-07-06 23:42:25 | 2024-07-06 23:43:56 | 江苏东方九天新能源材料有限公司 | 204232 | 5656 |  |  | 0.15 | 7050 | 610 | 1 | JG0024060006 |  | 1 | 2 | 白斑 辊印 白条印 线印 板面轻黄 | 1
铬钝化 | 09001 | JG0024060033 | JG0024060033 | DG1 | 东方铬钝化750 | 合格 | 乙 | 李澍 | 4930 | 4915 | 0.997 | 7040 | 0.15 | 610 | / | 轻微黄斑 | 30210011 | 光亮卷 | 0.15-SPCC | 30110011 | 铬钝化卷 | 0.15-SPCC |  | 10 | MO001166 | MO001166-006 | GDH001 | 铬钝化模板 | 4930 | 2024-07-04 | 2024-07-04 | 2 | 2024-07-06 23:44:08 | 2024-07-07 00:11:09 | 江苏东方九天新能源材料有限公司 | 204235 | 5656 |  |  | 0.15 | 7010 | 610 | 1 | JG0024060033 |  | 1 | 2 | 白斑 辊印 白条印 凹印 轻微黄斑 | 1
铬钝化 | 09001 | JG0024060034 | JG0024060034 | DG1 | 东方铬钝化750 | 合格 | 甲 | 孙锋 | 4960 | 4957 | 0.9994 | 7140 | 0.15 | 610 | / | 7110米横向596mm孔洞（大小0.68mm2） | 30210011 | 光亮卷 | 0.15-SPCC | 30110011 | 铬钝化卷 | 0.15-SPCC |  | 10 | MO001166 | MO001166-007 | GDH001 | 铬钝化模板 | 4960 | 2024-07-04 | 2024-07-04 | 2 | 2024-07-07 01:22:12 | 2024-07-07 02:06:25 | 江苏东方九天新能源材料有限公司 | 204236 | 5658 |  |  | 0.15 | 7080 | 610 | 1 | JG0024060034 |  | 1 | 2 | 来料板面辊印，亮斑点，振纹，来料板面偶有白斑,7110米横向596，大小0.68 | 1
铬钝化 | 09001 | JG0024060054 | JG0024060054 | DG1 | 东方铬钝化750 | 合格 | 乙 | 李澍 | 4990 | 4983 | 0.9986 | 7150 | 0.15 | 610 | / | 白斑 辊印 白条印 凹印 亮线印 | 30210011 | 光亮卷 | 0.15-SPCC | 30110011 | 铬钝化卷 | 0.15-SPCC |  | 10 | MO001166 | MO001166-008 | GDH001 | 铬钝化模板 | 4990 | 2024-07-04 | 2024-07-04 | 2 | 2024-07-07 00:11:41 | 2024-07-07 01:21:23 | 江苏东方九天新能源材料有限公司 | 204237 | 5656 |  |  | 0.15 | 7100 | 610 | 1 | JG0024060054 |  | 1 | 2 | 白斑 辊印 白条印 凹印 亮线印 | 1
铬钝化 | 09001 | JG1224060069 | JG1224060069 | DG1 | 东方铬钝化750 | 合格 | 甲 | 孙锋 | 4554 | 4549 | 0.9989 | 6520 | 0.15 | 610 | / | 辊印，亮斑点，振纹，板面偶有白斑 | 30210011 | 光亮卷 | 0.15-SPCC | 30110011 | 铬钝化卷 | 0.15-SPCC |  | 10 | MO001166 | MO001166-009 | GDH001 | 铬钝化模板 | 4554 | 2024-07-04 | 2024-07-04 | 2 | 2024-07-07 02:53:51 | 2024-07-07 03:36:09 | 江苏东方九天新能源材料有限公司 | 204239 | 5658 |  |  | 0.15 | 6470 | 610 | 1 | JG1224060069 |  | 1 | 2 | 来料板面辊印，亮斑点，振纹，来料板面偶有白斑 | 1