## sheet1
覆膜 | JG1224040262-211 | JG1224040262-211 | 九天覆膜-9 | Y | 5740,5733 | 1764 | 1848 | 0.19 | 3040 | 710 | / | 30110014 | 铬钝化卷 | 30312002 | 0.1-SPCC | 双面钢塑复合卷 | 0.19-SPCC | 2024-07-08 00:16:51 | 2024-07-08 00:46:53 | 160500 | 5740 | 0.1 | 0 | 710 | MO000615-007 | SPCC | 1
覆膜 | JG1224040259-222 | JG1224040259-222 | 九天覆膜-9 | Y | 5733,5740 | 1659 | 1916 | 0.19 | 3160 | 710 | / | 30110014 | 铬钝化卷 | 30312002 | 0.1-SPCC | 双面钢塑复合卷 | 0.19-SPCC | 2024-07-07 23:35:43 | 2024-07-07 23:54:32 | 160501 | 5740 | 0.1 | 0 | 710 | MO000615-008 | SPCC | 1
覆膜 | JG12240601042 | JG12240601042 | 九天覆膜-9 | J | 5742,5754 | 7531 |  | 0.25 |  | 710 | / | 30110011 | 铬钝化卷 | 30312017 | 0.15-SPCC | 双面钢塑复合卷 | 0.25-SPCC | 2024-07-07 18:27:17 | 2024-07-07 19:40:16 | 191633 | 5742 | 0.15 | 0 | 710 | MO000868-007
覆膜 | JG122406010421 | JG12240601042 | 九天覆膜-9 | J | 5742,5754 | 7531 | 2028 | 0.25 | 2310 | 710 | / | 30110011 | 铬钝化卷 | 30312017 | 0.15-SPCC | 双面钢塑复合卷 | 0.25-SPCC | 2024-07-07 18:27:17 | 2024-07-07 19:40:16 |  | 5742 | 0.15 | 0 | 710 | MO000868-007-01 | SPCC
覆膜 | JG122406010422 | JG12240601042 | 九天覆膜-9 | J | 5742,5754 | 7531 | 2028 | 0.25 | 2320 | 710 | / | 30110011 | 铬钝化卷 | 30312017 | 0.15-SPCC | 双面钢塑复合卷 | 0.25-SPCC | 2024-07-07 18:27:17 | 2024-07-07 19:40:16 |  | 5742 | 0.15 | 0 | 710 | MO000868-007-02 | SPCC
覆膜 | JG122406010423 | JG12240601042 | 九天覆膜-9 | J | 5742,5754 | 7531 | 4022 | 0.25 | 4640 | 710 | / | 30110011 | 铬钝化卷 | 30312017 | 0.15-SPCC | 双面钢塑复合卷 | 0.25-SPCC | 2024-07-07 18:27:17 | 2024-07-07 19:40:16 |  | 5742 | 0.15 | 0 | 710 | MO000868-007-03 | SPCC
覆膜 | JG12240550021 | JG12240550021 | 九天覆膜-9 | J | 5742,5754 | 6647 |  | 0.19 |  | 710 | / | 30110014 | 铬钝化卷 | 30312002 | 0.1-SPCC | 双面钢塑复合卷 | 0.19-SPCC | 2024-07-07 15:04:47 | 2024-07-07 17:12:18 | 192394 | 5742 | 0.1 | 0 | 710 | MO000903-001
覆膜 | JG122405500211 | JG12240550021 | 九天覆膜-9 | J | 5742,5754 | 6647 | 1852 | 0.19 | 3100 | 710 | / | 30110014 | 铬钝化卷 | 30312002 | 0.1-SPCC | 双面钢塑复合卷 | 0.19-SPCC | 2024-07-07 15:04:47 | 2024-07-07 17:12:18 |  | 5742 | 0.1 | 0 | 710 | MO000903-001-01 | SPCC | 1
覆膜 | JG122405500212 | JG12240550021 | 九天覆膜-9 | J | 5742,5754 | 6647 | 1852 | 0.19 | 3100 | 710 | / | 30110014 | 铬钝化卷 | 30312002 | 0.1-SPCC | 双面钢塑复合卷 | 0.19-SPCC | 2024-07-07 15:04:47 | 2024-07-07 17:12:18 |  | 5742 | 0.1 | 0 | 710 | MO000903-001-02 | SPCC | 1
覆膜 | JG122405500213 | JG12240550021 | 九天覆膜-9 | J | 5742,5754 | 6647 | 1824 | 0.19 | 3050 | 710 | / | 30110014 | 铬钝化卷 | 30312002 | 0.1-SPCC | 双面钢塑复合卷 | 0.19-SPCC | 2024-07-07 15:04:47 | 2024-07-07 17:12:18 |  | 5742 | 0.1 | 0 | 710 | MO000903-001-03 | SPCC
覆膜 | JG122405500214 | JG12240550021 | 九天覆膜-9 | J | 5742,5754 | 6647 | 1848 | 0.19 | 3090 | 710 | / | 30110014 | 铬钝化卷 | 30312002 | 0.1-SPCC | 双面钢塑复合卷 | 0.19-SPCC | 2024-07-07 15:04:47 | 2024-07-07 17:12:18 |  | 5742 | 0.1 | 0 | 710 | MO000903-001-04 | SPCC | 1
覆膜 | JG1224060204 | JG1224060204 | 九天覆膜-9 | Y | 5740,5733,5744 | 7699 |  | 0.25 |  | 710 | / | 30110011 | 铬钝化卷 | 30312017 | 0.15-SPCC | 双面钢塑复合卷 | 0.25-SPCC | 2024-07-07 10:59:42 | 2024-07-07 11:03:01 | 194393 | 5740 | 0.15 | 0 | 710 | MO001007-004
覆膜 | JG12240602041 | JG1224060204 | 九天覆膜-9 | Y | 5740,5733,5744 | 7699 | 4122 | 0.25 | 4760 | 710 | / | 30110011 | 铬钝化卷 | 30312017 | 0.15-SPCC | 双面钢塑复合卷 | 0.25-SPCC | 2024-07-07 10:59:42 | 2024-07-07 11:03:01 |  | 5740 | 0.15 | 0 | 710 | MO001007-004-01 | SPCC | 1
覆膜 | JG12240602042 | JG1224060204 | 九天覆膜-9 | Y | 5740,5733,5744 | 7699 | 4140 | 0.25 | 4730 | 710 | / | 30110011 | 铬钝化卷 | 30312017 | 0.15-SPCC | 双面钢塑复合卷 | 0.25-SPCC | 2024-07-07 10:59:42 | 2024-07-07 11:03:01 |  | 5740 | 0.15 | 0 | 710 | MO001007-004-02 | SPCC | 1
覆膜 | JG12240550142 | JG12240550142 | 九天覆膜-9 | J | 5742,5754 | 6695 |  | 0.19 |  | 710 | / | 30110014 | 铬钝化卷 | 30312002 | 0.1-SPCC | 双面钢塑复合卷 | 0.19-SPCC | 2024-07-07 14:27:05 | 2024-07-07 14:29:48 | 207472 | 5742 | 0.1 | 12520 | 710 | MO001256-030 |  | 0
覆膜 | JG122405501421 | JG12240550142 | 九天覆膜-9 | J | 5742,5754 | 6695 | 1856 | 0.19 | 3100 | 710 | / | 30110014 | 铬钝化卷 | 30312002 | 0.1-SPCC | 双面钢塑复合卷 | 0.19-SPCC | 2024-07-07 14:27:05 | 2024-07-07 14:29:48 |  | 5742 | 0.1 | 12520 | 710 | MO001256-030-01 | SPCC | 1
覆膜 | JG122405501422 | JG12240550142 | 九天覆膜-9 | J | 5742,5754 | 6695 | 1874 | 0.19 | 3130 | 710 | / | 30110014 | 铬钝化卷 | 30312002 | 0.1-SPCC | 双面钢塑复合卷 | 0.19-SPCC | 2024-07-07 14:27:05 | 2024-07-07 14:29:48 |  | 5742 | 0.1 | 12520 | 710 | MO001256-030-02 | SPCC | 1
覆膜 | JG122405501423 | JG12240550142 | 九天覆膜-9 | J | 5742,5754 | 6695 | 1852 | 0.19 | 3100 | 710 | / | 30110014 | 铬钝化卷 | 30312002 | 0.1-SPCC | 双面钢塑复合卷 | 0.19-SPCC | 2024-07-07 14:27:05 | 2024-07-07 14:29:48 |  | 5742 | 0.1 | 12520 | 710 | MO001256-030-03 | SPCC | 1
覆膜 | JG122405501424 | JG12240550142 | 九天覆膜-9 | J | 5742,5754 | 6695 | 1872 | 0.19 | 3130 | 710 | / | 30110014 | 铬钝化卷 | 30312002 | 0.1-SPCC | 双面钢塑复合卷 | 0.19-SPCC | 2024-07-07 14:27:05 | 2024-07-07 14:29:48 |  | 5742 | 0.1 | 12520 | 710 | MO001256-030-04 | SPCC | 1
覆膜 | JG12240550031 | JG12240550031 | 九天覆膜-9 | Y | 5733,5740 | 6703 |  | 0.19 |  | 710 | / | 30110014 | 铬钝化卷 | 30312002 | 0.1-SPCC | 双面钢塑复合卷 | 0.19-SPCC | 2024-07-08 01:12:33 | 2024-07-08 03:39:24 | 207478 | 5740 | 0.1 | 0 | 710 | MO001256-036 |  | 0
覆膜 | JG122405500311 | JG12240550031 | 九天覆膜-9 | Y | 5733,5740 | 6703 | 1864 | 0.19 | 3100 | 710 | / | 30110014 | 铬钝化卷 | 30312002 | 0.1-SPCC | 双面钢塑复合卷 | 0.19-SPCC | 2024-07-08 01:12:33 | 2024-07-08 03:39:24 |  | 5740 | 0.1 | 0 | 710 | MO001256-036-01 | SPCC | 1
覆膜 | JG122405500312 | JG12240550031 | 九天覆膜-9 | Y | 5733,5740 | 6703 | 1858 | 0.19 | 3100 | 710 | / | 30110014 | 铬钝化卷 | 30312002 | 0.1-SPCC | 双面钢塑复合卷 | 0.19-SPCC | 2024-07-08 01:12:33 | 2024-07-08 03:39:24 |  | 5740 | 0.1 | 0 | 710 | MO001256-036-02 | SPCC | 1
覆膜 | JG122405500313 | JG12240550031 | 九天覆膜-9 | Y | 5733,5740 | 6703 | 1862 | 0.19 | 3100 | 710 | / | 30110014 | 铬钝化卷 | 30312002 | 0.1-SPCC | 双面钢塑复合卷 | 0.19-SPCC | 2024-07-08 01:12:33 | 2024-07-08 03:39:24 |  | 5740 | 0.1 | 0 | 710 | MO001256-036-03 | SPCC | 1
覆膜 | JG122405500314 | JG12240550031 | 九天覆膜-9 | Y | 5733,5740 | 6703 | 1868 | 0.19 | 3100 | 710 | / | 30110014 | 铬钝化卷 | 30312002 | 0.1-SPCC | 双面钢塑复合卷 | 0.19-SPCC | 2024-07-08 01:12:33 | 2024-07-08 03:39:24 |  | 5740 | 0.1 | 0 | 710 | MO001256-036-04 | SPCC | 1
覆膜 | JG122406000121 | JG122406000121 | 九天覆膜-9 | J | 5742,5754 | 6575 |  | 0.19 |  | 710 | / | 30110014 | 铬钝化卷 | 30312002 | 0.1-SPCC | 双面钢塑复合卷 | 0.19-SPCC | 2024-07-07 20:11:34 | 2024-07-07 23:23:37 | 207480 | 5742 | 0.1 | 0 | 710 | MO001256-038 |  | 0
覆膜 | JG1224060001211 | JG122406000121 | 九天覆膜-9 | J | 5742,5754 | 6575 | 1818 | 0.19 | 3000 | 710 | / | 30110014 | 铬钝化卷 | 30312002 | 0.1-SPCC | 双面钢塑复合卷 | 0.19-SPCC | 2024-07-07 20:11:34 | 2024-07-07 23:23:37 |  | 5742 | 0.1 | 0 | 710 | MO001256-038-01 | SPCC | 1
覆膜 | JG1224060001212 | JG122406000121 | 九天覆膜-9 | Y | 5733,5740 | 6575 | 1820 | 0.19 | 3010 | 710 | / | 30110014 | 铬钝化卷 | 30312002 | 0.1-SPCC | 双面钢塑复合卷 | 0.19-SPCC | 2024-07-07 20:11:34 | 2024-07-07 23:23:37 |  | 5742 | 0.1 | 0 | 710 | MO001256-038-02 | SPCC | 1
覆膜 | JG1224060001213 | JG122406000121 | 九天覆膜-9 | Y | 5733,5740 | 6575 | 1820 | 0.19 | 3000 | 710 | / | 30110014 | 铬钝化卷 | 30312002 | 0.1-SPCC | 双面钢塑复合卷 | 0.19-SPCC | 2024-07-07 20:11:34 | 2024-07-07 23:23:37 |  | 5742 | 0.1 | 0 | 710 | MO001256-038-03 | SPCC | 1
覆膜 | JG1224060001214 | JG122406000121 | 九天覆膜-9 | Y | 5733,5740 | 6575 | 1844 | 0.19 | 3040 | 710 | / | 30110014 | 铬钝化卷 | 30312002 | 0.1-SPCC | 双面钢塑复合卷 | 0.19-SPCC | 2024-07-07 20:11:34 | 2024-07-07 23:23:37 |  | 5742 | 0.1 | 0 | 710 | MO001256-038-04 | SPCC | 1
覆膜 | JG1224060179 | JG1224060179 | 九天覆膜-9 | J | 5742,5754 | 6695 |  | 0.25 |  | 710 | / | 30110011 | 铬钝化卷 | 30312017 | 0.15-SPCC | 双面钢塑复合卷 | 0.25-SPCC | 2024-07-07 10:55:14 | 2024-07-07 10:57:31 | 213558 | 5742 | 0.15 | 0 | 710 | MO001302-001 |  | 0
覆膜 | JG12240601791 | JG1224060179 | 九天覆膜-9 | J | 5742,5754 | 6695 | 4250 | 0.25 | 4800 | 710 | / | 30110011 | 铬钝化卷 | 30312017 | 0.15-SPCC | 双面钢塑复合卷 | 0.25-SPCC | 2024-07-07 10:55:14 | 2024-07-07 10:57:31 |  | 5742 | 0.15 | 0 | 710 | MO001302-001-01 | SPCC | 1
覆膜 | JG12240601792 | JG1224060179 | 九天覆膜-9 | J | 5742,5754 | 6695 | 2954 | 0.25 | 3360 | 710 | / | 30110011 | 铬钝化卷 | 30312017 | 0.15-SPCC | 双面钢塑复合卷 | 0.25-SPCC | 2024-07-07 10:55:14 | 2024-07-07 10:57:31 |  | 5742 | 0.15 | 0 | 710 | MO001302-001-02 | SPCC | 1
覆膜 | JG00240600402 | JG00240600402 | 九天覆膜-5 | Y | 5740,5744 | 2177 | 2292 | 0.25 | 3030 | 610 | / | 30110011 | 铬钝化卷 | 30312017 | 0.15-SPCC | 双面钢塑复合卷 | 0.25-SPCC | 2024-07-08 06:06:42 | 2024-07-08 06:08:35 | 213600 | 5740 | 0.15 | 0 | 610 | MO001303-002 | SPCC | 1
覆膜 | JG00240600521 | JG00240600521 | 九天覆膜-5 | Y | 5744,5740 | 2195 | 2328 | 0.25 | 3080 | 610 | / | 30110011 | 铬钝化卷 | 30312017 | 0.15-SPCC | 双面钢塑复合卷 | 0.25-SPCC | 2024-07-08 06:08:49 | 2024-07-08 06:10:09 | 213601 | 5740 | 0.15 | 0 | 610 | MO001303-003 | SPCC | 1
覆膜 | JG0024060030 | JG0024060030 | 九天覆膜-5 | J | 5728,5749 | 5109 |  | 0.25 |  | 610 | / | 30110011 | 铬钝化卷 | 30312017 | 0.15-SPCC | 双面钢塑复合卷 | 0.25-SPCC | 2024-07-07 15:48:50 | 2024-07-07 16:01:50 | 213661 | 5728 | 0.15 | 0 | 610 | MO001308-001 |  | 0
覆膜 | JG00240600301 | JG0024060030 | 九天覆膜-5 | J | 5728,5749 | 5109 | 1824 | 0.25 | 2350 | 610 | / | 30110011 | 铬钝化卷 | 30312017 | 0.15-SPCC | 双面钢塑复合卷 | 0.25-SPCC | 2024-07-07 15:48:50 | 2024-07-07 16:01:50 |  | 5728 | 0.15 | 0 | 610 | MO001308-001-01 | SPCC | 1
覆膜 | JG00240600302 | JG0024060030 | 九天覆膜-5 | J | 5728,5749 | 5109 | 1822 | 0.25 | 2350 | 610 | / | 30110011 | 铬钝化卷 | 30312017 | 0.15-SPCC | 双面钢塑复合卷 | 0.25-SPCC | 2024-07-07 15:48:50 | 2024-07-07 16:01:50 |  | 5728 | 0.15 | 0 | 610 | MO001308-001-02 | SPCC | 1
覆膜 | JG00240600303 | JG0024060030 | 九天覆膜-5 | J | 5728,5749 | 5109 | 1828 | 0.25 | 2360 | 610 | / | 30110011 | 铬钝化卷 | 30312017 | 0.15-SPCC | 双面钢塑复合卷 | 0.25-SPCC | 2024-07-07 15:48:50 | 2024-07-07 16:01:50 |  | 5728 | 0.15 | 0 | 610 | MO001308-001-03 | SPCC | 1
覆膜 | JG1224060189 | JG1224060189 | 九天覆膜-8 | J | 5754,5750,5749 | 5687 |  | 0.25 |  | 710 | / | 30110011 | 铬钝化卷 | 30312017 | 0.15-SPCC | 双面钢塑复合卷 | 0.25-SPCC | 2024-07-07 10:33:35 | 2024-07-07 11:06:18 | 203009 | 5728 | 0.15 | 7070 | 710 | MO001324-001 |  | 0
覆膜 | JG12240601891 | JG1224060189 | 九天覆膜-8 | J | 5754,5750,5749 | 5687 | 4014 | 0.25 | 4600 | 710 | / | 30110011 | 铬钝化卷 | 30312017 | 0.15-SPCC | 双面钢塑复合卷 | 0.25-SPCC | 2024-07-07 10:33:35 | 2024-07-07 11:06:18 |  | 5728 | 0.15 | 7070 | 710 | MO001324-001-01 | SPCC | 1
覆膜 | JG12240601892 | JG1224060189 | 九天覆膜-8 | J | 5754,5750,5749 | 5687 | 2048 | 0.25 | 2350 | 710 | / | 30110011 | 铬钝化卷 | 30312017 | 0.15-SPCC | 双面钢塑复合卷 | 0.25-SPCC | 2024-07-07 10:33:35 | 2024-07-07 11:06:18 |  | 5728 | 0.15 | 7070 | 710 | MO001324-001-02 | SPCC | 1
覆膜 | JG12240501132 | JG12240501132 | 九天覆膜-5 | J | 5728,5749 | 1633 | 1752 | 0.25 | 2330 | 610 | / | 30110011 | 铬钝化卷 | 30312017 | 0.15-SPCC | 双面钢塑复合卷 | 0.25-SPCC | 2024-07-07 16:03:54 | 2024-07-07 16:07:08 | 213653 | 5728 | 0.15 | 0 | 610 | MO001329-001 | SPCC | 1
覆膜 | JG12240501131 | JG12240501131 | 九天覆膜-5 | J | 5728,5749 | 1635 | 1752 | 0.25 | 2330 | 610 | / | 30110011 | 铬钝化卷 | 30312017 | 0.15-SPCC | 双面钢塑复合卷 | 0.25-SPCC | 2024-07-07 16:08:18 | 2024-07-07 16:35:15 | 225768 | 5728 | 0.15 | 0 | 610 | MO001329-002 | SPCC | 0
覆膜 | JG0024060006 | JG0024060006 | 九天覆膜-5 | Y | 5744,5732 | 4977 |  | 0.15 |  | 610 | / | 30110011 | 铬钝化卷 | 30312017 | 0.15-SPCC | 双面钢塑复合卷 | 0.25-SPCC | 2024-07-08 04:21:43 | 2024-07-08 07:08:55 | 225771 | 5732 | 0.15 | 0 | 610 | MO001329-005 |  | 0
覆膜 | JG00240600061 | JG0024060006 | 九天覆膜-5 | Y | 5744,5732 | 4977 | 1774 | 0.25 | 2360 | 610 | / | 30110011 | 铬钝化卷 | 30312017 | 0.15-SPCC | 双面钢塑复合卷 | 0.25-SPCC | 2024-07-08 04:21:43 | 2024-07-08 07:08:55 |  | 5732 | 0.15 | 0 | 610 | MO001329-005-01 | SPCC | 1
覆膜 | JG00240600062 | JG0024060006 | 九天覆膜-5 | Y | 5744,5732 | 4977 | 3590 | 0.25 | 4700 | 610 | / | 30110011 | 铬钝化卷 | 30312017 | 0.15-SPCC | 双面钢塑复合卷 | 0.25-SPCC | 2024-07-08 04:21:43 | 2024-07-08 07:08:55 |  | 5732 | 0.15 | 0 | 610 | MO001329-005-02 | SPCC | 1
覆膜 | JG0024060033 | JG0024060033 | 九天覆膜-5 | J | 5728,5749 | 4915 |  | 0.25 |  | 610 | / | 30110011 | 铬钝化卷 | 30312017 | 0.15-SPCC | 双面钢塑复合卷 | 0.25-SPCC | 2024-07-07 18:40:51 | 2024-07-08 07:05:41 | 225772 | 5728 | 0.15 | 0 | 610 | MO001329-006 | SPCC | 0
覆膜 | JG00240600331 | JG0024060033 | 九天覆膜-5 | J | 5728,5749 | 4915 | 1770 | 0.25 | 2340 | 610 | / | 30110011 | 铬钝化卷 | 30312017 | 0.15-SPCC | 双面钢塑复合卷 | 0.25-SPCC | 2024-07-07 18:40:51 | 2024-07-07 21:29:48 |  | 5728 | 0.15 | 0 | 610 | MO001329-006-01 | SPCC
覆膜 | JG00240600332 | JG0024060033 | 九天覆膜-5 | J | 5728,5749 | 4915 | 1772 | 0.25 | 2340 | 610 | / | 30110011 | 铬钝化卷 | 30312017 | 0.15-SPCC | 双面钢塑复合卷 | 0.25-SPCC | 2024-07-07 18:40:51 | 2024-07-07 21:29:48 |  | 5728 | 0.15 | 0 | 610 | MO001329-006-02 | SPCC
覆膜 | JG00240600333 | JG0024060033 | 九天覆膜-5 | Y | 5732,5744 | 4915 | 1764 | 0.25 | 2330 | 610 | / | 30110011 | 铬钝化卷 | 30312017 | 0.15-SPCC | 双面钢塑复合卷 | 0.25-SPCC | 2024-07-07 18:40:51 | 2024-07-07 21:29:48 |  | 5728 | 0.15 | 0 | 610 | MO001329-006-03 | SPCC
覆膜 | JG0024060034 | JG0024060034 | 九天覆膜-5 | J | 5728,5749 | 4957 |  | 0.25 |  | 610 | / | 30110011 | 铬钝化卷 | 30312017 | 0.15-SPCC | 双面钢塑复合卷 | 0.25-SPCC | 2024-07-07 17:06:52 | 2024-07-07 18:39:04 | 225773 | 5728 | 0.15 | 0 | 610 | MO001329-007 |  | 0
覆膜 | JG00240600341 | JG0024060034 | 九天覆膜-5 | J | 5728,5749 | 4957 | 3552 | 0.25 | 4730 | 610 | / | 30110011 | 铬钝化卷 | 30312017 | 0.15-SPCC | 双面钢塑复合卷 | 0.25-SPCC | 2024-07-07 17:06:52 | 2024-07-07 18:39:04 |  | 5728 | 0.15 | 0 | 610 | MO001329-007-01 | SPCC
覆膜 | JG00240600342 | JG0024060034 | 九天覆膜-5 | J | 5728,5749 | 4957 | 1790 | 0.25 | 2390 | 610 | / | 30110011 | 铬钝化卷 | 30312017 | 0.15-SPCC | 双面钢塑复合卷 | 0.25-SPCC | 2024-07-07 17:06:52 | 2024-07-07 18:39:04 |  | 5728 | 0.15 | 0 | 610 | MO001329-007-02 | SPCC | 1
覆膜 | JG0024060054 | JG0024060054 | 九天覆膜-5 | Y | 5732,5744 | 4983 |  | 0.15 |  | 610 | / | 30110011 | 铬钝化卷 | 30312017 | 0.15-SPCC | 双面钢塑复合卷 | 0.25-SPCC | 2024-07-08 02:07:29 | 2024-07-08 07:07:47 | 225774 | 5732 | 0.15 | 0 | 610 | MO001329-008 |  | 0
覆膜 | JG00240600541 | JG0024060054 | 九天覆膜-5 | Y | 5732,5744 | 4983 | 3582 | 0.25 | 4740 | 610 | / | 30110011 | 铬钝化卷 | 30312017 | 0.15-SPCC | 双面钢塑复合卷 | 0.25-SPCC | 2024-07-08 02:07:29 | 2024-07-08 07:07:47 |  | 5732 | 0.15 | 0 | 610 | MO001329-008-01 | SPCC | 1
覆膜 | JG00240600542 | JG0024060054 | 九天覆膜-5 | Y | 5732,5744 | 4983 | 1760 | 0.25 | 2320 | 610 | / | 30110011 | 铬钝化卷 | 30312017 | 0.15-SPCC | 双面钢塑复合卷 | 0.25-SPCC | 2024-07-08 02:07:29 | 2024-07-08 07:07:47 |  | 5732 | 0.15 | 0 | 610 | MO001329-008-02 | SPCC | 1
覆膜 | JG122406010011 | JG122406010011 | 九天覆膜-9 | J | 5754,5742 | 3391 |  | 0.19 |  | 710 | / | 30110014 | 铬钝化卷 | 30312002 | 0.1-SPCC | 双面钢塑复合卷 | 0.19-SPCC | 2024-07-07 17:21:51 | 2024-07-07 17:23:10 | 226216 | 5742 | 0.1 | 0 | 710 | MO001335-024 |  | 0
覆膜 | JG1224060100111 | JG122406010011 | 九天覆膜-9 | J | 5754,5742 | 3391 | 1856 | 0.19 | 3050 | 710 | / | 30110014 | 铬钝化卷 | 30312002 | 0.1-SPCC | 双面钢塑复合卷 | 0.19-SPCC | 2024-07-07 17:21:51 | 2024-07-07 17:23:10 |  | 5742 | 0.1 | 0 | 710 | MO001335-024-01 | SPCC | 1
覆膜 | JG1224060100112 | JG122406010011 | 九天覆膜-9 | J | 5754,5742 | 3391 | 1878 | 0.19 | 3080 | 710 | / | 30110014 | 铬钝化卷 | 30312002 | 0.1-SPCC | 双面钢塑复合卷 | 0.19-SPCC | 2024-07-07 17:21:51 | 2024-07-07 17:23:10 |  | 5742 | 0.1 | 0 | 710 | MO001335-024-02 | SPCC | 1