## sheet1
工序名称 | 机组名称 | 产品名称 | 卷号 | 来料重量 | 来料宽度 | 来料长度 | 来料厚度 | 原料规格 | 产品规格 | 计划开始时间 | 计划结束时间 | 需求数量 | 生产组织名称 | 操作员 | 产品重量 | 班组 | 子计划号
最终平整 | 东方850平整 | 小品种钢卷 | DL00240551041 | 6220 | 630 | 2300 | 0.54 | 0.6*630-SPCC | 0.54-SPCC | 2024-07-08 | 2024-07-23 | 12616 | 江苏东方九天新能源材料有限公司 |  | 6340 |  | MO001384-001-01
最终平整 | 东方850平整 | 小品种钢卷 | DL00240551042 | 6150 | 630 | 2300 | 0.54 | 0.6*630-SPCC | 0.54-SPCC | 2024-07-08 | 2024-07-23 | 12616 | 江苏东方九天新能源材料有限公司 |  | 6270 |  | MO001384-001-02
最终平整 | 东方850平整 | 小品种钢卷 | DL00240551061 | 6125 | 630 | 2280 | 0.54 | 0.6*630-SPCC | 0.54-SPCC | 2024-07-08 | 2024-07-23 | 12675 | 江苏东方九天新能源材料有限公司 |  | 6305 |  | MO001384-002-01
最终平整 | 东方850平整 | 小品种钢卷 | DL00240600141 | 6050 | 610 | 2430 | 0.51 | 0.6*610-SPCC | 0.51-SPCC | 2024-07-06 | 2024-07-18 | 12295 | 江苏东方九天新能源材料有限公司 | 鞠承 | 6140 | 乙 | MO001277-001-01
最终平整 | 东方850平整 | 小品种钢卷 | DL00240600142 | 6000 | 610 | 2430 | 0.51 | 0.6*610-SPCC | 0.51-SPCC | 2024-07-06 | 2024-07-18 | 12295 | 江苏东方九天新能源材料有限公司 |  | 6080 |  | MO001277-001-02
最终平整 | 东方850平整 | 小品种钢卷 | DL00240600101 | 5970 | 610 | 2430 | 0.51 | 0.6*610-SPCC | 0.51-SPCC | 2024-07-06 | 2024-07-18 | 12225 | 江苏东方九天新能源材料有限公司 |  | 6150 |  | MO001277-002-01
最终平整 | 东方850平整 | 小品种钢卷 | DL00240600102 | 5900 | 610 | 2380 | 0.51 | 0.6*610-SPCC | 0.51-SPCC | 2024-07-06 | 2024-07-18 | 12225 | 江苏东方九天新能源材料有限公司 |  | 6055 |  | MO001277-002-02
最终平整 | 东方850平整 | 小品种钢卷 | DL00240600131 | 6110 | 610 | 2550 | 0.49 | 0.6*610-SPCC | 0.49-SPCC | 2024-07-06 | 2024-07-18 | 12290 | 江苏东方九天新能源材料有限公司 |  | 6110 |  | MO001280-001-01
最终平整 | 东方850平整 | 小品种钢卷 | DL00240600132 | 6030 | 610 | 2550 | 0.49 | 0.6*610-SPCC | 0.49-SPCC | 2024-07-06 | 2024-07-18 | 12290 | 江苏东方九天新能源材料有限公司 |  | 6130 |  | MO001280-001-02
最终平整 | 东方850平整 | 光亮卷 | JG12240502382 | 1545 | 533 | 3750 | 0.1 | 0.1-SPCC | 0.1-SPCC | 2024-07-06 | 2024-07-06 | 2200 | 江苏东方九天新能源材料有限公司 |  |  |  | MO001298-001
最终平整 | 东方850平整 | 光亮卷 | JG12240502383 | 1455 | 710 | 2400 | 0.1 | 0.4-SPCC | 0.1-SPCC | 2024-07-06 | 2024-07-06 | 1600 | 江苏东方九天新能源材料有限公司 |  |  |  | MO001299-001
最终平整 | 东方850平整 | 光亮卷 | JG12240502401 | 7515 | 760 | 12700 | 0.1 | 0.4*760-SPCC | 0.1-SPCC | 2024-06-25 | 2024-07-05 | 13765 | 江苏东方九天新能源材料有限公司 |  | 7515 |  | MO000943-001-01
平整翻包 | 东方850平整 | 光亮卷 | JG12240502402 | 5550 | 760 | 9430 | 0.1 | 0.4*760-SPCC | 0.1-SPCC | 2024-06-25 | 2024-07-05 | 13765 | 江苏东方九天新能源材料有限公司 | 陈俊华 |  |  | MO000943-001-02
平整翻包 | 东方850平整 | 光亮卷 | JG12240502381 | 9170 | 760 | 15950 | 0.1 | 0.4*760-SPCC | 0.1-SPCC | 2024-06-25 | 2024-07-05 | 13880 | 江苏东方九天新能源材料有限公司 | 陈俊华 |  |  | MO000943-003-01
平整改平 | 东方850平整 | 光亮卷 | JG1224060275111 | 1950 | 475 | 5300 | 0.1 | 0.4*760-SPCC | 0.1-SPCC | 2024-06-25 | 2024-07-05 | 13410 | 江苏东方九天新能源材料有限公司 | 陈俊华 | 1950 | 甲 | MO000945-001-01-01-01
平整改平 | 东方850平整 | 光亮卷 | JG1224060275112 | 1950 | 475 | 5300 | 0.1 | 0.4*760-SPCC | 0.1-SPCC | 2024-06-25 | 2024-07-05 | 13410 | 江苏东方九天新能源材料有限公司 | 陈俊华 | 1950 |  | MO000945-001-01-01-02
最终平整 | 东方850平整 | 光亮卷 | JG12240602431 | 7265 | 760 | 12400 | 0.1 | 0.4*760-SPCC | 0.1-SPCC | 2024-06-25 | 2024-07-05 | 13465 | 江苏东方九天新能源材料有限公司 |  | 7265 |  | MO000945-008-01
最终平整 | 东方850平整 | 光亮卷 | JG12240602352 | 5730 | 760 | 9980 | 0.1 | 0.4*760-SPCC | 0.1-SPCC | 2024-06-25 | 2024-07-05 | 13470 | 江苏东方九天新能源材料有限公司 |  | 5730 |  | MO000945-009-02
最终平整 | 东方850平整 | 光亮卷 | JG12240602501 | 6170 | 760 | 10650 | 0.1 | 0.4*760-SPCC | 0.1-SPCC | 2024-06-25 | 2024-07-05 | 13470 | 江苏东方九天新能源材料有限公司 |  | 6170 |  | MO000945-010-01
最终平整 | 东方850平整 | 光亮卷 | JG12240602502 | 7140 | 760 | 12400 | 0.1 | 0.4*760-SPCC | 0.1-SPCC | 2024-06-25 | 2024-07-05 | 13470 | 江苏东方九天新能源材料有限公司 |  | 7140 |  | MO000945-010-02
平整改平 | 东方850平整 | 光亮卷 | JG12240602333 | 2600 | 610 | 5000 | 0.115 | 0.4*760-SPCC | 0.1-SPCC | 2024-06-25 | 2024-07-05 | 13500 | 江苏东方九天新能源材料有限公司 | 蔡迎虎 |  |  | MO000945-017-03
最终平整 | 东方850平整 | 光亮卷 | JG122406024711 | 7020 | 760 | 12200 | 0.1 | 0.4*760-SPCC | 0.1-SPCC | 2024-06-25 | 2024-07-05 | 13530 | 江苏东方九天新能源材料有限公司 |  | 7020 |  | MO000945-024-01-01
最终平整 | 东方850平整 | 光亮卷 | JG122406024712 | 3485 | 760 | 6100 | 0.1 | 0.4*760-SPCC | 0.1-SPCC | 2024-06-25 | 2024-07-05 | 13530 | 江苏东方九天新能源材料有限公司 |  | 3485 |  | MO000945-024-01-02
最终平整 | 东方850平整 | 光亮卷 | JG12240602472 | 2780 | 760 | 4800 | 0.1 | 0.4*760-SPCC | 0.1-SPCC | 2024-06-25 | 2024-07-05 | 13530 | 江苏东方九天新能源材料有限公司 |  | 2830 |  | MO000945-024-02
最终平整 | 东方850平整 | 光亮卷 | JG12240602481 | 7320 | 760 | 12600 | 0.1 | 0.4*760-SPCC | 0.1-SPCC | 2024-06-25 | 2024-07-05 | 13550 | 江苏东方九天新能源材料有限公司 |  | 7320 |  | MO000945-026-01
最终平整 | 东方850平整 | 光亮卷 | JG12240602482 | 6050 | 760 | 10490 | 0.1 | 0.4*760-SPCC | 0.1-SPCC | 2024-06-25 | 2024-07-05 | 13550 | 江苏东方九天新能源材料有限公司 |  | 6050 |  | MO000945-026-02
最终平整 | 东方850平整 | 光亮卷 | JG12240602401 | 7515 | 760 | 13000 | 0.1 | 0.4*760-SPCC | 0.1-SPCC | 2024-06-25 | 2024-07-05 | 13580 | 江苏东方九天新能源材料有限公司 |  | 7515 |  | MO000945-028-01
平整翻包 | 东方850平整 | 光亮卷 | JG12240602612 | 6420 | 760 | 11080 | 0.1 | 0.4*760-SPCC | 0.1-SPCC | 2024-06-25 | 2024-07-05 | 13110 | 江苏东方九天新能源材料有限公司 | 陈俊华 |  |  | MO000946-001-02
最终平整 | 东方850平整 | 光亮卷 | JG12240601391 | 7205 | 760 | 12400 | 0.1 | 0.4*760-SPCC | 0.1-SPCC | 2024-06-25 | 2024-07-05 | 13315 | 江苏东方九天新能源材料有限公司 |  | 7205 |  | MO000946-003-01
最终平整 | 东方850平整 | 光亮卷 | JG12240601392 | 5870 | 760 | 10110 | 0.1 | 0.4*760-SPCC | 0.1-SPCC | 2024-06-25 | 2024-07-05 | 13315 | 江苏东方九天新能源材料有限公司 |  | 5870 |  | MO000946-003-02
最终平整 | 东方850平整 | 光亮卷 | JG12240601401 | 7385 | 760 | 12700 | 0.1 | 0.4*760-SPCC | 0.1-SPCC | 2024-06-25 | 2024-07-05 | 13325 | 江苏东方九天新能源材料有限公司 |  | 7385 |  | MO000946-004-01
最终平整 | 东方850平整 | 光亮卷 | JG12240601402 | 5765 | 760 | 9900 | 0.1 | 0.4*760-SPCC | 0.1-SPCC | 2024-06-25 | 2024-07-05 | 13325 | 江苏东方九天新能源材料有限公司 |  | 5765 |  | MO000946-004-02
最终平整 | 东方850平整 | 光亮卷 | JG12240602721 | 6000 | 760 | 10400 | 0.1 | 0.4*760-SPCC | 0.1-SPCC | 2024-06-25 | 2024-07-05 | 12955 | 江苏东方九天新能源材料有限公司 |  | 6000 |  | MO000947-002-01
最终平整 | 东方850平整 | 光亮卷 | JG12240602722 | 6460 | 760 | 11200 | 0.1 | 0.4*760-SPCC | 0.1-SPCC | 2024-06-25 | 2024-07-05 | 12955 | 江苏东方九天新能源材料有限公司 |  | 6460 |  | MO000947-002-02
最终平整 | 东方850平整 | 光亮卷 | JG12240602691 | 7090 | 760 | 12400 | 0.1 | 0.4*760-SPCC | 0.1-SPCC | 2024-06-25 | 2024-07-05 | 12955 | 江苏东方九天新能源材料有限公司 |  | 7090 |  | MO000947-003-01
最终平整 | 东方850平整 | 光亮卷 | JG12240602692 | 5525 | 760 | 9700 | 0.1 | 0.4*760-SPCC | 0.1-SPCC | 2024-06-25 | 2024-07-05 | 12955 | 江苏东方九天新能源材料有限公司 |  | 5525 |  | MO000947-003-02
最终平整 | 东方850平整 | 光亮卷 | JG12240601371 | 7200 | 760 | 12630 | 0.1 | 0.4*760-SPCC | 0.1-SPCC | 2024-06-25 | 2024-07-05 | 12995 | 江苏东方九天新能源材料有限公司 |  | 7200 |  | MO000947-006-01
最终平整 | 东方850平整 | 光亮卷 | JG12240601372 | 5270 | 760 | 9220 | 0.1 | 0.4*760-SPCC | 0.1-SPCC | 2024-06-25 | 2024-07-05 | 12995 | 江苏东方九天新能源材料有限公司 |  | 5270 |  | MO000947-006-02
最终平整 | 东方850平整 | 光亮卷 | JG12240602641 | 6990 | 760 | 12000 | 0.1 | 0.4*760-SPCC | 0.1-SPCC | 2024-06-25 | 2024-07-05 | 13050 | 江苏东方九天新能源材料有限公司 |  | 6990 |  | MO000947-014-01
最终平整 | 东方850平整 | 光亮卷 | JG12240602642 | 5850 | 760 | 10100 | 0.1 | 0.4*760-SPCC | 0.1-SPCC | 2024-06-25 | 2024-07-05 | 13050 | 江苏东方九天新能源材料有限公司 |  | 5850 |  | MO000947-014-02
最终平整 | 东方850平整 | 光亮卷 | JG12240602591 | 7055 | 760 | 12400 | 0.1 | 0.4*760-SPCC | 0.1-SPCC | 2024-06-25 | 2024-07-05 | 13075 | 江苏东方九天新能源材料有限公司 |  | 7055 |  | MO000947-016-01
平整翻包 | 东方850平整 | 光亮卷 | JG12240602601 | 7550 | 760 | 13180 | 0.1 | 0.4*760-SPCC | 0.1-SPCC | 2024-06-25 | 2024-07-05 | 13095 | 江苏东方九天新能源材料有限公司 | 陈俊华 |  |  | MO000947-018-01
最终平整 | 东方850平整 | 光亮卷 | JG12240602602 | 5400 | 760 | 9370 | 0.1 | 0.4*760-SPCC | 0.1-SPCC | 2024-06-25 | 2024-07-05 | 13095 | 江苏东方九天新能源材料有限公司 |  | 5400 |  | MO000947-018-02
平整翻包 | 东方850平整 | 镍钝化卷半成品 | DL00240551151 | 5780 | 590 | 6230 | 0.203 | 0.6*590-SPCC | 0.203-SPCC | 2024-06-25 | 2024-07-03 | 11865 | 江苏东方九天新能源材料有限公司 | 鞠承 |  |  | MO000993-002-01
最终平整 | 东方850平整 | 光亮卷 | JG12240601251 | 6600 | 760 | 11600 | 0.1 | 0.4*760-SPCC | 0.1-SPCC | 2024-06-24 | 2024-07-04 | 13510 | 江苏东方九天新能源材料有限公司 |  | 6780 |  | MO000938-010-01
最终平整 | 东方850平整 | 光亮卷 | JG12240601262 | 6555 | 760 | 11250 | 0.1 | 0.4*760-SPCC | 0.1-SPCC | 2024-06-24 | 2024-07-04 | 13530 | 江苏东方九天新能源材料有限公司 |  | 6675 |  | MO000938-011-02
最终平整 | 东方850平整 | 光亮卷 | JG12240551512 | 6750 | 760 | 11600 | 0.1 | 0.4*760-SPCC | 0.1-SPCC | 2024-06-17 | 2024-06-27 | 13825 | 江苏东方九天新能源材料有限公司 |  | 6820 |  | MO000767-009-02
最终平整 | 东方850平整 | 光亮卷 | JG12240550651 | 5100 | 760 | 8980 | 0.1 | 0.4*760-SPCC | 0.1-SPCC | 2024-06-17 | 2024-06-27 | 13425 | 江苏东方九天新能源材料有限公司 |  | 5185 |  | MO000770-001-01
平整翻包 | 东方850平整 | 光亮卷 | JG122405512711 | 7060 | 760 | 12160 | 0.1 | 0.4*760-SPCC | 0.1-SPCC | 2024-06-17 | 2024-06-27 | 9630 | 江苏东方九天新能源材料有限公司 | 陈俊华 |  |  | MO000774-001-01-01
最终平整 | 东方850平整 | 光亮卷 | JG122405516611 | 870 | 760 | 1500 | 0.1 | 0.4*760-SPCC | 0.1-SPCC | 2024-06-07 | 2024-06-17 | 13505 | 江苏东方九天新能源材料有限公司 |  | 870 |  | MO000693-001-01-01
平整翻包 | 东方850平整 | 光亮卷 | JG12240550432 | 6710 | 760 | 11750 | 0.1 | 0.4*760-SPCC | 0.1-SPCC | 2024-05-31 | 2024-06-10 | 13815 | 江苏东方九天新能源材料有限公司 | 鞠承 |  |  | MO000578-003-02