## sheet1
工序名称 | 新卷号 | 机组编码 | 机组名称 | 出料重量 | 成品率 | 出料长度 | 出料厚度 | 出料宽度 | 备注 | 来料编码 | 来料名称 | 产品编码 | 产品名称 | 产品规格 | 主计划号 | 子计划号 | 入库审核
吹膜 | JM3JA24071504 | JM3 | 九天吹膜3# | 160.3 | 0.1323 | 8000 | 0.035 | 630 |  | 13990001 | 塑粒子 | 30811011 | 明绿改性膜-1 | 0.035*630 明绿 | MO001564 | MO001564-003 | 1
吹膜 | JM3YA24071602 | JM3 | 九天吹膜3# | 99.7 | 0.0823 | 4700 | 0.035 | 630 |  | 13990001 | 塑粒子 | 30811011 | 明绿改性膜-1 | 0.035*630 明绿 | MO001564 | MO001564-003 | 1
吹膜 | JM3YA24071601 | JM3 | 九天吹膜3# | 99.4 | 0.082 | 4700 | 0.035 | 630 |  | 13990001 | 塑粒子 | 30811011 | 明绿改性膜-1 | 0.035*630 明绿 | MO001564 | MO001564-003 | 1
吹膜 | JM3JA24071503 | JM3 | 九天吹膜3# | 160.5 | 0.1324 | 8000 | 0.035 | 630 |  | 13990001 | 塑粒子 | 30811011 | 明绿改性膜-1 | 0.035*630 明绿 | MO001564 | MO001564-003 | 1
吹膜 | JM3JA24071508 | JM3 | 九天吹膜3# | 176.4 | 0.1455 | 8800 | 0.035 | 630 |  | 13990001 | 塑粒子 | 30811011 | 明绿改性膜-1 | 0.035*630 明绿 | MO001564 | MO001564-003 | 1
吹膜 | JM3JA24071507 | JM3 | 九天吹膜3# | 176.6 | 0.1457 | 8800 | 0.035 | 630 |  | 13990001 | 塑粒子 | 30811011 | 明绿改性膜-1 | 0.035*630 明绿 | MO001564 | MO001564-003 | 1
吹膜 | JM6JA24071507 | JM6 | 九天吹膜6# | 178.5 | 0.0446 | 7050 | 0.035 | 760 |  | 13990001 | 塑粒子 | 30811032 | 明绿改性膜-1 | 0.035*760 明绿 | MO001601 | MO001601-001 | 1
吹膜 | JM6JA24071501 | JM6 | 九天吹膜6# | 215.2 | 0.0538 | 8550 | 0.035 | 760 |  | 13990001 | 塑粒子 | 30811032 | 明绿改性膜-1 | 0.035*760 明绿 | MO001601 | MO001601-001 | 1
吹膜 | JM6JA24071504 | JM6 | 九天吹膜6# | 215.1 | 0.0538 | 8550 | 0.035 | 760 |  | 13990001 | 塑粒子 | 30811032 | 明绿改性膜-1 | 0.035*760 明绿 | MO001601 | MO001601-001 | 1
吹膜 | JM6JA24071505 | JM6 | 九天吹膜6# | 178.8 | 0.0447 | 7050 | 0.035 | 760 |  | 13990001 | 塑粒子 | 30811032 | 明绿改性膜-1 | 0.035*760 明绿 | MO001601 | MO001601-001 | 1
吹膜 | JM6JA24071502 | JM6 | 九天吹膜6# | 215.5 | 0.0539 | 8550 | 0.035 | 760 |  | 13990001 | 塑粒子 | 30811032 | 明绿改性膜-1 | 0.035*760 明绿 | MO001601 | MO001601-001 | 1
吹膜 | JM6JA24071506 | JM6 | 九天吹膜6# | 178.2 | 0.0445 | 7050 | 0.035 | 760 |  | 13990001 | 塑粒子 | 30811032 | 明绿改性膜-1 | 0.035*760 明绿 | MO001601 | MO001601-001 | 1
吹膜 | JM6JA24071508 | JM6 | 九天吹膜6# | 178.3 | 0.0446 | 7050 | 0.035 | 760 |  | 13990001 | 塑粒子 | 30811032 | 明绿改性膜-1 | 0.035*760 明绿 | MO001601 | MO001601-001 | 1
吹膜 | JM6JA24071503 | JM6 | 九天吹膜6# | 215.7 | 0.0539 | 8550 | 0.035 | 760 |  | 13990001 | 塑粒子 | 30811032 | 明绿改性膜-1 | 0.035*760 明绿 | MO001601 | MO001601-001 | 1
吹膜 | JM3JA24071506 | JM3 | 九天吹膜3# | 205.3 | 0.1016 | 8800 | 0.035 | 710 |  | 13990001 | 塑粒子 | 30811018 | 明绿改性膜-1 | 0.035*710 明绿 | MO001601 | MO001601-005 | 1
吹膜 | JM3JA24071502 | JM3 | 九天吹膜3# | 186.5 | 0.0923 | 8000 | 0.035 | 710 |  | 13990001 | 塑粒子 | 30811018 | 明绿改性膜-1 | 0.035*710 明绿 | MO001601 | MO001601-005 | 1
吹膜 | JM3JA24071501 | JM3 | 九天吹膜3# | 186.8 | 0.0925 | 8000 | 0.035 | 710 |  | 13990001 | 塑粒子 | 30811018 | 明绿改性膜-1 | 0.035*710 明绿 | MO001601 | MO001601-005 | 1
吹膜 | JM3YA24071603 | JM3 | 九天吹膜3# | 111.7 | 0.0553 | 4700 | 0.035 | 710 |  | 13990001 | 塑粒子 | 30811018 | 明绿改性膜-1 | 0.035*710 明绿 | MO001601 | MO001601-005 | 1
吹膜 | JM3JA24071505 | JM3 | 九天吹膜3# | 205.5 | 0.1017 | 8800 | 0.035 | 710 |  | 13990001 | 塑粒子 | 30811018 | 明绿改性膜-1 | 0.035*710 明绿 | MO001601 | MO001601-005 | 1
吹膜 | JM3YA24071604 | JM3 | 九天吹膜3# | 111.4 | 0.0551 | 4700 | 0.035 | 710 |  | 13990001 | 塑粒子 | 30811018 | 明绿改性膜-1 | 0.035*710 明绿 | MO001601 | MO001601-005 | 1
吹膜 | JM2JE24071504 | JM2 | 九天吹膜2# | 330.1 | 0.11 | 8300 | 0.055 | 773 |  | 13990001 | 塑粒子 | 30812003 | 本色改性膜-1 | 0.055*773 本色 | MO001601 | MO001601-006 | 1
吹膜 | JM2JE24071503 | JM2 | 九天吹膜2# | 330.1 | 0.11 | 8300 | 0.055 | 773 |  | 13990001 | 塑粒子 | 30812003 | 本色改性膜-1 | 0.055*773 本色 | MO001601 | MO001601-006 | 1
吹膜 | JM5JJ24071506 | JM5 | 九天吹膜5# | 225 | 0.1125 | 6800 | 0.05 | 710 |  | 13990001 | 塑粒子 | 30821019 | 明绿改性膜-2 | 0.05*710 明绿 | MO001643 | MO001643-001 | 1
吹膜 | JM5JJ24071501 |  |  | 270.8 | 0.1354 | 8150 | 0.05 | 710 |  | 13990001 | 塑粒子 | 30821019 | 明绿改性膜-2 | 0.05*710 明绿 | MO001643 | MO001643-001 | 1
吹膜 | JM5JJ24071502 |  |  | 270.5 | 0.1353 | 8150 | 0.05 | 710 |  | 13990001 | 塑粒子 | 30821019 | 明绿改性膜-2 | 0.05*710 明绿 | MO001643 | MO001643-001 | 1
吹膜 | JM5JJ24071504 | JM5 | 九天吹膜5# | 298.2 | 0.1491 | 9050 | 0.05 | 710 |  | 13990001 | 塑粒子 | 30821019 | 明绿改性膜-2 | 0.05*710 明绿 | MO001643 | MO001643-001 | 1
吹膜 | JM5JJ24071505 | JM5 | 九天吹膜5# | 225.3 | 0.1127 | 6800 | 0.05 | 710 |  | 13990001 | 塑粒子 | 30821019 | 明绿改性膜-2 | 0.05*710 明绿 | MO001643 | MO001643-001 | 1
吹膜 | JM5JJ24071503 | JM5 | 九天吹膜5# | 298.5 | 0.1493 | 9050 | 0.05 | 710 |  | 13990001 | 塑粒子 | 30821019 | 明绿改性膜-2 | 0.05*710 明绿 | MO001643 | MO001643-001 | 1
吹膜 | JM2JE24071601 | JM2 | 九天吹膜2# | 335.8 | 0.0959 | 8300 | 0.055 | 773 |  | 13990001 | 塑粒子 | 30812003 | 本色改性膜-1 | 0.055*773 本色 | MO001663 | MO001663-001 | 1
吹膜 | JM2YE24071602 |  |  | 338.8 | 0.0968 | 8300 | 0.055 | 773 |  | 13990001 | 塑粒子 | 30812003 | 本色改性膜-1 | 0.055*773 本色 | MO001663 | MO001663-001 | 1
吹膜 | JM2YE24071601 |  |  | 338.8 | 0.0968 | 8300 | 0.055 | 773 |  | 13990001 | 塑粒子 | 30812003 | 本色改性膜-1 | 0.055*773 本色 | MO001663 | MO001663-001 | 1
吹膜 | JM2YE24071604 |  |  | 330.3 | 0.0944 | 8300 | 0.055 | 773 |  | 13990001 | 塑粒子 | 30812003 | 本色改性膜-1 | 0.055*773 本色 | MO001663 | MO001663-001 | 1
吹膜 | JM2JE24071602 | JM2 | 九天吹膜2# | 334.9 | 0.0957 | 8300 | 0.055 | 773 |  | 13990001 | 塑粒子 | 30812003 | 本色改性膜-1 | 0.055*773 本色 | MO001663 | MO001663-001 | 1
吹膜 | JM2YE24071603 |  |  | 332.3 | 0.0949 | 8300 | 0.055 | 773 |  | 13990001 | 塑粒子 | 30812003 | 本色改性膜-1 | 0.055*773 本色 | MO001663 | MO001663-001 | 1
吹膜 | JM3JA24071601 | JM3 | 九天吹膜3# | 208.5 | 0.0688 | 6100 | 0.048 | 710 | 乙存4000米 | 13990001 | 塑粒子 | 30811004 | 明绿改性膜-1 | 0.048*710 明绿 | MO001663 | MO001663-002 | 1
吹膜 | JM3YA24071608 |  |  | 198.2 | 0.0654 | 6100 | 0.048 | 710 |  | 13990001 | 塑粒子 | 30811004 | 明绿改性膜-1 | 0.048*710 明绿 | MO001663 | MO001663-002 | 1
吹膜 | JM3JA24071604 | JM3 | 九天吹膜3# | 226.7 | 0.0748 | 7000 | 0.048 | 710 |  | 13990001 | 塑粒子 | 30811004 | 明绿改性膜-1 | 0.048*710 明绿 | MO001663 | MO001663-002 | 1
吹膜 | JM3JA24071602 | JM3 | 九天吹膜3# | 207.2 | 0.0684 | 6100 | 0.048 | 710 | 乙存4000米 | 13990001 | 塑粒子 | 30811004 | 明绿改性膜-1 | 0.048*710 明绿 | MO001663 | MO001663-002 | 1
吹膜 | JM3YA24071605 |  |  | 208.3 | 0.0687 | 6200 | 0.048 | 710 |  | 13990001 | 塑粒子 | 30811004 | 明绿改性膜-1 | 0.048*710 明绿 | MO001663 | MO001663-002 | 1
吹膜 | JM3JA24071603 | JM3 | 九天吹膜3# | 225.5 | 0.0744 | 7000 | 0.048 | 710 |  | 13990001 | 塑粒子 | 30811004 | 明绿改性膜-1 | 0.048*710 明绿 | MO001663 | MO001663-002 | 1
吹膜 | JM3YA24071607 |  |  | 198.4 | 0.0655 | 6100 | 0.048 | 710 |  | 13990001 | 塑粒子 | 30811004 | 明绿改性膜-1 | 0.048*710 明绿 | MO001663 | MO001663-002 | 1
吹膜 | JM3JA24071605 | JM3 | 九天吹膜3# | 215.8 | 0.0712 | 6700 | 0.048 | 710 |  | 13990001 | 塑粒子 | 30811004 | 明绿改性膜-1 | 0.048*710 明绿 | MO001663 | MO001663-002 | 1
吹膜 | JM3JA24071606 | JM3 | 九天吹膜3# | 214.7 | 0.0709 | 6700 | 0.048 | 710 |  | 13990001 | 塑粒子 | 30811004 | 明绿改性膜-1 | 0.048*710 明绿 | MO001663 | MO001663-002 | 1
吹膜 | JM3YA24071606 |  |  | 208.6 | 0.0688 | 6200 | 0.048 | 710 |  | 13990001 | 塑粒子 | 30811004 | 明绿改性膜-1 | 0.048*710 明绿 | MO001663 | MO001663-002 | 1
吹膜 | JM5YJ24071603 |  |  | 198.1 | 0.066 | 5900 | 0.05 | 710 |  | 13990001 | 塑粒子 | 30821019 | 明绿改性膜-2 | 0.05*710 明绿 | MO001663 | MO001663-003 | 1
吹膜 | JM5YJ24071608 |  |  | 151 | 0.0503 | 4550 | 0.05 | 710 |  | 13990001 | 塑粒子 | 30821019 | 明绿改性膜-2 | 0.05*710 明绿 | MO001663 | MO001663-003 | 1
吹膜 | JM5YJ24071601 |  |  | 224.7 | 0.0749 | 6800 | 0.05 | 710 |  | 13990001 | 塑粒子 | 30821019 | 明绿改性膜-2 | 0.05*710 明绿 | MO001663 | MO001663-003 | 1
吹膜 | JM5YJ24071602 |  |  | 224.4 | 0.0748 | 6800 | 0.05 | 710 |  | 13990001 | 塑粒子 | 30821019 | 明绿改性膜-2 | 0.05*710 明绿 | MO001663 | MO001663-003 | 1
吹膜 | JM5YJ24071604 |  |  | 198.3 | 0.0661 | 5900 | 0.05 | 710 |  | 13990001 | 塑粒子 | 30821019 | 明绿改性膜-2 | 0.05*710 明绿 | MO001663 | MO001663-003 | 1
吹膜 | JM5YJ24071605 |  |  | 215.1 | 0.0717 | 6400 | 0.05 | 710 |  | 13990001 | 塑粒子 | 30821019 | 明绿改性膜-2 | 0.05*710 明绿 | MO001663 | MO001663-003 | 1
吹膜 | JM5YJ24071607 |  |  | 150.8 | 0.0503 | 4550 | 0.05 | 710 |  | 13990001 | 塑粒子 | 30821019 | 明绿改性膜-2 | 0.05*710 明绿 | MO001663 | MO001663-003 | 1
吹膜 | JM5YJ24071606 |  |  | 215.3 | 0.0718 | 6400 | 0.05 | 710 |  | 13990001 | 塑粒子 | 30821019 | 明绿改性膜-2 | 0.05*710 明绿 | MO001663 | MO001663-003 | 1
吹膜 | JM6YA24071609 |  |  | 124.1 | 0.0276 | 4900 | 0.035 | 760 |  | 13990001 | 塑粒子 | 30811032 | 明绿改性膜-1 | 0.035*760 明绿 | MO001663 | MO001663-004 | 1
吹膜 | JM6JA24071606 |  |  | 111.5 | 0.0248 | 4400 | 0.035 | 760 |  | 13990001 | 塑粒子 | 30811032 | 明绿改性膜-1 | 0.035*760 明绿 | MO001663 | MO001663-004 | 1
吹膜 | JM6JA24071601 | JM6 | 九天吹膜6# | 220.2 | 0.0489 | 8750 | 0.035 | 760 |  | 13990001 | 塑粒子 | 30811032 | 明绿改性膜-1 | 0.035*760 明绿 | MO001663 | MO001663-004 | 1
吹膜 | JM6JA24071605 |  |  | 111.3 | 0.0247 | 4400 | 0.035 | 760 |  | 13990001 | 塑粒子 | 30811032 | 明绿改性膜-1 | 0.035*760 明绿 | MO001663 | MO001663-004 | 1
吹膜 | JM6YA24071602 |  |  | 198.6 | 0.0441 | 7850 | 0.035 | 760 |  | 13990001 | 塑粒子 | 30811032 | 明绿改性膜-1 | 0.035*760 明绿 | MO001663 | MO001663-004 | 1
吹膜 | JM6JA24071609 |  |  | 111.8 | 0.0248 | 4400 | 0.035 | 760 |  | 13990001 | 塑粒子 | 30811032 | 明绿改性膜-1 | 0.035*760 明绿 | MO001663 | MO001663-004 | 1
吹膜 | JM6JA24071603 | JM6 | 九天吹膜6# | 220.8 | 0.0491 | 8750 | 0.035 | 760 |  | 13990001 | 塑粒子 | 30811032 | 明绿改性膜-1 | 0.035*760 明绿 | MO001663 | MO001663-004 | 1
吹膜 | JM6YA24071601 |  |  | 198.4 | 0.0441 | 7850 | 0.035 | 760 |  | 13990001 | 塑粒子 | 30811032 | 明绿改性膜-1 | 0.035*760 明绿 | MO001663 | MO001663-004 | 1
吹膜 | JM6JA24071604 | JM6 | 九天吹膜6# | 220.1 | 0.0489 | 8750 | 0.035 | 760 |  | 13990001 | 塑粒子 | 30811032 | 明绿改性膜-1 | 0.035*760 明绿 | MO001663 | MO001663-004 | 1
吹膜 | JM6YA24071608 |  |  | 209.8 | 0.0466 | 8300 | 0.035 | 760 |  | 13990001 | 塑粒子 | 30811032 | 明绿改性膜-1 | 0.035*760 明绿 | MO001663 | MO001663-004 | 1
吹膜 | JM6YA24071606 |  |  | 210.1 | 0.0467 | 8300 | 0.035 | 760 |  | 13990001 | 塑粒子 | 30811032 | 明绿改性膜-1 | 0.035*760 明绿 | MO001663 | MO001663-004 | 1
吹膜 | JM6YA24071610 |  |  | 124.6 | 0.0277 | 4900 | 0.035 | 760 |  | 13990001 | 塑粒子 | 30811032 | 明绿改性膜-1 | 0.035*760 明绿 | MO001663 | MO001663-004 | 1
吹膜 | JM6JA24071607 |  |  | 111.1 | 0.0247 | 4400 | 0.035 | 760 |  | 13990001 | 塑粒子 | 30811032 | 明绿改性膜-1 | 0.035*760 明绿 | MO001663 | MO001663-004 | 1
吹膜 | JM6YA24071611 |  |  | 125.2 | 0.0278 | 4900 | 0.035 | 760 |  | 13990001 | 塑粒子 | 30811032 | 明绿改性膜-1 | 0.035*760 明绿 | MO001663 | MO001663-004 | 1
吹膜 | JM6YA24071612 |  |  | 125.7 | 0.0279 | 4900 | 0.035 | 760 |  | 13990001 | 塑粒子 | 30811032 | 明绿改性膜-1 | 0.035*760 明绿 | MO001663 | MO001663-004 | 1
吹膜 | JM6JA24071602 | JM6 | 九天吹膜6# | 220.5 | 0.049 | 8750 | 0.035 | 760 |  | 13990001 | 塑粒子 | 30811032 | 明绿改性膜-1 | 0.035*760 明绿 | MO001663 | MO001663-004 | 1
吹膜 | JM6JA24071608 |  |  | 111.5 | 0.0248 | 4400 | 0.035 | 760 |  | 13990001 | 塑粒子 | 30811032 | 明绿改性膜-1 | 0.035*760 明绿 | MO001663 | MO001663-004 | 1
吹膜 | JM6YA24071607 |  |  | 210.3 | 0.0467 | 8300 | 0.035 | 760 |  | 13990001 | 塑粒子 | 30811032 | 明绿改性膜-1 | 0.035*760 明绿 | MO001663 | MO001663-004 | 1
吹膜 | JM6YA24071603 |  |  | 198.1 | 0.044 | 7850 | 0.035 | 760 |  | 13990001 | 塑粒子 | 30811032 | 明绿改性膜-1 | 0.035*760 明绿 | MO001663 | MO001663-004 | 1
吹膜 | JM6JA24071612 |  |  | 111.5 | 0.0248 | 4400 | 0.035 | 760 | 起筋 | 13990001 | 塑粒子 | 30811032 | 明绿改性膜-1 | 0.035*760 明绿 | MO001663 | MO001663-004 | 1
吹膜 | JM6YA24071604 |  |  | 198.3 | 0.0441 | 7850 | 0.035 | 760 |  | 13990001 | 塑粒子 | 30811032 | 明绿改性膜-1 | 0.035*760 明绿 | MO001663 | MO001663-004 | 1
吹膜 | JM6JA24071610 |  |  | 111.3 | 0.0247 | 4400 | 0.035 | 760 |  | 13990001 | 塑粒子 | 30811032 | 明绿改性膜-1 | 0.035*760 明绿 | MO001663 | MO001663-004 | 1
吹膜 | JM6YA24071605 |  |  | 209.4 | 0.0465 | 8300 | 0.035 | 760 |  | 13990001 | 塑粒子 | 30811032 | 明绿改性膜-1 | 0.035*760 明绿 | MO001663 | MO001663-004 | 1
吹膜 | JM6JA24071611 |  |  | 111.2 | 0.0247 | 4400 | 0.035 | 760 | 起筋 | 13990001 | 塑粒子 | 30811032 | 明绿改性膜-1 | 0.035*760 明绿 | MO001663 | MO001663-004 | 1
吹膜 | JM5JD24071602 |  |  | 132.9 | 0.0292 | 4800 | 0.05 | 610 |  | 13990001 | 塑粒子 | 30631002 | 明绿纯EAA膜 | 0.05*610 明绿 | MO001687 | MO001687-001 | 1
吹膜 | JM5JD24071601 |  |  | 133.3 | 0.0293 | 4800 | 0.05 | 610 |  | 13990001 | 塑粒子 | 30631002 | 明绿纯EAA膜 | 0.05*610 明绿 | MO001687 | MO001687-001 | 1
吹膜 | JM5JD24071604 |  |  | 132.8 | 0.0292 | 4800 | 0.05 | 610 |  | 13990001 | 塑粒子 | 30631002 | 明绿纯EAA膜 | 0.05*610 明绿 | MO001687 | MO001687-001 | 1
吹膜 | JM5JD24071603 |  |  | 133.2 | 0.0293 | 4800 | 0.05 | 610 |  | 13990001 | 塑粒子 | 30631002 | 明绿纯EAA膜 | 0.05*610 明绿 | MO001687 | MO001687-001 | 1