## sheet1
工序名称 | 机组名称 | 产品名称 | 卷号 | 来料重量 | 来料宽度 | 来料长度 | 来料厚度 | 原料规格 | 产品规格 | 计划开始时间 | 计划结束时间 | 需求数量 | 生产组织名称 | 操作员 | 产品重量 | 班组 | 子计划号
最终平整 | 九天800平整 | 光亮卷 | JG1224070271 | 7100 | 610 | 9650 | 0.15 | 0.4*610-SPCC | 0.15-SPCC | 2024-07-10 | 2024-07-10 | 7180 | 江苏九天光电科技有限公司 |  |  |  | MO001446-023
最终平整 | 九天800平整 | 光亮卷 | JG1224070225 | 6098 | 610 | 8798 | 0.15 | 0.4*610-SPCC | 0.15-SPCC | 2024-07-09 | 2024-07-09 | 6700 | 江苏九天光电科技有限公司 |  |  |  | MO001411-001
最终平整 | 九天800平整 | 光亮卷 | JG1224070207 | 7054 | 610 | 9699 | 0.15 | 0.4*610-SPCC | 0.15-SPCC | 2024-07-08 | 2024-07-08 | 7150 | 江苏九天光电科技有限公司 |  |  |  | MO001353-009
最终平整 | 九天800平整 | 光亮卷 | JG1224070081 | 6200 | 610 | 13270 | 0.1 | 0.4*610-SPCC | 0.1-SPCC | 2024-07-03 | 2024-07-03 | 6305 | 江苏九天光电科技有限公司 |  |  |  | MO001150-005
最终平整 | 九天800平整 | 光亮卷 | JG1224070083 | 6230 | 610 | 13360 | 0.1 | 0.4*610-SPCC | 0.1-SPCC | 2024-07-03 | 2024-07-03 | 6340 | 江苏九天光电科技有限公司 |  |  |  | MO001150-007
最终平整 | 九天800平整 | 光亮卷 | JG1224070038 | 6260 | 610 | 13609 | 0.1 | 0.4*610-SPCC | 0.1-SPCC | 2024-07-03 | 2024-07-03 | 6320 | 江苏九天光电科技有限公司 |  |  |  | MO001150-022
最终平整 | 九天800平整 | 光亮卷 | JG1224070040 | 6264 | 610 | 13336 | 0.1 | 0.4*610-SPCC | 0.1-SPCC | 2024-07-03 | 2024-07-03 | 6335 | 江苏九天光电科技有限公司 |  |  |  | MO001150-024
最终平整 | 九天800平整 | 光亮卷 | JG1224060286 | 5360 | 610 | 7220 | 0.15 | 0.4*610-SPCC | 0.15-SPCC | 2024-06-30 | 2024-06-30 | 5425 | 江苏九天光电科技有限公司 |  |  |  | MO001041-001
最终平整 | 九天800平整 | 光亮卷 | JG1224060310 | 5330 | 610 | 7250 | 0.15 | 0.4*610-SPCC | 0.15-SPCC | 2024-06-30 | 2024-06-30 | 5400 | 江苏九天光电科技有限公司 |  |  |  | MO001041-003
最终平整 | 九天800平整 | 光亮卷 | JG1224060301 | 5362 | 610 | 7290 | 0.15 | 0.4*610-SPCC | 0.15-SPCC | 2024-06-30 | 2024-06-30 | 5445 | 江苏九天光电科技有限公司 |  |  |  | MO001041-008
覆膜 | 九天800平整 | 双面钢塑复合卷 | JG1224040503 | 6625 | 610 | 0 | 0.15 | 0.15-SPCC | 0.25-SPCC | 2024-05-23 | 2024-05-23 | 6625 | 江苏九天光电科技有限公司 | 唐斌 |  | 乙 | MO000438-003