## sheet1
工序名称 | 机组名称 | 产品名称 | 卷号 | 来料重量 | 来料宽度 | 来料长度 | 来料厚度 | 原料规格 | 产品规格 | 计划开始时间 | 计划结束时间 | 需求数量 | 生产组织名称 | 操作员 | 产品重量 | 班组 | 子计划号
最终平整 | 九天850平整 | 光亮卷 | JG1224070146 | 5390 | 710 | 6620 | 0.15 | 0.4*710-SPCC | 0.145-SPCC | 2024-07-07 | 2024-07-07 | 5510 | 江苏九天光电科技有限公司 |  |  |  | MO001315-002
最终平整 | 九天850平整 | 光亮卷 | JG1224070149 | 5430 | 710 | 6620 | 0.145 | 0.4*710-SPCC | 0.145-SPCC | 2024-07-07 | 2024-07-07 | 5505 | 江苏九天光电科技有限公司 |  |  |  | MO001315-003
最终平整 | 九天850平整 | 光亮卷 | JG1224070153 | 5410 | 710 | 6650 | 0.15 | 0.4*710-SPCC | 0.145-SPCC | 2024-07-07 | 2024-07-07 | 5500 | 江苏九天光电科技有限公司 |  |  |  | MO001315-005
最终平整 | 九天850平整 | 光亮卷 | JG1224070157 | 5380 | 710 | 6640 | 0.15 | 0.4*710-SPCC | 0.145-SPCC | 2024-07-07 | 2024-07-07 | 5500 | 江苏九天光电科技有限公司 |  |  |  | MO001315-007
最终平整 | 九天850平整 | 光亮卷 | JG1224070137 | 5430 | 710 | 6650 | 0.145 | 0.4*710-SPCC | 0.145-SPCC | 2024-07-07 | 2024-07-07 | 5510 | 江苏九天光电科技有限公司 |  |  |  | MO001315-009
最终平整 | 九天850平整 | 光亮卷 | JG1224070138 | 5450 | 710 | 6650 | 0.145 | 0.4*710-SPCC | 0.145-SPCC | 2024-07-07 | 2024-07-07 | 5520 | 江苏九天光电科技有限公司 |  |  |  | MO001315-010
最终平整 | 九天850平整 | 光亮卷 | JG1224070140 | 8120 | 710 | 9550 | 0.15 | 0.4*710-SPCC | 0.15-SPCC | 2024-07-07 | 2024-07-07 | 8225 | 江苏九天光电科技有限公司 |  |  |  | MO001316-006
最终平整 | 九天850平整 | 光亮卷 | JG1224070155 | 8020 | 710 | 9530 | 0.15 | 0.4*710-SPCC | 0.15-SPCC | 2024-07-07 | 2024-07-07 | 8130 | 江苏九天光电科技有限公司 |  |  |  | MO001316-007
最终平整 | 九天850平整 | 光亮卷 | JG1224060281 | 5158 | 610 | 7240 | 0.15 | 0.4*610-SPCC | 0.15-SPCC | 2024-07-06 | 2024-07-06 | 5240 | 江苏九天光电科技有限公司 |  |  |  | MO001259-003
最终平整 | 九天850平整 | 光亮卷 | JG1224070124 | 8140 | 710 | 9510 | 0.15 | 0.4*710-SPCC | 0.15-SPCC | 2024-07-05 | 2024-07-05 | 8225 | 江苏九天光电科技有限公司 |  |  |  | MO001213-002
最终平整 | 九天850平整 | 光亮卷 | JG12240701271 | 2760 | 710 | 3280 | 0.15 | 0.4*710-SPCC | 0.15-SPCC | 2024-07-05 | 2024-07-05 | 8205 | 江苏九天光电科技有限公司 |  | 2760 |  | MO001227-001-01
最终平整 | 九天850平整 | 光亮卷 | JG12240701272 | 5280 | 710 | 6280 | 0.15 | 0.4*710-SPCC | 0.15-SPCC | 2024-07-05 | 2024-07-05 | 8205 | 江苏九天光电科技有限公司 |  | 5280 |  | MO001227-001-02
最终平整 | 九天850平整 | 光亮卷 | JG1224070121 | 5420 | 710 | 6640 | 0.15 | 0.4*710-SPCC | 0.145-SPCC | 2024-07-05 | 2024-07-05 | 5500 | 江苏九天光电科技有限公司 |  |  |  | MO001232-001
最终平整 | 九天850平整 | 光亮卷 | JG1224070122 | 5380 | 710 | 6630 | 0.15 | 0.4*710-SPCC | 0.145-SPCC | 2024-07-05 | 2024-07-05 | 5510 | 江苏九天光电科技有限公司 |  |  |  | MO001232-002
最终平整 | 九天850平整 | 光亮卷 | JG1224070113 | 5440 | 710 | 6650 | 0.145 | 0.4*710-SPCC | 0.145-SPCC | 2024-07-05 | 2024-07-05 | 5505 | 江苏九天光电科技有限公司 |  |  |  | MO001232-005
最终平整 | 九天850平整 | 光亮卷 | JG1224070129 | 5430 | 710 | 6670 | 0.145 | 0.4*710-SPCC | 0.145-SPCC | 2024-07-05 | 2024-07-05 | 5505 | 江苏九天光电科技有限公司 |  |  |  | MO001232-006
最终平整 | 九天850平整 | 光亮卷 | JG1224070109 | 5430 | 710 | 6670 | 0.145 | 0.4*710-SPCC | 0.145-SPCC | 2024-07-05 | 2024-07-05 | 5505 | 江苏九天光电科技有限公司 |  |  |  | MO001232-008
最终平整 | 九天850平整 | 光亮卷 | JG1224070110 | 5400 | 710 | 6600 | 0.145 | 0.4*710-SPCC | 0.145-SPCC | 2024-07-05 | 2024-07-05 | 5515 | 江苏九天光电科技有限公司 |  |  |  | MO001232-009
最终平整 | 九天850平整 | 光亮卷 | JG1224070133 | 5410 | 710 | 6650 | 0.145 | 0.4*710-SPCC | 0.145-SPCC | 2024-07-05 | 2024-07-05 | 5515 | 江苏九天光电科技有限公司 |  |  |  | MO001232-011
最终平整 | 九天850平整 | 光亮卷 | JG1224070134 | 5420 | 710 | 6700 | 0.15 | 0.4*710-SPCC | 0.145-SPCC | 2024-07-05 | 2024-07-05 | 5520 | 江苏九天光电科技有限公司 |  |  |  | MO001232-012
最终平整 | 九天850平整 | 光亮卷 | JG1224070125 | 5420 | 710 | 6660 | 0.145 | 0.4*710-SPCC | 0.145-SPCC | 2024-07-05 | 2024-07-05 | 5505 | 江苏九天光电科技有限公司 |  |  |  | MO001232-013
最终平整 | 九天850平整 | 光亮卷 | JG1224070126 | 5400 | 710 | 6650 | 0.15 | 0.4*710-SPCC | 0.145-SPCC | 2024-07-05 | 2024-07-05 | 5510 | 江苏九天光电科技有限公司 |  |  |  | MO001232-014
最终平整 | 九天850平整 | 光亮卷 | JG1224070053 | 5340 | 610 | 7300 | 0.15 | 0.4*610-SPCC | 0.15-SPCC | 2024-07-03 | 2024-07-03 | 5420 | 江苏九天光电科技有限公司 |  |  |  | MO001144-011
最终平整 | 九天850平整 | 光亮卷 | JG1224070065 | 5338 | 610 | 7229 | 0.15 | 0.4*610-SPCC | 0.15-SPCC | 2024-07-03 | 2024-07-03 | 5410 | 江苏九天光电科技有限公司 |  |  |  | MO001144-015
最终平整 | 九天850平整 | 光亮卷 | JG1224070069 | 5320 | 610 | 7300 | 0.15 | 0.4*610-SPCC | 0.15-SPCC | 2024-07-03 | 2024-07-03 | 5410 | 江苏九天光电科技有限公司 |  |  |  | MO001144-019
最终平整 | 九天850平整 | 光亮卷 | JG1224070078 | 5340 | 610 | 7280 | 0.15 | 0.4*610-SPCC | 0.15-SPCC | 2024-07-03 | 2024-07-03 | 5405 | 江苏九天光电科技有限公司 |  |  |  | MO001144-022
最终平整 | 九天850平整 | 光亮卷 | JG1224070098 | 5350 | 610 | 7300 | 0.15 | 0.4*610-SPCC | 0.15-SPCC | 2024-07-03 | 2024-07-03 | 5410 | 江苏九天光电科技有限公司 |  |  |  | MO001144-024
最终平整 | 九天850平整 | 光亮卷 | JG1224070084 | 6272 | 610 | 13599 | 0.1 | 0.4*610-SPCC | 0.1-SPCC | 2024-07-03 | 2024-07-03 | 6325 | 江苏九天光电科技有限公司 | 张兴华 |  | 乙 | MO001150-008
最终平整 | 九天850平整 | 光亮卷 | JG1224070006 | 5270 | 610 | 7230 | 0.15 | 0.4*610-SPCC | 0.15-SPCC | 2024-07-01 | 2024-07-01 | 5400 | 江苏九天光电科技有限公司 |  |  |  | MO001076-012
最终平整 | 九天850平整 | 光亮卷 | JG12240700202 | 910 | 610 | 1880 | 0.1 | 0.4*610-SPCC | 0.15-SPCC | 2024-07-01 | 2024-07-01 | 7155 | 江苏九天光电科技有限公司 |  | 1100 |  | MO001077-010-02
最终平整 | 九天850平整 | 光亮卷 | JG1224060279 | 5810 | 610 | 12500 | 0.1 | 0.4*610-SPCC | 0.1-SPCC | 2024-06-30 | 2024-06-30 | 5895 | 江苏九天光电科技有限公司 |  |  |  | MO001043-017
最终平整 | 九天850平整 | 光亮卷 | JG12240500841 | 5560 | 710 | 10100 | 0.1 | 0.4*710-SPCC | 0.1-SPCC | 2024-06-24 | 2024-06-24 | 13280 | 江苏九天光电科技有限公司 |  | 5710 |  | MO000917-004-01
最终平整 | 九天850平整 | 光亮卷 | JG12240602172 | 2954 | 710 | 5400 | 0.1 | 0.4*710-SPCC | 0.1-SPCC | 2024-06-16 | 2024-06-16 | 5690 | 江苏九天光电科技有限公司 |  | 2954 |  | MO000752-007-02