## sheet1
工序名称 | 新卷号 | 机组编码 | 机组名称 | 出料重量 | 成品率 | 出料长度 | 出料厚度 | 出料宽度 | 备注 | 来料编码 | 来料名称 | 产品编码 | 产品名称 | 产品规格 | 主计划号 | 子计划号 | 入库审核
吹膜 | JM6YA24071804 |  |  | 214.2 | 0.04712871 | 6600 | 0.048 | 710 |  | 13990001 | 塑粒子 | 30811004 | 明绿改性膜-1 | 0.048*710 明绿 | MO001748 | MO001748-001 | 1
吹膜 | JM6YA24071803 |  |  | 213.8 | 0.0470407 | 6600 | 0.048 | 710 |  | 13990001 | 塑粒子 | 30811004 | 明绿改性膜-1 | 0.048*710 明绿 | MO001748 | MO001748-001 | 1
吹膜 | JM6YA24071802 |  |  | 213.6 | 0.0469967 | 6600 | 0.048 | 710 |  | 13990001 | 塑粒子 | 30811004 | 明绿改性膜-1 | 0.048*710 明绿 | MO001748 | MO001748-001 | 1
吹膜 | JM6YA24071801 |  |  | 213.4 | 0.04695269 | 6600 | 0.048 | 710 |  | 13990001 | 塑粒子 | 30811004 | 明绿改性膜-1 | 0.048*710 明绿 | MO001748 | MO001748-001 | 1
吹膜 | JM3YT24071804 |  |  | 206.2 | 0.0637995 | 7150 | 0.05 | 610 |  | 13990001 | 塑粒子 | 30711001 | 明绿CJB膜-1 | 0.05*610 明绿 | MO001730 | MO001730-001 | 1
吹膜 | JM3YT24071803 |  |  | 205.6 | 0.06361386 | 7150 | 0.05 | 610 |  | 13990001 | 塑粒子 | 30711001 | 明绿CJB膜-1 | 0.05*610 明绿 | MO001730 | MO001730-001 | 1
吹膜 | JM3YT24071802 |  |  | 206.7 | 0.0639542 | 7150 | 0.05 | 610 |  | 13990001 | 塑粒子 | 30711001 | 明绿CJB膜-1 | 0.05*610 明绿 | MO001730 | MO001730-001 | 1
吹膜 | JM3YT24071801 |  |  | 206.3 | 0.06383045 | 7150 | 0.05 | 610 |  | 13990001 | 塑粒子 | 30711001 | 明绿CJB膜-1 | 0.05*610 明绿 | MO001730 | MO001730-001 | 1
吹膜 | JM6JA24071804 |  |  | 198.3 | 0.09816832 | 6100 | 0.048 | 710 |  | 13990001 | 塑粒子 | 30811004 | 明绿改性膜-1 | 0.048*710 明绿 | MO001722 | MO001722-002 | 1
吹膜 | JM6JA24071803 |  |  | 198.8 | 0.09841584 | 6100 | 0.048 | 710 |  | 13990001 | 塑粒子 | 30811004 | 明绿改性膜-1 | 0.048*710 明绿 | MO001722 | MO001722-002 | 1
吹膜 | JM6JA24071802 |  |  | 198.1 | 0.09806931 | 6100 | 0.048 | 710 |  | 13990001 | 塑粒子 | 30811004 | 明绿改性膜-1 | 0.048*710 明绿 | MO001722 | MO001722-002 | 1
吹膜 | JM6JA24071801 |  |  | 198.5 | 0.09826732 | 6100 | 0.048 | 710 |  | 13990001 | 塑粒子 | 30811004 | 明绿改性膜-1 | 0.048*710 明绿 | MO001722 | MO001722-002 | 1
吹膜 | JM5JD24071712 | JM5 | 九天吹膜5# | 137.5 | 0.03025302 | 4850 | 0.05 | 610 | 有的飞边 | 13990001 | 塑粒子 | 30631002 | 明绿纯EAA膜 | 0.05*610 明绿 | MO001687 | MO001687-001 | 1
吹膜 | JM5JD24071711 | JM5 | 九天吹膜5# | 137.1 | 0.03016502 | 4850 | 0.05 | 610 | 有的飞边 | 13990001 | 塑粒子 | 30631002 | 明绿纯EAA膜 | 0.05*610 明绿 | MO001687 | MO001687-001 | 1
吹膜 | JM5JD24071710 | JM5 | 九天吹膜5# | 137.3 | 0.03020902 | 4850 | 0.05 | 610 | 有的飞边 | 13990001 | 塑粒子 | 30631002 | 明绿纯EAA膜 | 0.05*610 明绿 | MO001687 | MO001687-001 | 1
吹膜 | JM5JD24071709 | JM5 | 九天吹膜5# | 137 | 0.03014302 | 4850 | 0.05 | 610 | 有的飞边 | 13990001 | 塑粒子 | 30631002 | 明绿纯EAA膜 | 0.05*610 明绿 | MO001687 | MO001687-001 | 1
吹膜 | JM2JE24071704 | JM2 | 九天吹膜2# | 329.1 | 0.1175357 | 8300 | 0.055 | 773 |  | 13990001 | 塑粒子 | 30812003 | 本色改性膜-1 | 0.055*773 本色 | MO001698 | MO001698-001 | 1
吹膜 | JM2JE24071703 | JM2 | 九天吹膜2# | 330.3 | 0.1179643 | 8300 | 0.055 | 773 |  | 13990001 | 塑粒子 | 30812003 | 本色改性膜-1 | 0.055*773 本色 | MO001698 | MO001698-001 | 1
吹膜 | JM6JA24071708 |  |  | 225.7 | 0.1117327 | 6950 | 0.048 | 710 |  | 13990001 | 塑粒子 | 30811004 | 明绿改性膜-1 | 0.048*710 明绿 | MO001722 | MO001722-002 | 1
吹膜 | JM6JA24071707 |  |  | 225.1 | 0.1114356 | 6950 | 0.048 | 710 |  | 13990001 | 塑粒子 | 30811004 | 明绿改性膜-1 | 0.048*710 明绿 | MO001722 | MO001722-002 | 1
吹膜 | JM6JA24071706 |  |  | 225.5 | 0.1116337 | 6950 | 0.048 | 710 |  | 13990001 | 塑粒子 | 30811004 | 明绿改性膜-1 | 0.048*710 明绿 | MO001722 | MO001722-002 | 1
吹膜 | JM6JA24071705 |  |  | 225.3 | 0.1115347 | 6950 | 0.048 | 710 |  | 13990001 | 塑粒子 | 30811004 | 明绿改性膜-1 | 0.048*710 明绿 | MO001722 | MO001722-002 | 1
吹膜 | JM3JT24071704 |  |  | 133.7 | 0.1323762 | 4850 | 0.05 | 610 |  | 13990001 | 塑粒子 | 30711001 | 明绿CJB膜-1 | 0.05*610 明绿 | MO001722 | MO001722-001 | 1
吹膜 | JM3JT24071703 |  |  | 134.1 | 0.1327723 | 4850 | 0.05 | 610 |  | 13990001 | 塑粒子 | 30711001 | 明绿CJB膜-1 | 0.05*610 明绿 | MO001722 | MO001722-001 | 1
吹膜 | JM3JT24071702 |  |  | 132.6 | 0.1312871 | 4750 | 0.05 | 610 |  | 13990001 | 塑粒子 | 30711001 | 明绿CJB膜-1 | 0.05*610 明绿 | MO001722 | MO001722-001 | 1
吹膜 | JM3JT24071701 |  |  | 134.8 | 0.1334653 | 4850 | 0.05 | 610 |  | 13990001 | 塑粒子 | 30711001 | 明绿CJB膜-1 | 0.05*610 明绿 | MO001722 | MO001722-001 | 1
吹膜 | JM5JD24071708 | JM5 | 九天吹膜5# | 137.3 | 0.03020902 | 4850 | 0.05 | 610 |  | 13990001 | 塑粒子 | 30631002 | 明绿纯EAA膜 | 0.05*610 明绿 | MO001687 | MO001687-001 | 1
吹膜 | JM5JD24071707 | JM5 | 九天吹膜5# | 137.5 | 0.03025302 | 4850 | 0.05 | 610 |  | 13990001 | 塑粒子 | 30631002 | 明绿纯EAA膜 | 0.05*610 明绿 | MO001687 | MO001687-001 | 1
吹膜 | JM5JD24071706 | JM5 | 九天吹膜5# | 137.2 | 0.03018702 | 4850 | 0.05 | 610 |  | 13990001 | 塑粒子 | 30631002 | 明绿纯EAA膜 | 0.05*610 明绿 | MO001687 | MO001687-001 | 1
吹膜 | JM5JD24071705 | JM5 | 九天吹膜5# | 137.4 | 0.03023102 | 4850 | 0.05 | 610 |  | 13990001 | 塑粒子 | 30631002 | 明绿纯EAA膜 | 0.05*610 明绿 | MO001687 | MO001687-001 | 1
吹膜 | JM5YD24071708 | JM5 | 九天吹膜5# | 136.8 | 0.03009901 | 4850 | 0.05 | 610 |  | 13990001 | 塑粒子 | 30631002 | 明绿纯EAA膜 | 0.05*610 明绿 | MO001687 | MO001687-001 | 1
吹膜 | JM5YD24071707 | JM5 | 九天吹膜5# | 137.1 | 0.03016502 | 4850 | 0.05 | 610 |  | 13990001 | 塑粒子 | 30631002 | 明绿纯EAA膜 | 0.05*610 明绿 | MO001687 | MO001687-001 | 1
吹膜 | JM5YD24071706 | JM5 | 九天吹膜5# | 137 | 0.03014302 | 4850 | 0.05 | 610 |  | 13990001 | 塑粒子 | 30631002 | 明绿纯EAA膜 | 0.05*610 明绿 | MO001687 | MO001687-001 | 1
吹膜 | JM2JE24071702 | JM2 | 九天吹膜2# | 328.8 | 0.1174286 | 8300 | 0.055 | 773 |  | 13990001 | 塑粒子 | 30812003 | 本色改性膜-1 | 0.055*773 本色 | MO001698 | MO001698-001 | 1
吹膜 | JM2JE24071701 | JM2 | 九天吹膜2# | 329.6 | 0.1177143 | 8300 | 0.055 | 773 |  | 13990001 | 塑粒子 | 30812003 | 本色改性膜-1 | 0.055*773 本色 | MO001698 | MO001698-001 | 1
吹膜 | JM3JA24071702 | JM3 | 九天吹膜3# | 225.3 | 0.07966761 | 6900 | 0.048 | 710 | 乙存6000米 | 13990001 | 塑粒子 | 30811004 | 明绿改性膜-1 | 0.048*710 明绿 | MO001698 | MO001698-002 | 1
吹膜 | JM3JA24071701 | JM3 | 九天吹膜3# | 225.8 | 0.07984442 | 6900 | 0.048 | 710 | 乙存6000米 | 13990001 | 塑粒子 | 30811004 | 明绿改性膜-1 | 0.048*710 明绿 | MO001698 | MO001698-002 | 1
吹膜 | JM6JA24071704 | JM6 | 九天吹膜6# | 325.1 | 0.07224444 | 12900 | 0.035 | 760 |  | 13990001 | 塑粒子 | 30811032 | 明绿改性膜-1 | 0.035*760 明绿 | MO001698 | MO001698-003 | 1
吹膜 | JM6JA24071703 | JM6 | 九天吹膜6# | 325.7 | 0.07237778 | 12900 | 0.035 | 760 |  | 13990001 | 塑粒子 | 30811032 | 明绿改性膜-1 | 0.035*760 明绿 | MO001698 | MO001698-003 | 1
吹膜 | JM6JA24071702 | JM6 | 九天吹膜6# | 325.5 | 0.07233334 | 12900 | 0.035 | 760 |  | 13990001 | 塑粒子 | 30811032 | 明绿改性膜-1 | 0.035*760 明绿 | MO001698 | MO001698-003 | 1
吹膜 | JM6JA24071701 | JM6 | 九天吹膜6# | 325.2 | 0.07226667 | 12900 | 0.035 | 760 |  | 13990001 | 塑粒子 | 30811032 | 明绿改性膜-1 | 0.035*760 明绿 | MO001698 | MO001698-003 | 1
吹膜 | JM5YD24071705 | JM5 | 九天吹膜5# | 137.1 | 0.03016502 | 4850 | 0.05 | 610 |  | 13990001 | 塑粒子 | 30631002 | 明绿纯EAA膜 | 0.05*610 明绿 | MO001687 | MO001687-001 | 1
吹膜 | JM5YD24071704 | JM5 | 九天吹膜5# | 138.1 | 0.03038504 | 4850 | 0.05 | 610 |  | 13990001 | 塑粒子 | 30631002 | 明绿纯EAA膜 | 0.05*610 明绿 | MO001687 | MO001687-001 | 1
吹膜 | JM5YD24071703 | JM5 | 九天吹膜5# | 138 | 0.03036304 | 4850 | 0.05 | 610 |  | 13990001 | 塑粒子 | 30631002 | 明绿纯EAA膜 | 0.05*610 明绿 | MO001687 | MO001687-001 | 1
吹膜 | JM5YD24071702 | JM5 | 九天吹膜5# | 138.1 | 0.03038504 | 4850 | 0.05 | 610 |  | 13990001 | 塑粒子 | 30631002 | 明绿纯EAA膜 | 0.05*610 明绿 | MO001687 | MO001687-001 | 1
吹膜 | JM5YD24071701 | JM5 | 九天吹膜5# | 138.2 | 0.03040704 | 4850 | 0.05 | 610 |  | 13990001 | 塑粒子 | 30631002 | 明绿纯EAA膜 | 0.05*610 明绿 | MO001687 | MO001687-001 | 1
吹膜 | JM5JD24071704 | JM5 | 九天吹膜5# | 137.5 | 0.03025302 | 4800 | 0.05 | 610 |  | 13990001 | 塑粒子 | 30631002 | 明绿纯EAA膜 | 0.05*610 明绿 | MO001687 | MO001687-001 | 1
吹膜 | JM5JD24071703 | JM5 | 九天吹膜5# | 137.4 | 0.03023102 | 4800 | 0.05 | 610 |  | 13990001 | 塑粒子 | 30631002 | 明绿纯EAA膜 | 0.05*610 明绿 | MO001687 | MO001687-001 | 1
吹膜 | JM5JD24071702 | JM5 | 九天吹膜5# | 137.5 | 0.03025302 | 4800 | 0.05 | 610 |  | 13990001 | 塑粒子 | 30631002 | 明绿纯EAA膜 | 0.05*610 明绿 | MO001687 | MO001687-001 | 1
吹膜 | JM5JD24071701 | JM5 | 九天吹膜5# | 137.6 | 0.03027503 | 4800 | 0.05 | 610 |  | 13990001 | 塑粒子 | 30631002 | 明绿纯EAA膜 | 0.05*610 明绿 | MO001687 | MO001687-001 | 1
吹膜 | JM2YE24071704 | JM2 | 九天吹膜2# | 340.1 | 0.1214643 | 8300 | 0.055 | 773 |  | 13990001 | 塑粒子 | 30812003 | 本色改性膜-1 | 0.055*773 本色 | MO001698 | MO001698-001 | 1
吹膜 | JM2YE24071703 | JM2 | 九天吹膜2# | 340.9 | 0.12175 | 8300 | 0.055 | 773 |  | 13990001 | 塑粒子 | 30812003 | 本色改性膜-1 | 0.055*773 本色 | MO001698 | MO001698-001 | 1
吹膜 | JM6YA24071708 | JM6 | 九天吹膜6# | 205.6 | 0.04568889 | 8000 | 0.035 | 760 |  | 13990001 | 塑粒子 | 30811032 | 明绿改性膜-1 | 0.035*760 明绿 | MO001698 | MO001698-003 | 1
吹膜 | JM6YA24071707 | JM6 | 九天吹膜6# | 205 | 0.04555555 | 8000 | 0.035 | 760 |  | 13990001 | 塑粒子 | 30811032 | 明绿改性膜-1 | 0.035*760 明绿 | MO001698 | MO001698-003 | 1
吹膜 | JM6YA24071706 | JM6 | 九天吹膜6# | 205.3 | 0.04562222 | 8000 | 0.035 | 760 |  | 13990001 | 塑粒子 | 30811032 | 明绿改性膜-1 | 0.035*760 明绿 | MO001698 | MO001698-003 | 1
吹膜 | JM6YA24071705 | JM6 | 九天吹膜6# | 205.1 | 0.04557778 | 8000 | 0.035 | 760 |  | 13990001 | 塑粒子 | 30811032 | 明绿改性膜-1 | 0.035*760 明绿 | MO001698 | MO001698-003 | 1
吹膜 | JM3YA24071706 |  |  | 225.7 | 0.07980905 | 7000 | 0.048 | 710 |  | 13990001 | 塑粒子 | 30811004 | 明绿改性膜-1 | 0.048*710 明绿 | MO001698 | MO001698-002 | 1
吹膜 | JM3YA24071705 |  |  | 225.4 | 0.07970297 | 7000 | 0.048 | 710 |  | 13990001 | 塑粒子 | 30811004 | 明绿改性膜-1 | 0.048*710 明绿 | MO001698 | MO001698-002 | 1
吹膜 | JM3YA24071704 |  |  | 218.2 | 0.077157 | 6400 | 0.048 | 710 |  | 13990001 | 塑粒子 | 30811004 | 明绿改性膜-1 | 0.048*710 明绿 | MO001698 | MO001698-002 | 1
吹膜 | JM3YA24071703 |  |  | 218.6 | 0.07729845 | 6400 | 0.048 | 710 |  | 13990001 | 塑粒子 | 30811004 | 明绿改性膜-1 | 0.048*710 明绿 | MO001698 | MO001698-002 | 1
吹膜 | JM3YA24071702 |  |  | 219.7 | 0.07768741 | 6400 | 0.048 | 710 |  | 13990001 | 塑粒子 | 30811004 | 明绿改性膜-1 | 0.048*710 明绿 | MO001698 | MO001698-002 | 1
吹膜 | JM3YA24071701 |  |  | 220.2 | 0.07786421 | 6400 | 0.048 | 710 |  | 13990001 | 塑粒子 | 30811004 | 明绿改性膜-1 | 0.048*710 明绿 | MO001698 | MO001698-002 | 1
吹膜 | JM6YA24071704 |  |  | 213.7 | 0.04748889 | 8450 | 0.035 | 760 |  | 13990001 | 塑粒子 | 30811032 | 明绿改性膜-1 | 0.035*760 明绿 | MO001698 | MO001698-003 | 1
吹膜 | JM6YA24071703 |  |  | 213.5 | 0.04744444 | 8450 | 0.035 | 760 |  | 13990001 | 塑粒子 | 30811032 | 明绿改性膜-1 | 0.035*760 明绿 | MO001698 | MO001698-003 | 1
吹膜 | JM6YA24071702 |  |  | 213.6 | 0.04746667 | 8450 | 0.035 | 760 |  | 13990001 | 塑粒子 | 30811032 | 明绿改性膜-1 | 0.035*760 明绿 | MO001698 | MO001698-003 | 1
吹膜 | JM6YA24071701 |  |  | 213.4 | 0.04742222 | 8450 | 0.035 | 760 |  | 13990001 | 塑粒子 | 30811032 | 明绿改性膜-1 | 0.035*760 明绿 | MO001698 | MO001698-003 | 1
吹膜 | JM2YE24071702 |  |  | 337.5 | 0.1205357 | 8300 | 0.055 | 773 |  | 13990001 | 塑粒子 | 30812003 | 本色改性膜-1 | 0.055*773 本色 | MO001698 | MO001698-001 | 1
吹膜 | JM2YE24071701 |  |  | 337.6 | 0.1205714 | 8300 | 0.055 | 773 |  | 13990001 | 塑粒子 | 30812003 | 本色改性膜-1 | 0.055*773 本色 | MO001698 | MO001698-001 | 1
吹膜 | JM6JA24071612 |  |  | 111.5 | 0.02477778 | 4400 | 0.035 | 760 | 起筋 | 13990001 | 塑粒子 | 30811032 | 明绿改性膜-1 | 0.035*760 明绿 | MO001663 | MO001663-004 | 1
吹膜 | JM6JA24071611 |  |  | 111.2 | 0.02471111 | 4400 | 0.035 | 760 | 起筋 | 13990001 | 塑粒子 | 30811032 | 明绿改性膜-1 | 0.035*760 明绿 | MO001663 | MO001663-004 | 1
吹膜 | JM6JA24071610 |  |  | 111.3 | 0.02473333 | 4400 | 0.035 | 760 |  | 13990001 | 塑粒子 | 30811032 | 明绿改性膜-1 | 0.035*760 明绿 | MO001663 | MO001663-004 | 1
吹膜 | JM6JA24071609 |  |  | 111.8 | 0.02484445 | 4400 | 0.035 | 760 |  | 13990001 | 塑粒子 | 30811032 | 明绿改性膜-1 | 0.035*760 明绿 | MO001663 | MO001663-004 | 1
吹膜 | JM6JA24071608 |  |  | 111.5 | 0.02477778 | 4400 | 0.035 | 760 |  | 13990001 | 塑粒子 | 30811032 | 明绿改性膜-1 | 0.035*760 明绿 | MO001663 | MO001663-004 | 1
吹膜 | JM6JA24071607 |  |  | 111.1 | 0.02468889 | 4400 | 0.035 | 760 |  | 13990001 | 塑粒子 | 30811032 | 明绿改性膜-1 | 0.035*760 明绿 | MO001663 | MO001663-004 | 1
吹膜 | JM6JA24071606 |  |  | 111.5 | 0.02477778 | 4400 | 0.035 | 760 |  | 13990001 | 塑粒子 | 30811032 | 明绿改性膜-1 | 0.035*760 明绿 | MO001663 | MO001663-004 | 1
吹膜 | JM6JA24071605 |  |  | 111.3 | 0.02473333 | 4400 | 0.035 | 760 |  | 13990001 | 塑粒子 | 30811032 | 明绿改性膜-1 | 0.035*760 明绿 | MO001663 | MO001663-004 | 1
吹膜 | JM5JD24071604 |  |  | 132.8 | 0.02921892 | 4800 | 0.05 | 610 |  | 13990001 | 塑粒子 | 30631002 | 明绿纯EAA膜 | 0.05*610 明绿 | MO001687 | MO001687-001 | 1
吹膜 | JM5JD24071602 |  |  | 132.9 | 0.02924092 | 4800 | 0.05 | 610 |  | 13990001 | 塑粒子 | 30631002 | 明绿纯EAA膜 | 0.05*610 明绿 | MO001687 | MO001687-001 | 1
吹膜 | JM5JD24071603 |  |  | 133.2 | 0.02930693 | 4800 | 0.05 | 610 |  | 13990001 | 塑粒子 | 30631002 | 明绿纯EAA膜 | 0.05*610 明绿 | MO001687 | MO001687-001 | 1
吹膜 | JM5JD24071601 |  |  | 133.3 | 0.02932893 | 4800 | 0.05 | 610 |  | 13990001 | 塑粒子 | 30631002 | 明绿纯EAA膜 | 0.05*610 明绿 | MO001687 | MO001687-001 | 1
吹膜 | JM3JA24071606 | JM3 | 九天吹膜3# | 214.7 | 0.07085808 | 6700 | 0.048 | 710 |  | 13990001 | 塑粒子 | 30811004 | 明绿改性膜-1 | 0.048*710 明绿 | MO001663 | MO001663-002 | 1
吹膜 | JM3JA24071605 | JM3 | 九天吹膜3# | 215.8 | 0.07122112 | 6700 | 0.048 | 710 |  | 13990001 | 塑粒子 | 30811004 | 明绿改性膜-1 | 0.048*710 明绿 | MO001663 | MO001663-002 | 1
吹膜 | JM2JE24071602 | JM2 | 九天吹膜2# | 334.9 | 0.09568571 | 8300 | 0.055 | 773 |  | 13990001 | 塑粒子 | 30812003 | 本色改性膜-1 | 0.055*773 本色 | MO001663 | MO001663-001 | 1
吹膜 | JM2JE24071601 | JM2 | 九天吹膜2# | 335.8 | 0.09594285 | 8300 | 0.055 | 773 |  | 13990001 | 塑粒子 | 30812003 | 本色改性膜-1 | 0.055*773 本色 | MO001663 | MO001663-001 | 1
吹膜 | JM3JA24071604 | JM3 | 九天吹膜3# | 226.7 | 0.07481848 | 7000 | 0.048 | 710 |  | 13990001 | 塑粒子 | 30811004 | 明绿改性膜-1 | 0.048*710 明绿 | MO001663 | MO001663-002 | 1
吹膜 | JM3JA24071603 | JM3 | 九天吹膜3# | 225.5 | 0.07442244 | 7000 | 0.048 | 710 |  | 13990001 | 塑粒子 | 30811004 | 明绿改性膜-1 | 0.048*710 明绿 | MO001663 | MO001663-002 | 1