## sheet1
工序名称 | 新卷号 | 机组编码 | 机组名称 | 出料重量 | 成品率 | 出料长度 | 出料厚度 | 出料宽度 | 备注 | 来料编码 | 来料名称 | 产品编码 | 产品名称 | 产品规格 | 主计划号 | 子计划号 | 入库审核
吹膜 | JM2YE24071902 |  |  | 336.4 |  | 8300 | 0.055 | 773 |  | 13990001 | 塑粒子 | 30812003 | 本色改性膜-1 | 0.055*773 本色 | MO001777 | MO001777-001 | 1
吹膜 | JM2YE24071901 |  |  | 336.6 |  | 8300 | 0.055 | 773 |  | 13990001 | 塑粒子 | 30812003 | 本色改性膜-1 | 0.055*773 本色 | MO001777 | MO001777-001 | 1
吹膜 | JM5JD24071804 | JM5 | 九天吹膜5# | 137.6 |  | 4850 | 0.05 | 610 |  | 13990001 | 塑粒子 | 30631002 | 明绿纯EAA膜 | 0.05*610 明绿 | MO001762 | MO001762-002
吹膜 | JM5JD24071803 | JM5 | 九天吹膜5# | 137.3 |  | 4850 | 0.05 | 610 |  | 13990001 | 塑粒子 | 30631002 | 明绿纯EAA膜 | 0.05*610 明绿 | MO001762 | MO001762-002
吹膜 | JM5JD24071802 | JM5 | 九天吹膜5# | 137.5 |  | 4850 | 0.05 | 610 |  | 13990001 | 塑粒子 | 30631002 | 明绿纯EAA膜 | 0.05*610 明绿 | MO001762 | MO001762-002
吹膜 | JM5JD24071801 | JM5 | 九天吹膜5# | 137.1 |  | 4850 | 0.05 | 610 |  | 13990001 | 塑粒子 | 30631002 | 明绿纯EAA膜 | 0.05*610 明绿 | MO001762 | MO001762-002
吹膜 | JM2JE24071802 | JM2 | 九天吹膜2# | 336.2 |  | 8300 | 0.055 | 773 |  | 13990001 | 塑粒子 | 30812003 | 本色改性膜-1 | 0.055*773 本色 | MO001748 | MO001748-002
吹膜 | JM2JE24071801 | JM2 | 九天吹膜2# | 336.4 |  | 8300 | 0.055 | 773 |  | 13990001 | 塑粒子 | 30812003 | 本色改性膜-1 | 0.055*773 本色 | MO001748 | MO001748-002
吹膜 | JM6JA24071812 | JM6 | 九天吹膜6# | 150.3 |  | 4700 | 0.048 | 710 |  | 13990001 | 塑粒子 | 30811004 | 明绿改性膜-1 | 0.048*710 明绿 | MO001748 | MO001748-001
吹膜 | JM6JA24071811 | JM6 | 九天吹膜6# | 150.6 |  | 4700 | 0.048 | 710 |  | 13990001 | 塑粒子 | 30811004 | 明绿改性膜-1 | 0.048*710 明绿 | MO001748 | MO001748-001
吹膜 | JM6JA24071810 | JM6 | 九天吹膜6# | 150.2 |  | 4700 | 0.048 | 710 |  | 13990001 | 塑粒子 | 30811004 | 明绿改性膜-1 | 0.048*710 明绿 | MO001748 | MO001748-001
吹膜 | JM6JA24071809 | JM6 | 九天吹膜6# | 150.5 |  | 4700 | 0.048 | 710 |  | 13990001 | 塑粒子 | 30811004 | 明绿改性膜-1 | 0.048*710 明绿 | MO001748 | MO001748-001
吹膜 | JM6JA24071808 | JM6 | 九天吹膜6# | 225.3 |  | 7000 | 0.048 | 710 |  | 13990001 | 塑粒子 | 30811004 | 明绿改性膜-1 | 0.048*710 明绿 | MO001748 | MO001748-001
吹膜 | JM6JA24071807 | JM6 | 九天吹膜6# | 225.5 |  | 7000 | 0.048 | 710 |  | 13990001 | 塑粒子 | 30811004 | 明绿改性膜-1 | 0.048*710 明绿 | MO001748 | MO001748-001
吹膜 | JM6JA24071806 | JM6 | 九天吹膜6# | 224.8 |  | 7000 | 0.048 | 710 |  | 13990001 | 塑粒子 | 30811004 | 明绿改性膜-1 | 0.048*710 明绿 | MO001748 | MO001748-001
吹膜 | JM6JA24071805 | JM6 | 九天吹膜6# | 225.8 |  | 7000 | 0.048 | 710 |  | 13990001 | 塑粒子 | 30811004 | 明绿改性膜-1 | 0.048*710 明绿 | MO001748 | MO001748-001
吹膜 | JM3JT24071807 | JM3 | 九天吹膜3# | 206.8 |  | 7150 | 0.05 | 610 |  | 13990001 | 塑粒子 | 30711001 | 明绿CJB膜-1 | 0.05*610 明绿 | MO001730 | MO001730-001
吹膜 | JM3JT24071806 | JM3 | 九天吹膜3# | 206.7 |  | 7150 | 0.05 | 610 |  | 13990001 | 塑粒子 | 30711001 | 明绿CJB膜-1 | 0.05*610 明绿 | MO001730 | MO001730-001
吹膜 | JM3JT24071805 | JM3 | 九天吹膜3# | 207.1 |  | 7150 | 0.05 | 610 |  | 13990001 | 塑粒子 | 30711001 | 明绿CJB膜-1 | 0.05*610 明绿 | MO001730 | MO001730-001
吹膜 | JM3JT24071901 | JM3 | 九天吹膜3# | 206.4 |  | 7150 | 0.05 | 610 |  | 13990001 | 塑粒子 | 30711001 | 明绿CJB膜-1 | 0.05*610 明绿 | MO001771 | MO001771-001 | 1
吹膜 | JM5JJ24071906 |  |  | 63.4 |  | 3250 | 0.05 | 415 |  | 13990001 | 塑粒子 | 30821020 | 明绿改性膜-2 | 0.05*415 明绿 | MO001774 | MO001774-001 | 1
吹膜 | JM5JJ24071905 |  |  | 63.4 |  | 3250 | 0.05 | 415 |  | 13990001 | 塑粒子 | 30821020 | 明绿改性膜-2 | 0.05*415 明绿 | MO001774 | MO001774-001 | 1
吹膜 | JM5JJ24071904 |  |  | 63.2 |  | 3250 | 0.05 | 415 |  | 13990001 | 塑粒子 | 30821020 | 明绿改性膜-2 | 0.05*415 明绿 | MO001774 | MO001774-001 | 1
吹膜 | JM5JJ24071903 |  |  | 63.1 |  | 3250 | 0.05 | 415 |  | 13990001 | 塑粒子 | 30821020 | 明绿改性膜-2 | 0.05*415 明绿 | MO001774 | MO001774-001 | 1
吹膜 | JM5JJ24071902 |  |  | 63.5 |  | 3250 | 0.05 | 415 |  | 13990001 | 塑粒子 | 30821020 | 明绿改性膜-2 | 0.05*415 明绿 | MO001774 | MO001774-001 | 1
吹膜 | JM5JJ24071901 |  |  | 63 |  | 3250 | 0.05 | 415 |  | 13990001 | 塑粒子 | 30821020 | 明绿改性膜-2 | 0.05*415 明绿 | MO001774 | MO001774-001 | 1
吹膜 | JM3YT24071904 |  |  | 206.3 |  | 7150 | 0.05 | 610 |  | 13990001 | 塑粒子 | 30711001 | 明绿CJB膜-1 | 0.05*610 明绿 | MO001771 | MO001771-001 | 1
吹膜 | JM3YT24071903 |  |  | 206.5 |  | 7150 | 0.05 | 610 |  | 13990001 | 塑粒子 | 30711001 | 明绿CJB膜-1 | 0.05*610 明绿 | MO001771 | MO001771-001 | 1
吹膜 | JM3YT24071902 |  |  | 206.7 |  | 7150 | 0.05 | 610 |  | 13990001 | 塑粒子 | 30711001 | 明绿CJB膜-1 | 0.05*610 明绿 | MO001771 | MO001771-001 | 1
吹膜 | JM3YT24071901 |  |  | 206.2 |  | 7150 | 0.05 | 610 |  | 13990001 | 塑粒子 | 30711001 | 明绿CJB膜-1 | 0.05*610 明绿 | MO001771 | MO001771-001 | 1
吹膜 | JM5YJ24071902 |  |  | 68.6 |  | 2400 | 0.05 | 610 |  | 13990001 | 塑粒子 | 30821001 | 明绿改性膜-2 | 0.05*610 明绿 | MO001786 | MO001786-001 | 1
吹膜 | JM5YJ24071901 |  |  | 68.8 |  | 2400 | 0.05 | 610 |  | 13990001 | 塑粒子 | 30821001 | 明绿改性膜-2 | 0.05*610 明绿 | MO001786 | MO001786-001 | 1
吹膜 | JM3JT24071804 | JM3 | 九天吹膜3# | 206.5 |  | 7150 | 0.05 | 610 |  | 13990001 | 塑粒子 | 30711001 | 明绿CJB膜-1 | 0.05*610 明绿 | MO001730 | MO001730-001 | 1
吹膜 | JM3JT24071803 | JM3 | 九天吹膜3# | 206.7 |  | 7150 | 0.05 | 610 |  | 13990001 | 塑粒子 | 30711001 | 明绿CJB膜-1 | 0.05*610 明绿 | MO001730 | MO001730-001 | 1
吹膜 | JM3JT24071802 | JM3 | 九天吹膜3# | 206.3 |  | 7150 | 0.05 | 610 |  | 13990001 | 塑粒子 | 30711001 | 明绿CJB膜-1 | 0.05*610 明绿 | MO001730 | MO001730-001 | 1
吹膜 | JM3JT24071801 | JM3 | 九天吹膜3# | 206.9 |  | 7150 | 0.05 | 610 | 乙存4400耿彐中 | 13990001 | 塑粒子 | 30711001 | 明绿CJB膜-1 | 0.05*610 明绿 | MO001730 | MO001730-001 | 1
吹膜 | JM2YE24071804 | JM2 | 九天吹膜2# | 332.5 |  | 8300 | 0.055 | 773 |  | 13990001 | 塑粒子 | 30812003 | 本色改性膜-1 | 0.055*773 本色 | MO001748 | MO001748-002 | 1
吹膜 | JM2YE24071803 | JM2 | 九天吹膜2# | 332.5 |  | 8300 | 0.055 | 773 |  | 13990001 | 塑粒子 | 30812003 | 本色改性膜-1 | 0.055*773 本色 | MO001748 | MO001748-002 | 1
吹膜 | JM5YD24071812 | JM5 | 九天吹膜5# | 141.2 |  | 4850 | 0.05 | 610 |  | 13990001 | 塑粒子 | 30631002 | 明绿纯EAA膜 | 0.05*610 明绿 | MO001762 | MO001762-002 | 1
吹膜 | JM5YD24071811 | JM5 | 九天吹膜5# | 141.6 |  | 4850 | 0.05 | 610 |  | 13990001 | 塑粒子 | 30631002 | 明绿纯EAA膜 | 0.05*610 明绿 | MO001762 | MO001762-002 | 1
吹膜 | JM5YD24071810 | JM5 | 九天吹膜5# | 141.3 |  | 4850 | 0.05 | 610 |  | 13990001 | 塑粒子 | 30631002 | 明绿纯EAA膜 | 0.05*610 明绿 | MO001762 | MO001762-002 | 1
吹膜 | JM5YD24071809 | JM5 | 九天吹膜5# | 141.5 |  | 4850 | 0.05 | 610 |  | 13990001 | 塑粒子 | 30631002 | 明绿纯EAA膜 | 0.05*610 明绿 | MO001762 | MO001762-002 | 1
吹膜 | JM5YD24071808 |  |  | 136.6 |  | 4850 | 0.05 | 610 |  | 13990001 | 塑粒子 | 30631002 | 明绿纯EAA膜 | 0.05*610 明绿 | MO001762 | MO001762-002 | 1
吹膜 | JM5YD24071807 |  |  | 136.5 |  | 4850 | 0.05 | 610 |  | 13990001 | 塑粒子 | 30631002 | 明绿纯EAA膜 | 0.05*610 明绿 | MO001762 | MO001762-002 | 1
吹膜 | JM5YD24071806 |  |  | 136.6 |  | 4850 | 0.05 | 610 |  | 13990001 | 塑粒子 | 30631002 | 明绿纯EAA膜 | 0.05*610 明绿 | MO001762 | MO001762-002 | 1
吹膜 | JM5YD24071805 |  |  | 136.7 |  | 4850 | 0.05 | 610 |  | 13990001 | 塑粒子 | 30631002 | 明绿纯EAA膜 | 0.05*610 明绿 | MO001762 | MO001762-002 | 1
吹膜 | JM5YD24071804 |  |  | 136.8 |  | 4850 | 0.05 | 610 |  | 13990001 | 塑粒子 | 30631002 | 明绿纯EAA膜 | 0.05*610 明绿 | MO001762 | MO001762-002 | 1
吹膜 | JM5YD24071803 |  |  | 136.6 |  | 4850 | 0.05 | 610 |  | 13990001 | 塑粒子 | 30631002 | 明绿纯EAA膜 | 0.05*610 明绿 | MO001762 | MO001762-002 | 1
吹膜 | JM5YD24071802 |  |  | 136.8 |  | 4850 | 0.05 | 610 |  | 13990001 | 塑粒子 | 30631002 | 明绿纯EAA膜 | 0.05*610 明绿 | MO001762 | MO001762-002 | 1
吹膜 | JM5YD24071801 |  |  | 136.9 |  | 4850 | 0.05 | 610 |  | 13990001 | 塑粒子 | 30631002 | 明绿纯EAA膜 | 0.05*610 明绿 | MO001762 | MO001762-002 | 1
吹膜 | JM6YA24071808 | JM6 | 九天吹膜6# | 213.4 |  | 6600 | 0.048 | 710 |  | 13990001 | 塑粒子 | 30811004 | 明绿改性膜-1 | 0.048*710 明绿 | MO001748 | MO001748-001 | 1
吹膜 | JM6YA24071807 | JM6 | 九天吹膜6# | 213.9 |  | 6600 | 0.048 | 710 |  | 13990001 | 塑粒子 | 30811004 | 明绿改性膜-1 | 0.048*710 明绿 | MO001748 | MO001748-001 | 1
吹膜 | JM6YA24071806 | JM6 | 九天吹膜6# | 213.5 |  | 6600 | 0.048 | 710 |  | 13990001 | 塑粒子 | 30811004 | 明绿改性膜-1 | 0.048*710 明绿 | MO001748 | MO001748-001 | 1
吹膜 | JM6YA24071805 | JM6 | 九天吹膜6# | 213.1 |  | 6600 | 0.048 | 710 |  | 13990001 | 塑粒子 | 30811004 | 明绿改性膜-1 | 0.048*710 明绿 | MO001748 | MO001748-001 | 1
吹膜 | JM3YT24071808 | JM3 | 九天吹膜3# | 208.2 |  | 7150 | 0.05 | 610 |  | 13990001 | 塑粒子 | 30711001 | 明绿CJB膜-1 | 0.05*610 明绿 | MO001730 | MO001730-001 | 1
吹膜 | JM3YT24071807 | JM3 | 九天吹膜3# | 208.4 |  | 7150 | 0.05 | 610 |  | 13990001 | 塑粒子 | 30711001 | 明绿CJB膜-1 | 0.05*610 明绿 | MO001730 | MO001730-001 | 1
吹膜 | JM3YT24071806 | JM3 | 九天吹膜3# | 208.2 |  | 7150 | 0.05 | 610 |  | 13990001 | 塑粒子 | 30711001 | 明绿CJB膜-1 | 0.05*610 明绿 | MO001730 | MO001730-001 | 1
吹膜 | JM3YT24071805 | JM3 | 九天吹膜3# | 208.6 |  | 7150 | 0.05 | 610 |  | 13990001 | 塑粒子 | 30711001 | 明绿CJB膜-1 | 0.05*610 明绿 | MO001730 | MO001730-001 | 1
吹膜 | JM2YE24071802 |  |  | 332.1 |  | 8300 | 0.055 | 773 |  | 13990001 | 塑粒子 | 30812003 | 本色改性膜-1 | 0.055*773 本色 | MO001748 | MO001748-002 | 1
吹膜 | JM2YE24071801 |  |  | 331.1 |  | 8300 | 0.055 | 773 |  | 13990001 | 塑粒子 | 30812003 | 本色改性膜-1 | 0.055*773 本色 | MO001748 | MO001748-002 | 1
吹膜 | JM6YA24071804 |  |  | 214.2 |  | 6600 | 0.048 | 710 |  | 13990001 | 塑粒子 | 30811004 | 明绿改性膜-1 | 0.048*710 明绿 | MO001748 | MO001748-001 | 1
吹膜 | JM6YA24071803 |  |  | 213.8 |  | 6600 | 0.048 | 710 |  | 13990001 | 塑粒子 | 30811004 | 明绿改性膜-1 | 0.048*710 明绿 | MO001748 | MO001748-001 | 1
吹膜 | JM6YA24071802 |  |  | 213.6 |  | 6600 | 0.048 | 710 |  | 13990001 | 塑粒子 | 30811004 | 明绿改性膜-1 | 0.048*710 明绿 | MO001748 | MO001748-001 | 1
吹膜 | JM6YA24071801 |  |  | 213.4 |  | 6600 | 0.048 | 710 |  | 13990001 | 塑粒子 | 30811004 | 明绿改性膜-1 | 0.048*710 明绿 | MO001748 | MO001748-001 | 1
吹膜 | JM3YT24071804 |  |  | 206.2 |  | 7150 | 0.05 | 610 |  | 13990001 | 塑粒子 | 30711001 | 明绿CJB膜-1 | 0.05*610 明绿 | MO001730 | MO001730-001 | 1
吹膜 | JM3YT24071803 |  |  | 205.6 |  | 7150 | 0.05 | 610 |  | 13990001 | 塑粒子 | 30711001 | 明绿CJB膜-1 | 0.05*610 明绿 | MO001730 | MO001730-001 | 1
吹膜 | JM3YT24071802 |  |  | 206.7 |  | 7150 | 0.05 | 610 |  | 13990001 | 塑粒子 | 30711001 | 明绿CJB膜-1 | 0.05*610 明绿 | MO001730 | MO001730-001 | 1
吹膜 | JM3YT24071801 |  |  | 206.3 |  | 7150 | 0.05 | 610 |  | 13990001 | 塑粒子 | 30711001 | 明绿CJB膜-1 | 0.05*610 明绿 | MO001730 | MO001730-001 | 1
吹膜 | JM6JA24071804 |  |  | 198.3 |  | 6100 | 0.048 | 710 |  | 13990001 | 塑粒子 | 30811004 | 明绿改性膜-1 | 0.048*710 明绿 | MO001722 | MO001722-002 | 1
吹膜 | JM6JA24071803 |  |  | 198.8 |  | 6100 | 0.048 | 710 |  | 13990001 | 塑粒子 | 30811004 | 明绿改性膜-1 | 0.048*710 明绿 | MO001722 | MO001722-002 | 1
吹膜 | JM6JA24071802 |  |  | 198.1 |  | 6100 | 0.048 | 710 |  | 13990001 | 塑粒子 | 30811004 | 明绿改性膜-1 | 0.048*710 明绿 | MO001722 | MO001722-002 | 1
吹膜 | JM6JA24071801 |  |  | 198.5 |  | 6100 | 0.048 | 710 |  | 13990001 | 塑粒子 | 30811004 | 明绿改性膜-1 | 0.048*710 明绿 | MO001722 | MO001722-002 | 1
吹膜 | JM5JD24071712 | JM5 | 九天吹膜5# | 137.5 |  | 4850 | 0.05 | 610 | 有的飞边 | 13990001 | 塑粒子 | 30631002 | 明绿纯EAA膜 | 0.05*610 明绿 | MO001687 | MO001687-001 | 1
吹膜 | JM5JD24071711 | JM5 | 九天吹膜5# | 137.1 |  | 4850 | 0.05 | 610 | 有的飞边 | 13990001 | 塑粒子 | 30631002 | 明绿纯EAA膜 | 0.05*610 明绿 | MO001687 | MO001687-001 | 1
吹膜 | JM5JD24071710 | JM5 | 九天吹膜5# | 137.3 |  | 4850 | 0.05 | 610 | 有的飞边 | 13990001 | 塑粒子 | 30631002 | 明绿纯EAA膜 | 0.05*610 明绿 | MO001687 | MO001687-001 | 1
吹膜 | JM5JD24071709 | JM5 | 九天吹膜5# | 137 |  | 4850 | 0.05 | 610 | 有的飞边 | 13990001 | 塑粒子 | 30631002 | 明绿纯EAA膜 | 0.05*610 明绿 | MO001687 | MO001687-001 | 1
吹膜 | JM2JE24071704 | JM2 | 九天吹膜2# | 329.1 |  | 8300 | 0.055 | 773 |  | 13990001 | 塑粒子 | 30812003 | 本色改性膜-1 | 0.055*773 本色 | MO001698 | MO001698-001 | 1
吹膜 | JM2JE24071703 | JM2 | 九天吹膜2# | 330.3 |  | 8300 | 0.055 | 773 |  | 13990001 | 塑粒子 | 30812003 | 本色改性膜-1 | 0.055*773 本色 | MO001698 | MO001698-001 | 1
吹膜 | JM6JA24071708 |  |  | 225.7 |  | 6950 | 0.048 | 710 |  | 13990001 | 塑粒子 | 30811004 | 明绿改性膜-1 | 0.048*710 明绿 | MO001722 | MO001722-002 | 1
吹膜 | JM6JA24071707 |  |  | 225.1 |  | 6950 | 0.048 | 710 |  | 13990001 | 塑粒子 | 30811004 | 明绿改性膜-1 | 0.048*710 明绿 | MO001722 | MO001722-002 | 1
吹膜 | JM6JA24071706 |  |  | 225.5 |  | 6950 | 0.048 | 710 |  | 13990001 | 塑粒子 | 30811004 | 明绿改性膜-1 | 0.048*710 明绿 | MO001722 | MO001722-002 | 1
吹膜 | JM6JA24071705 |  |  | 225.3 |  | 6950 | 0.048 | 710 |  | 13990001 | 塑粒子 | 30811004 | 明绿改性膜-1 | 0.048*710 明绿 | MO001722 | MO001722-002 | 1
吹膜 | JM3JT24071704 |  |  | 133.7 |  | 4850 | 0.05 | 610 |  | 13990001 | 塑粒子 | 30711001 | 明绿CJB膜-1 | 0.05*610 明绿 | MO001722 | MO001722-001 | 1
吹膜 | JM3JT24071703 |  |  | 134.1 |  | 4850 | 0.05 | 610 |  | 13990001 | 塑粒子 | 30711001 | 明绿CJB膜-1 | 0.05*610 明绿 | MO001722 | MO001722-001 | 1
吹膜 | JM3JT24071702 |  |  | 132.6 |  | 4750 | 0.05 | 610 |  | 13990001 | 塑粒子 | 30711001 | 明绿CJB膜-1 | 0.05*610 明绿 | MO001722 | MO001722-001 | 1
吹膜 | JM3JT24071701 |  |  | 134.8 |  | 4850 | 0.05 | 610 |  | 13990001 | 塑粒子 | 30711001 | 明绿CJB膜-1 | 0.05*610 明绿 | MO001722 | MO001722-001 | 1
吹膜 | JM5JD24071708 | JM5 | 九天吹膜5# | 137.3 |  | 4850 | 0.05 | 610 |  | 13990001 | 塑粒子 | 30631002 | 明绿纯EAA膜 | 0.05*610 明绿 | MO001687 | MO001687-001 | 1
吹膜 | JM5JD24071707 | JM5 | 九天吹膜5# | 137.5 |  | 4850 | 0.05 | 610 |  | 13990001 | 塑粒子 | 30631002 | 明绿纯EAA膜 | 0.05*610 明绿 | MO001687 | MO001687-001 | 1
吹膜 | JM5JD24071706 | JM5 | 九天吹膜5# | 137.2 |  | 4850 | 0.05 | 610 |  | 13990001 | 塑粒子 | 30631002 | 明绿纯EAA膜 | 0.05*610 明绿 | MO001687 | MO001687-001 | 1
吹膜 | JM5JD24071705 | JM5 | 九天吹膜5# | 137.4 |  | 4850 | 0.05 | 610 |  | 13990001 | 塑粒子 | 30631002 | 明绿纯EAA膜 | 0.05*610 明绿 | MO001687 | MO001687-001 | 1