## sheet1
工序名称 | 新卷号 | 机组编码 | 机组名称 | 出料重量 | 成品率 | 出料长度 | 出料厚度 | 出料宽度 | 备注 | 来料编码 | 来料名称 | 产品编码 | 产品名称 | 产品规格 | 主计划号 | 子计划号 | 入库审核
吹膜 | JM5JJ24071910 | JM5 | 九天吹膜5# | 182 |  | 6250 | 0.05 | 610 | 乙存3700米，内4200米4600米左右塑粒籽多还带有小焦料 | 13990001 | 塑粒子 | 30821001 | 明绿改性膜-2 | 0.05*610 明绿 | MO001786 | MO001786-001 | 1
吹膜 | JM5JJ24071909 | JM5 | 九天吹膜5# | 186.4 |  | 6400 | 0.05 | 610 | 乙存3700米，内4200米4600米左右塑粒籽多还带有小焦料 | 13990001 | 塑粒子 | 30821001 | 明绿改性膜-2 | 0.05*610 明绿 | MO001786 | MO001786-001 | 1
吹膜 | JM5JJ24071908 | JM5 | 九天吹膜5# | 186.1 |  | 6400 | 0.05 | 610 | 乙存3700米，内4200米4600米左右塑粒籽多还带有小焦料 | 13990001 | 塑粒子 | 30821001 | 明绿改性膜-2 | 0.05*610 明绿 | MO001786 | MO001786-001 | 1
吹膜 | JM5JJ24071907 | JM5 | 九天吹膜5# | 186 |  | 6400 | 0.05 | 610 | 乙存3700米，内4200米4600米左右塑粒籽多还带有小焦料 | 13990001 | 塑粒子 | 30821001 | 明绿改性膜-2 | 0.05*610 明绿 | MO001786 | MO001786-001 | 1
吹膜 | JM3JT24071905 | JM3 | 九天吹膜3# | 206.7 |  | 7150 | 0.05 | 610 | 乙存4900耿彐中 | 13990001 | 塑粒子 | 30711001 | 明绿CJB膜-1 | 0.05*610 明绿 | MO001771 | MO001771-001
吹膜 | JM3JT24071904 | JM3 | 九天吹膜3# | 207.1 |  | 7150 | 0.05 | 610 | 乙存4900耿彐中 | 13990001 | 塑粒子 | 30711001 | 明绿CJB膜-1 | 0.05*610 明绿 | MO001771 | MO001771-001
吹膜 | JM3JT24071903 | JM3 | 九天吹膜3# | 206.9 |  | 7150 | 0.05 | 610 | 乙存4900耿彐中 | 13990001 | 塑粒子 | 30711001 | 明绿CJB膜-1 | 0.05*610 明绿 | MO001771 | MO001771-001
吹膜 | JM3JT24071902 | JM3 | 九天吹膜3# | 207.3 |  | 7150 | 0.05 | 610 | 乙存4900耿彐中 | 13990001 | 塑粒子 | 30711001 | 明绿CJB膜-1 | 0.05*610 明绿 | MO001771 | MO001771-001
吹膜 | JM2YE24071904 | JM2 | 九天吹膜2# | 327.4 |  | 8300 | 0.055 | 773 |  | 13990001 | 塑粒子 | 30812003 | 本色改性膜-1 | 0.055*773 本色 | MO001777 | MO001777-001 | 1
吹膜 | JM2YE24071903 | JM2 | 九天吹膜2# | 329.5 |  | 8300 | 0.055 | 773 |  | 13990001 | 塑粒子 | 30812003 | 本色改性膜-1 | 0.055*773 本色 | MO001777 | MO001777-001 | 1
吹膜 | JM3YT24071908 | JM3 | 九天吹膜3# | 92.8 |  | 3200 | 0.05 | 610 |  | 13990001 | 塑粒子 | 30711001 | 明绿CJB膜-1 | 0.05*610 明绿 | MO001771 | MO001771-001 | 1
吹膜 | JM3YT24071907 | JM3 | 九天吹膜3# | 92.5 |  | 3200 | 0.05 | 610 |  | 13990001 | 塑粒子 | 30711001 | 明绿CJB膜-1 | 0.05*610 明绿 | MO001771 | MO001771-001 | 1
吹膜 | JM3YT24071906 | JM3 | 九天吹膜3# | 92.3 |  | 3200 | 0.05 | 610 |  | 13990001 | 塑粒子 | 30711001 | 明绿CJB膜-1 | 0.05*610 明绿 | MO001771 | MO001771-001 | 1
吹膜 | JM3YT24071905 | JM3 | 九天吹膜3# | 92.7 |  | 3200 | 0.05 | 610 |  | 13990001 | 塑粒子 | 30711001 | 明绿CJB膜-1 | 0.05*610 明绿 | MO001771 | MO001771-001 | 1
吹膜 | JM5YJ24071912 | JM5 | 九天吹膜5# | 134.4 |  | 4650 | 0.05 | 610 |  | 13990001 | 塑粒子 | 30821001 | 明绿改性膜-2 | 0.05*610 明绿 | MO001786 | MO001786-001 | 1
吹膜 | JM5YJ24071911 | JM5 | 九天吹膜5# | 134.7 |  | 4650 | 0.05 | 610 |  | 13990001 | 塑粒子 | 30821001 | 明绿改性膜-2 | 0.05*610 明绿 | MO001786 | MO001786-001 | 1
吹膜 | JM5YJ24071910 | JM5 | 九天吹膜5# | 92.2 |  | 4650 | 0.05 | 415 |  | 13990001 | 塑粒子 | 30821020 | 明绿改性膜-2 | 0.05*415 明绿 | MO001774 | MO001774-001 | 1
吹膜 | JM5YJ24071909 | JM5 | 九天吹膜5# | 92.5 |  | 4650 | 0.05 | 415 |  | 13990001 | 塑粒子 | 30821020 | 明绿改性膜-2 | 0.05*415 明绿 | MO001774 | MO001774-001 | 1
吹膜 | JM5YJ24071908 | JM5 | 九天吹膜5# | 155.6 |  | 8100 | 0.05 | 415 |  | 13990001 | 塑粒子 | 30821020 | 明绿改性膜-2 | 0.05*415 明绿 | MO001774 | MO001774-001 | 1
吹膜 | JM5YJ24071907 | JM5 | 九天吹膜5# | 155.7 |  | 8100 | 0.05 | 415 |  | 13990001 | 塑粒子 | 30821020 | 明绿改性膜-2 | 0.05*415 明绿 | MO001774 | MO001774-001 | 1
吹膜 | JM5YJ24071906 | JM5 | 九天吹膜5# | 155.4 |  | 8100 | 0.05 | 415 |  | 13990001 | 塑粒子 | 30821020 | 明绿改性膜-2 | 0.05*415 明绿 | MO001774 | MO001774-001 | 1
吹膜 | JM5YJ24071905 | JM5 | 九天吹膜5# | 155.6 |  | 8100 | 0.05 | 415 |  | 13990001 | 塑粒子 | 30821020 | 明绿改性膜-2 | 0.05*415 明绿 | MO001774 | MO001774-001 | 1
吹膜 | JM5YJ24071904 | JM5 | 九天吹膜5# | 155.8 |  | 8100 | 0.05 | 415 |  | 13990001 | 塑粒子 | 30821020 | 明绿改性膜-2 | 0.05*415 明绿 | MO001774 | MO001774-001 | 1
吹膜 | JM5YJ24071903 | JM5 | 九天吹膜5# | 155.9 |  | 8100 | 0.05 | 415 |  | 13990001 | 塑粒子 | 30821020 | 明绿改性膜-2 | 0.05*415 明绿 | MO001774 | MO001774-001 | 1
吹膜 | JM6YA24071912 | JM6 | 九天吹膜6# | 204.1 |  | 6250 | 0.048 | 710 |  | 13990001 | 塑粒子 | 30811004 | 明绿改性膜-1 | 0.048*710 明绿 | MO001777 | MO001777-002 | 1
吹膜 | JM6YA24071911 | JM6 | 九天吹膜6# | 203.4 |  | 6250 | 0.048 | 710 |  | 13990001 | 塑粒子 | 30811004 | 明绿改性膜-1 | 0.048*710 明绿 | MO001777 | MO001777-002 | 1
吹膜 | JM6YA24071910 | JM6 | 九天吹膜6# | 203.5 |  | 6250 | 0.048 | 710 |  | 13990001 | 塑粒子 | 30811004 | 明绿改性膜-1 | 0.048*710 明绿 | MO001777 | MO001777-002 | 1
吹膜 | JM6YA24071909 | JM6 | 九天吹膜6# | 203.4 |  | 6250 | 0.048 | 710 |  | 13990001 | 塑粒子 | 30811004 | 明绿改性膜-1 | 0.048*710 明绿 | MO001777 | MO001777-002 | 1
吹膜 | JM5JJ24071906 | JM5 | 九天吹膜5# | 63.4 |  | 3250 | 0.05 | 415 |  | 13990001 | 塑粒子 | 30821020 | 明绿改性膜-2 | 0.05*415 明绿 | MO001774 | MO001774-001 | 1
吹膜 | JM5JJ24071905 | JM5 | 九天吹膜5# | 63.4 |  | 3250 | 0.05 | 415 |  | 13990001 | 塑粒子 | 30821020 | 明绿改性膜-2 | 0.05*415 明绿 | MO001774 | MO001774-001 | 1
吹膜 | JM5JJ24071904 | JM5 | 九天吹膜5# | 63.2 |  | 3250 | 0.05 | 415 |  | 13990001 | 塑粒子 | 30821020 | 明绿改性膜-2 | 0.05*415 明绿 | MO001774 | MO001774-001 | 1
吹膜 | JM5JJ24071903 | JM5 | 九天吹膜5# | 63.1 |  | 3250 | 0.05 | 415 |  | 13990001 | 塑粒子 | 30821020 | 明绿改性膜-2 | 0.05*415 明绿 | MO001774 | MO001774-001 | 1
吹膜 | JM5JJ24071902 | JM5 | 九天吹膜5# | 63.5 |  | 3250 | 0.05 | 415 |  | 13990001 | 塑粒子 | 30821020 | 明绿改性膜-2 | 0.05*415 明绿 | MO001774 | MO001774-001 | 1
吹膜 | JM5JJ24071901 | JM5 | 九天吹膜5# | 63 |  | 3250 | 0.05 | 415 |  | 13990001 | 塑粒子 | 30821020 | 明绿改性膜-2 | 0.05*415 明绿 | MO001774 | MO001774-001 | 1
吹膜 | JM6YA24071908 |  |  | 199.8 |  | 6050 | 0.048 | 710 |  | 13990001 | 塑粒子 | 30811004 | 明绿改性膜-1 | 0.048*710 明绿 | MO001777 | MO001777-002 | 1
吹膜 | JM6YA24071907 |  |  | 199.6 |  | 6050 | 0.048 | 710 |  | 13990001 | 塑粒子 | 30811004 | 明绿改性膜-1 | 0.048*710 明绿 | MO001777 | MO001777-002 | 1
吹膜 | JM6YA24071906 |  |  | 199.4 |  | 6050 | 0.048 | 710 |  | 13990001 | 塑粒子 | 30811004 | 明绿改性膜-1 | 0.048*710 明绿 | MO001777 | MO001777-002 | 1
吹膜 | JM6YA24071905 |  |  | 199.2 |  | 6050 | 0.048 | 710 |  | 13990001 | 塑粒子 | 30811004 | 明绿改性膜-1 | 0.048*710 明绿 | MO001777 | MO001777-002 | 1
吹膜 | JM6YA24071904 |  |  | 198.4 |  | 6050 | 0.048 | 710 |  | 13990001 | 塑粒子 | 30811004 | 明绿改性膜-1 | 0.048*710 明绿 | MO001777 | MO001777-002 | 1
吹膜 | JM6YA24071903 |  |  | 198.7 |  | 6050 | 0.048 | 710 |  | 13990001 | 塑粒子 | 30811004 | 明绿改性膜-1 | 0.048*710 明绿 | MO001777 | MO001777-002 | 1
吹膜 | JM6YA24071902 |  |  | 198.5 |  | 6050 | 0.048 | 710 |  | 13990001 | 塑粒子 | 30811004 | 明绿改性膜-1 | 0.048*710 明绿 | MO001777 | MO001777-002 | 1
吹膜 | JM6YA24071901 |  |  | 198.3 |  | 6050 | 0.048 | 710 |  | 13990001 | 塑粒子 | 30811004 | 明绿改性膜-1 | 0.048*710 明绿 | MO001777 | MO001777-002 | 1
吹膜 | JM2YE24071902 |  |  | 336.4 |  | 8300 | 0.055 | 773 |  | 13990001 | 塑粒子 | 30812003 | 本色改性膜-1 | 0.055*773 本色 | MO001777 | MO001777-001 | 1
吹膜 | JM2YE24071901 |  |  | 336.6 |  | 8300 | 0.055 | 773 |  | 13990001 | 塑粒子 | 30812003 | 本色改性膜-1 | 0.055*773 本色 | MO001777 | MO001777-001 | 1
吹膜 | JM5JD24071804 | JM5 | 九天吹膜5# | 137.6 |  | 4850 | 0.05 | 610 |  | 13990001 | 塑粒子 | 30631002 | 明绿纯EAA膜 | 0.05*610 明绿 | MO001762 | MO001762-002 | 1
吹膜 | JM5JD24071803 | JM5 | 九天吹膜5# | 137.3 |  | 4850 | 0.05 | 610 |  | 13990001 | 塑粒子 | 30631002 | 明绿纯EAA膜 | 0.05*610 明绿 | MO001762 | MO001762-002 | 1
吹膜 | JM5JD24071802 | JM5 | 九天吹膜5# | 137.5 |  | 4850 | 0.05 | 610 |  | 13990001 | 塑粒子 | 30631002 | 明绿纯EAA膜 | 0.05*610 明绿 | MO001762 | MO001762-002 | 1
吹膜 | JM5JD24071801 | JM5 | 九天吹膜5# | 137.1 |  | 4850 | 0.05 | 610 |  | 13990001 | 塑粒子 | 30631002 | 明绿纯EAA膜 | 0.05*610 明绿 | MO001762 | MO001762-002 | 1
吹膜 | JM2JE24071802 | JM2 | 九天吹膜2# | 336.2 |  | 8300 | 0.055 | 773 |  | 13990001 | 塑粒子 | 30812003 | 本色改性膜-1 | 0.055*773 本色 | MO001748 | MO001748-002 | 1
吹膜 | JM2JE24071801 | JM2 | 九天吹膜2# | 336.4 |  | 8300 | 0.055 | 773 |  | 13990001 | 塑粒子 | 30812003 | 本色改性膜-1 | 0.055*773 本色 | MO001748 | MO001748-002 | 1
吹膜 | JM6JA24071812 | JM6 | 九天吹膜6# | 150.3 |  | 4700 | 0.048 | 710 |  | 13990001 | 塑粒子 | 30811004 | 明绿改性膜-1 | 0.048*710 明绿 | MO001748 | MO001748-001 | 1
吹膜 | JM6JA24071811 | JM6 | 九天吹膜6# | 150.6 |  | 4700 | 0.048 | 710 |  | 13990001 | 塑粒子 | 30811004 | 明绿改性膜-1 | 0.048*710 明绿 | MO001748 | MO001748-001 | 1
吹膜 | JM6JA24071810 | JM6 | 九天吹膜6# | 150.2 |  | 4700 | 0.048 | 710 |  | 13990001 | 塑粒子 | 30811004 | 明绿改性膜-1 | 0.048*710 明绿 | MO001748 | MO001748-001 | 1
吹膜 | JM6JA24071809 | JM6 | 九天吹膜6# | 150.5 |  | 4700 | 0.048 | 710 |  | 13990001 | 塑粒子 | 30811004 | 明绿改性膜-1 | 0.048*710 明绿 | MO001748 | MO001748-001 | 1
吹膜 | JM6JA24071808 | JM6 | 九天吹膜6# | 225.3 |  | 7000 | 0.048 | 710 |  | 13990001 | 塑粒子 | 30811004 | 明绿改性膜-1 | 0.048*710 明绿 | MO001748 | MO001748-001 | 1
吹膜 | JM6JA24071807 | JM6 | 九天吹膜6# | 225.5 |  | 7000 | 0.048 | 710 |  | 13990001 | 塑粒子 | 30811004 | 明绿改性膜-1 | 0.048*710 明绿 | MO001748 | MO001748-001 | 1
吹膜 | JM6JA24071806 | JM6 | 九天吹膜6# | 224.8 |  | 7000 | 0.048 | 710 |  | 13990001 | 塑粒子 | 30811004 | 明绿改性膜-1 | 0.048*710 明绿 | MO001748 | MO001748-001 | 1
吹膜 | JM6JA24071805 | JM6 | 九天吹膜6# | 225.8 |  | 7000 | 0.048 | 710 |  | 13990001 | 塑粒子 | 30811004 | 明绿改性膜-1 | 0.048*710 明绿 | MO001748 | MO001748-001 | 1
吹膜 | JM3JT24071807 | JM3 | 九天吹膜3# | 206.8 |  | 7150 | 0.05 | 610 |  | 13990001 | 塑粒子 | 30711001 | 明绿CJB膜-1 | 0.05*610 明绿 | MO001730 | MO001730-001 | 1
吹膜 | JM3JT24071806 | JM3 | 九天吹膜3# | 206.7 |  | 7150 | 0.05 | 610 |  | 13990001 | 塑粒子 | 30711001 | 明绿CJB膜-1 | 0.05*610 明绿 | MO001730 | MO001730-001 | 1
吹膜 | JM3JT24071805 | JM3 | 九天吹膜3# | 207.1 |  | 7150 | 0.05 | 610 |  | 13990001 | 塑粒子 | 30711001 | 明绿CJB膜-1 | 0.05*610 明绿 | MO001730 | MO001730-001 | 1
吹膜 | JM3JT24071901 | JM3 | 九天吹膜3# | 206.4 |  | 7150 | 0.05 | 610 |  | 13990001 | 塑粒子 | 30711001 | 明绿CJB膜-1 | 0.05*610 明绿 | MO001771 | MO001771-001 | 1
吹膜 | JM3YT24071904 |  |  | 206.3 |  | 7150 | 0.05 | 610 |  | 13990001 | 塑粒子 | 30711001 | 明绿CJB膜-1 | 0.05*610 明绿 | MO001771 | MO001771-001 | 1
吹膜 | JM3YT24071903 |  |  | 206.5 |  | 7150 | 0.05 | 610 |  | 13990001 | 塑粒子 | 30711001 | 明绿CJB膜-1 | 0.05*610 明绿 | MO001771 | MO001771-001 | 1
吹膜 | JM3YT24071902 |  |  | 206.7 |  | 7150 | 0.05 | 610 |  | 13990001 | 塑粒子 | 30711001 | 明绿CJB膜-1 | 0.05*610 明绿 | MO001771 | MO001771-001 | 1
吹膜 | JM3YT24071901 |  |  | 206.2 |  | 7150 | 0.05 | 610 |  | 13990001 | 塑粒子 | 30711001 | 明绿CJB膜-1 | 0.05*610 明绿 | MO001771 | MO001771-001 | 1
吹膜 | JM5YJ24071902 |  |  | 68.6 |  | 2400 | 0.05 | 610 |  | 13990001 | 塑粒子 | 30821001 | 明绿改性膜-2 | 0.05*610 明绿 | MO001786 | MO001786-001 | 1
吹膜 | JM5YJ24071901 |  |  | 68.8 |  | 2400 | 0.05 | 610 |  | 13990001 | 塑粒子 | 30821001 | 明绿改性膜-2 | 0.05*610 明绿 | MO001786 | MO001786-001 | 1