## sheet1
工序名称 | 工序编码 | 新卷号 | 批号 | 机组编码 | 机组名称 | 工序状态 | 检验结果 | 班组 | 参与人 | 来料重量 | 出料重量 | 成品率 | 出料长度 | 出料厚度 | 出料宽度 | 工序要求 | 备注 | 来料编码 | 来料名称 | 来料规格 | 产品编码 | 产品名称 | 产品规格 | 膜名称 | 排序 | 主计划号 | 子计划号 | 工序流程编码 | 工序流程名称 | 工单需求 | 计划开始时间 | 计划结束时间 | 工单状态 | 实际开始时间 | 产出时间 | 组织名称 | 卷号ID | 操作工人 | 报工人 | 检验 | 来料厚度 | 来料长度 | 来料宽度 | 是否分卷 | 原卷号 | 工单要求 | 是否成品 | 不良现象 | 入库审核
铬钝化 | 09001 | JG122405024021 | JG122405024021 | DG2 | 东方铬钝化950 | 合格 | 合格品 | 乙 | 李志祥 | 3700 | 3679 | 0.9943 | 6230 | 0.1 | 760 | / |  | 30210015 | 光亮卷 | 0.1-SPCC | 30110014 | 铬钝化卷 | 0.1-SPCC |  | 10 | MO001805 | MO001805-016 | GDH001 | 铬钝化模板 | 3700 | 2024-07-19 | 2024-07-19 | 3 | 2024-07-20 07:34:26 | 2024-07-20 08:11:48 | 江苏东方九天新能源材料有限公司 | 249445 | 5657 |  |  | 0.1 | 6320 | 760 | 1 | JG122405024021 |  | 1 |  | 1
铬钝化 | 09001 | JG12240602352 | JG12240602352 | DG2 | 东方铬钝化950 | 合格 | 合格品 | 乙 | 李志祥 | 5730 | 5709 | 0.9963 | 9990 | 0.1 | 760 | / |  | 30210015 | 光亮卷 | 0.1-SPCC | 30110014 | 铬钝化卷 | 0.1-SPCC |  | 10 | MO001805 | MO001805-008 | GDH001 | 铬钝化模板 | 5730 | 2024-07-19 | 2024-07-19 | 3 | 2024-07-20 06:30:41 | 2024-07-20 07:34:05 | 江苏东方九天新能源材料有限公司 | 249433 | 5657 |  |  | 0.1 | 10060 | 760 | 1 | JG12240602352 |  | 1 |  | 1
铬钝化 | 09001 | JG12240602401 | JG12240602401 | DG2 | 东方铬钝化950 | 合格 | 合格品 | 乙 | 李志祥 | 7410 | 7387 | 0.9969 | 12800 | 0.1 | 760 | / |  | 30210015 | 光亮卷 | 0.1-SPCC | 30110014 | 铬钝化卷 | 0.1-SPCC |  | 10 | MO001805 | MO001805-017 | GDH001 | 铬钝化模板 | 7410 | 2024-07-19 | 2024-07-19 | 3 | 2024-07-20 05:12:58 | 2024-07-20 06:30:04 | 江苏东方九天新能源材料有限公司 | 249447 | 5657 |  |  | 0.1 | 12870 | 760 | 1 | JG12240602401 |  | 1 | 振纹 锈斑 挫伤 9276米孔洞大小0.44横向188 | 1
铬钝化 | 09001 | JG1224070076 | JG1224070076 | DG1 | 东方铬钝化750 | 合格 | 合格品 | 乙 | 李澍 | 6240 | 6214 | 0.9958 | 13330 | 0.1 | 610 | / |  | 30210015 | 光亮卷 | 0.1-SPCC | 30110014 | 铬钝化卷 | 0.1-SPCC |  | 10 | MO001827 | MO001827-001 | GDH001 | 铬钝化模板 | 6240 | 2024-07-19 | 2024-07-19 | 3 | 2024-07-20 05:09:00 | 2024-07-20 05:33:15 | 江苏东方九天新能源材料有限公司 | 250093 | 5656 |  |  | 0.1 | 0 | 610 | 1 | JG1224070076 |  | 1 | 白斑 条印 折印 色差 | 1
铬钝化 | 09001 | JG12240602481 | JG12240602481 | DG2 | 东方铬钝化950 | 合格 | 合格品 | 乙 | 李志祥 | 7340 | 7315 | 0.9966 | 12700 | 0.1 | 760 | / |  | 30210015 | 光亮卷 | 0.1-SPCC | 30110014 | 铬钝化卷 | 0.1-SPCC |  | 10 | MO001805 | MO001805-001 | GDH001 | 铬钝化模板 | 7340 | 2024-07-19 | 2024-07-19 | 3 | 2024-07-20 05:09:33 | 2024-07-20 05:11:00 | 江苏东方九天新能源材料有限公司 | 249275 | 5657 |  |  | 0.1 | 12770 | 760 | 1 | JG12240602481 |  | 1 |  | 1
铬钝化 | 09001 | JG1224060310 | JG1224060310 | DG1 | 东方铬钝化750 | 合格 | 合格品 | 乙 | 李澍 | 5270 | 5255 | 0.9972 | 7130 | 0.15 | 610 | 镀铬量80-100 |  | 30210011 | 光亮卷 | 0.15-SPCC | 30110011 | 铬钝化卷 | 0.15-SPCC |  | 10 | MO001821 | MO001821-003 | GDH001 | 铬钝化模板 | 5270 | 2024-07-19 | 2024-07-19 | 3 | 2024-07-20 01:53:33 | 2024-07-20 04:30:43 | 江苏东方九天新能源材料有限公司 | 249902 | 5656 |  |  | 0.15 | 0 | 610 | 1 | JG1224060310 |  | 1 | 白斑 辊印 条印 内150米来料顶伤重 顶伤处黄斑 | 1
铬钝化 | 09001 | JG12240602502 | JG12240602502 | DG2 | 东方铬钝化950 | 合格 | 让步接收 | 乙 | 李志祥 | 7140 | 7117 | 0.9968 | 12380 | 0.1 | 760 | / | 7737米横向362mm孔洞0.18平方毫米，8119米横向144mm孔洞0.18平方毫米 | 30210015 | 光亮卷 | 0.1-SPCC | 30110014 | 铬钝化卷 | 0.1-SPCC |  | 10 | MO001805 | MO001805-009 | GDH001 | 铬钝化模板 | 7140 | 2024-07-19 | 2024-07-19 | 3 | 2024-07-20 03:46:50 | 2024-07-20 03:49:23 | 江苏东方九天新能源材料有限公司 | 249434 | 5657 |  |  | 0.1 | 12430 | 760 | 1 | JG12240602502 |  | 1 | 7737米孔洞大小0.18横向362 8119米0.18横向144 | 1
铬钝化 | 09001 | JG122406025911 | JG122406025911 | DG2 | 东方铬钝化950 | 合格 | 让步接收 | 乙 | 李志祥 | 6740 | 6711 | 0.9957 | 11860 | 0.1 | 760 | / | 7250米横向437mm孔洞0.7平方毫米 | 30210015 | 光亮卷 | 0.1-SPCC | 30110014 | 铬钝化卷 | 0.1-SPCC |  | 10 | MO001805 | MO001805-013 | GDH001 | 铬钝化模板 | 6740 | 2024-07-19 | 2024-07-19 | 3 | 2024-07-20 02:23:39 | 2024-07-20 02:26:03 | 江苏东方九天新能源材料有限公司 | 249440 | 5657 |  |  | 0.1 | 11930 | 760 | 1 | JG122406025911 |  | 1 | 7250米大小0.7横向437 | 1
铬钝化 | 09001 | JG1224060286 | JG1224060286 | DG1 | 东方铬钝化750 | 合格 | 合格品 | 乙 | 李澍 | 5178 | 5167 | 0.9979 | 7140 | 0.15 | 610 | 镀铬量80-100 |  | 30210011 | 光亮卷 | 0.15-SPCC | 30110011 | 铬钝化卷 | 0.15-SPCC |  | 10 | MO001821 | MO001821-002 | GDH001 | 铬钝化模板 | 5178 | 2024-07-19 | 2024-07-19 | 3 | 2024-07-20 01:09:11 | 2024-07-20 01:53:07 | 江苏东方九天新能源材料有限公司 | 249901 | 5656 |  |  | 0.15 | 0 | 610 | 1 | JG1224060286 |  | 1 | 色差 白斑 辊印 条印 粘钢折印 | 1
铬钝化 | 09001 | JG1224060301 | JG1224060301 | DG1 | 东方铬钝化750 | 合格 | 合格品 | 乙 | 李澍 | 5326 | 5307 | 0.9964 | 7260 | 0.15 | 610 | 镀铬量80-100 |  | 30210011 | 光亮卷 | 0.15-SPCC | 30110011 | 铬钝化卷 | 0.15-SPCC |  | 10 | MO001821 | MO001821-001 | GDH001 | 铬钝化模板 | 5326 | 2024-07-19 | 2024-07-19 | 3 | 2024-07-20 01:07:40 | 2024-07-20 01:09:00 | 江苏东方九天新能源材料有限公司 | 249900 | 5656 |  |  | 0.15 | 0 | 610 | 1 | JG1224060301 |  | 1 | 白斑 锈斑 辊印 色差 | 1
铬钝化 | 09001 | JG12240700532 | JG1224070053 | DG1 | 东方铬钝化750 | 合格 | 合格品 | 乙 | 李澍 | 3447 | 3447 |  | 4740 | 0.15 | 610 | 镀铬80-100 |  | 30210011 | 光亮卷 | 0.15-SPCC | 30110011 | 铬钝化卷 | 0.15-SPCC |  | 10 | MO001787 | MO001787-007-02 | GDH001 | 铬钝化模板 | 5210 | 2024-07-19 | 2024-07-19 | 3 | 2024-07-20 01:06:44 | 2024-07-20 01:07:24 | 江苏东方九天新能源材料有限公司 |  | 5656 |  | 1 | 0.15 | 4740 | 610 | 1 | JG12240700532 |  | 1 |  | 1
铬钝化 | 09001 | JG12240700531 | JG1224070053 | DG1 | 东方铬钝化750 | 合格 | 合格品 | 乙 | 李澍 | 1748 | 1748 |  | 2400 | 0.15 | 610 | 镀铬80-100 |  | 30210011 | 光亮卷 | 0.15-SPCC | 30110011 | 铬钝化卷 | 0.15-SPCC |  | 10 | MO001787 | MO001787-007-01 | GDH001 | 铬钝化模板 | 5210 | 2024-07-19 | 2024-07-19 | 3 | 2024-07-20 01:06:44 | 2024-07-20 01:07:23 | 江苏东方九天新能源材料有限公司 |  | 5656 |  | 1 | 0.15 | 2400 | 610 | 1 | JG12240700531 |  | 1 |  | 1
铬钝化 | 09001 | JG1224060139112 | JG122406013911 | DG2 | 东方铬钝化950 | 合格 | 合格品 | 乙 | 李志祥 | 4175 | 4175 |  | 7220 | 0.1 | 760 | / |  | 30210015 | 光亮卷 | 0.1-SPCC | 30110014 | 铬钝化卷 | 0.1-SPCC |  | 10 | MO001805 | MO001805-006-02 | GDH001 | 铬钝化模板 | 6540 | 2024-07-19 | 2024-07-19 | 3 | 2024-07-19 23:58:52 | 2024-07-20 01:04:07 | 江苏东方九天新能源材料有限公司 |  | 5657 |  | 1 | 0.1 | 7220 | 760 | 1 | JG1224060139112 |  | 1 |  | 1
铬钝化 | 09001 | JG1224060139111 | JG122406013911 | DG2 | 东方铬钝化950 | 合格 | 合格品 | 乙 | 李志祥 | 2345 | 2345 |  | 4050 | 0.1 | 760 | / |  | 30210015 | 光亮卷 | 0.1-SPCC | 30110014 | 铬钝化卷 | 0.1-SPCC |  | 10 | MO001805 | MO001805-006-01 | GDH001 | 铬钝化模板 | 6540 | 2024-07-19 | 2024-07-19 | 3 | 2024-07-19 23:58:52 | 2024-07-20 01:04:07 | 江苏东方九天新能源材料有限公司 |  | 5657 |  | 1 | 0.1 | 4050 | 760 | 1 | JG1224060139111 |  | 1 |  | 1
铬钝化 | 09001 | JG122405506322 | JG122405506322 | DG2 | 东方铬钝化950 | 合格 | 让步接收 | 乙 | 李志祥 | 4300 | 4267 | 0.9923 | 7460 | 0.1 | 760 | / | 1397米操233mm孔洞0.27平方毫米 | 30210015 | 光亮卷 | 0.1-SPCC | 30110014 | 铬钝化卷 | 0.1-SPCC |  | 10 | MO001805 | MO001805-004 | GDH001 | 铬钝化模板 | 4300 | 2024-07-19 | 2024-07-19 | 3 | 2024-07-19 23:55:48 | 2024-07-19 23:58:17 | 江苏东方九天新能源材料有限公司 | 249427 | 5657 |  |  | 0.1 | 7510 | 760 | 1 | JG122405506322 |  | 1 | 1397米操233大小0.27 | 1
铬钝化 | 09001 | JG12240700982 | JG1224070098 | DG1 | 东方铬钝化750 | 合格 | 合格品 | 乙 | 李澍 | 3533 | 3533 |  | 4820 | 0.15 | 610 | 镀铬80-100 |  | 30210011 | 光亮卷 | 0.15-SPCC | 30110011 | 铬钝化卷 | 0.15-SPCC |  | 10 | MO001787 | MO001787-002-02 | GDH001 | 铬钝化模板 | 5326 | 2024-07-19 | 2024-07-19 | 3 | 2024-07-19 22:03:47 | 2024-07-19 22:50:56 | 江苏东方九天新能源材料有限公司 |  | 5656 |  | 1 | 0.15 | 4820 | 610 | 1 | JG12240700982 |  | 1 |  | 1
铬钝化 | 09001 | JG12240700981 | JG1224070098 | DG1 | 东方铬钝化750 | 合格 | 合格品 | 乙 | 李澍 | 1768 | 1768 |  | 2400 | 0.15 | 610 | 镀铬80-100 |  | 30210011 | 光亮卷 | 0.15-SPCC | 30110011 | 铬钝化卷 | 0.15-SPCC |  | 10 | MO001787 | MO001787-002-01 | GDH001 | 铬钝化模板 | 5326 | 2024-07-19 | 2024-07-19 | 3 | 2024-07-19 22:03:47 | 2024-07-19 22:50:56 | 江苏东方九天新能源材料有限公司 |  | 5656 |  | 1 | 0.15 | 2400 | 610 | 1 | JG12240700981 |  | 1 |  | 1
铬钝化 | 09001 | JG1224070006 | JG1224070006 | DG1 | 东方铬钝化750 | 合格 | 让步接收 | 乙 | 李澍 | 5290 | 5280 | 0.9981 | 7200 | 0.15 | 610 | 镀铬80-100 | 白斑 ，辊印 ，条印 ，色差，内300米白斑重轻黄，4740米传边碎边缺口0.5CM | 30210011 | 光亮卷 | 0.15-SPCC | 30110011 | 铬钝化卷 | 0.15-SPCC |  | 10 | MO001787 | MO001787-001 | GDH001 | 铬钝化模板 | 5290 | 2024-07-19 | 2024-07-19 | 3 | 2024-07-19 21:53:35 | 2024-07-19 22:03:12 | 江苏东方九天新能源材料有限公司 | 249070 | 5656 |  |  | 0.15 | 7210 | 610 | 1 | JG1224070006 |  | 1 | 白斑 辊印 条印 色差 内300米白斑重轻黄 4740米传边碎边缺口0.5CM | 1
铬钝化 | 09001 | JG12240702072 | JG1224070207 | DG1 | 东方铬钝化750 | 合格 | 合格品 | 甲 | 孙锋 | 3447 | 3447 |  | 4750 | 0.15 | 610 | 镀铬80-100 |  | 30210011 | 光亮卷 | 0.15-SPCC | 30110011 | 铬钝化卷 | 0.15-SPCC |  | 10 | MO001787 | MO001787-006-02 | GDH001 | 铬钝化模板 | 7030 | 2024-07-19 | 2024-07-19 | 3 | 2024-07-19 20:08:45 | 2024-07-19 21:52:51 | 江苏东方九天新能源材料有限公司 |  | 5658 |  | 1 | 0.15 | 4750 | 610 | 1 | JG12240702072 |  | 1 |  | 1
铬钝化 | 09001 | JG12240702071 | JG1224070207 | DG1 | 东方铬钝化750 | 合格 | 合格品 | 甲 | 孙锋 | 3527 | 3527 |  | 4850 | 0.15 | 610 | 镀铬80-100 |  | 30210011 | 光亮卷 | 0.15-SPCC | 30110011 | 铬钝化卷 | 0.15-SPCC |  | 10 | MO001787 | MO001787-006-01 | GDH001 | 铬钝化模板 | 7030 | 2024-07-19 | 2024-07-19 | 3 | 2024-07-19 20:08:45 | 2024-07-19 21:52:51 | 江苏东方九天新能源材料有限公司 |  | 5658 |  | 1 | 0.15 | 4850 | 610 | 1 | JG12240702071 |  | 1 |  | 1
铬钝化 | 09001 | JG12240700782 | JG1224070078 | DG1 | 东方铬钝化750 | 合格 | 让步接收 | 甲 | 周建锋 | 3465 | 3465 |  | 4770 | 0.15 | 610 | 镀铬80-100 | 来料操边碎边 | 30210011 | 光亮卷 | 0.15-SPCC | 30110011 | 铬钝化卷 | 0.15-SPCC |  | 10 | MO001787 | MO001787-005-02 | GDH001 | 铬钝化模板 | 5240 | 2024-07-19 | 2024-07-19 | 3 | 2024-07-19 19:18:51 | 2024-07-19 20:08:26 | 江苏东方九天新能源材料有限公司 |  | 5658 |  | 1 | 0.15 | 4770 | 610 | 1 | JG12240700782 |  | 1 | S碎边(来料操边碎边) | 1
铬钝化 | 09001 | JG12240700781 | JG1224070078 | DG1 | 东方铬钝化750 | 合格 | 合格品 | 甲 | 周建锋 | 1756 | 1756 |  | 2400 | 0.15 | 610 | 镀铬80-100 |  | 30210011 | 光亮卷 | 0.15-SPCC | 30110011 | 铬钝化卷 | 0.15-SPCC |  | 10 | MO001787 | MO001787-005-01 | GDH001 | 铬钝化模板 | 5240 | 2024-07-19 | 2024-07-19 | 3 | 2024-07-19 19:18:51 | 2024-07-19 20:08:26 | 江苏东方九天新能源材料有限公司 |  | 5658 |  | 1 | 0.15 | 2400 | 610 | 1 | JG12240700781 |  | 1 |  | 1
铬钝化 | 09001 | JG1224060280 | JG1224060280 | DG1 | 东方铬钝化750 | 合格 | 合格品 | 甲 | 孙锋 | 5804 | 5693 | 0.9809 | 12270 | 0.1 | 610 | / |  | 30210015 | 光亮卷 | 0.1-SPCC | 30110014 | 铬钝化卷 | 0.1-SPCC |  | 10 | MO001788 | MO001788-003 | GDH001 | 铬钝化模板 | 5804 | 2024-07-19 | 2024-07-19 | 3 | 2024-07-19 19:18:07 | 2024-07-19 19:18:32 | 江苏东方九天新能源材料有限公司 | 249096 | 5658 |  |  | 0.1 | 0 | 610 | 1 | JG1224060280 |  | 1 |  | 1
铬钝化 | 09001 | JG12240700652 | JG1224070065 | DG1 | 东方铬钝化750 | 合格 | 让步接收 | 甲 | 孙锋 | 3521 | 3521 |  | 4790 | 0.15 | 610 | 镀铬80-100 | 来料板面脱皮 | 30210011 | 光亮卷 | 0.15-SPCC | 30110011 | 铬钝化卷 | 0.15-SPCC |  | 10 | MO001787 | MO001787-008-02 | GDH001 | 铬钝化模板 | 5300 | 2024-07-19 | 2024-07-19 | 3 | 2024-07-19 16:58:35 | 2024-07-19 17:46:14 | 江苏东方九天新能源材料有限公司 |  | 5658 |  | 1 | 0.15 | 4790 | 610 | 1 | JG12240700652 |  | 1 | T脱皮(来料板面脱皮) | 1
铬钝化 | 09001 | JG12240700651 | JG1224070065 | DG1 | 东方铬钝化750 | 合格 | 合格品 | 甲 | 孙锋 | 1776 | 1776 |  | 2400 | 0.15 | 610 | 镀铬80-100 |  | 30210011 | 光亮卷 | 0.15-SPCC | 30110011 | 铬钝化卷 | 0.15-SPCC |  | 10 | MO001787 | MO001787-008-01 | GDH001 | 铬钝化模板 | 5300 | 2024-07-19 | 2024-07-19 | 3 | 2024-07-19 16:58:35 | 2024-07-19 17:46:14 | 江苏东方九天新能源材料有限公司 |  | 5658 |  | 1 | 0.15 | 2400 | 610 | 1 | JG12240700651 |  | 1 |  | 1
铬钝化 | 09001 | JG1224070095 | JG1224070095 | DG1 | 东方铬钝化750 | 合格 | 合格品 | 甲 | 周建锋 | 6240 | 6231 | 0.9986 | 13450 | 0.1 | 610 | / |  | 30210015 | 光亮卷 | 0.1-SPCC | 30110014 | 铬钝化卷 | 0.1-SPCC |  | 10 | MO001788 | MO001788-001 | GDH001 | 铬钝化模板 | 6240 | 2024-07-19 | 2024-07-19 | 3 | 2024-07-19 15:32:25 | 2024-07-19 16:58:17 | 江苏东方九天新能源材料有限公司 | 249094 | 5658 |  |  | 0.1 | 0 | 610 | 1 | JG1224070095 |  | 1 |  | 1
铬钝化 | 09001 | JG1224070083 | JG1224070083 | DG1 | 东方铬钝化750 | 合格 | 让步接收 | 甲 | 李澍 | 6180 | 6169 | 0.9982 | 13360 | 0.1 | 610 | / | 8350米板面有一个鼓包印 | 30210015 | 光亮卷 | 0.1-SPCC | 30110014 | 铬钝化卷 | 0.1-SPCC |  | 10 | MO001788 | MO001788-002 | GDH001 | 铬钝化模板 | 6180 | 2024-07-19 | 2024-07-19 | 3 | 2024-07-19 14:08:17 | 2024-07-19 15:31:27 | 江苏东方九天新能源材料有限公司 | 249095 | 5658 |  |  | 0.1 | 0 | 610 | 1 | JG1224070083 |  | 1 | 8350米板面有一个鼓包印 | 1
铬钝化 | 09001 | JG12240603702 | JG1224060370 | DG1 | 东方铬钝化750 | 合格 | 合格品 | 甲 | 周建锋 | 3483 | 3483 |  | 4750 | 0.15 | 610 | 镀铬80-100 |  | 30210011 | 光亮卷 | 0.15-SPCC | 30110011 | 铬钝化卷 | 0.15-SPCC |  | 10 | MO001787 | MO001787-003-02 | GDH001 | 铬钝化模板 | 5222 | 2024-07-19 | 2024-07-19 | 3 | 2024-07-19 13:25:44 | 2024-07-19 14:07:38 | 江苏东方九天新能源材料有限公司 |  | 5658 |  | 1 | 0.15 | 4750 | 610 | 1 | JG12240603702 |  | 1 |  | 1
铬钝化 | 09001 | JG12240603701 | JG1224060370 | DG1 | 东方铬钝化750 | 合格 | 合格品 | 甲 | 周建锋 | 1739 | 1739 |  | 2360 | 0.15 | 610 | 镀铬80-100 |  | 30210011 | 光亮卷 | 0.15-SPCC | 30110011 | 铬钝化卷 | 0.15-SPCC |  | 10 | MO001787 | MO001787-003-01 | GDH001 | 铬钝化模板 | 5222 | 2024-07-19 | 2024-07-19 | 3 | 2024-07-19 13:25:44 | 2024-07-19 14:07:38 | 江苏东方九天新能源材料有限公司 |  | 5658 |  | 1 | 0.15 | 2360 | 610 | 1 | JG12240603701 |  | 1 |  | 1
铬钝化 | 09001 | JL0024010050-1 | JL0024010050-1 | DG1 | 东方铬钝化750 | 合格 | 合格品 | 乙 | 李澍 | 3800 | 3777 | 0.9939 | 8240 | 0.1 | 610 | / |  | 30210015 | 光亮卷 | 0.1-SPCC | 30110014 | 铬钝化卷 | 0.1-SPCC |  | 10 | MO001798 | MO001798-003 | GDH001 | 铬钝化模板 | 3800 | 2024-07-19 | 2024-07-19 | 3 | 2024-07-19 13:40:30 | 2024-07-19 13:41:30 | 江苏东方九天新能源材料有限公司 | 249217 | 5656 |  |  | 0.1 | 0 | 610 | 1 | JL0024010050-1 |  | 1 |  | 1
铬钝化 | 09001 | JG1224070059 | JG1224070059 | DG1 | 东方铬钝化750 | 合格 | 合格品 | 乙 | 李澍 | 7090 | 7073 | 0.9976 | 9610 | 0.15 | 610 | / |  | 30210011 | 光亮卷 | 0.15-SPCC | 30110011 | 铬钝化卷 | 0.15-SPCC |  | 10 | MO001792 | MO001792-003 | GDH001 | 铬钝化模板 | 7090 | 2024-07-19 | 2024-07-19 | 3 | 2024-07-19 13:39:08 | 2024-07-19 13:39:53 | 江苏东方九天新能源材料有限公司 | 241441 | 5656 |  |  | 0.15 | 9570 | 610 | 1 | JG1224070059 |  | 1 |  | 1
铬钝化 | 09001 | JG0024030015-111 | JG0024030015-111 | DG1 | 东方铬钝化750 | 合格 | 合格品 | 乙 | 李澍 | 2500 | 2437 | 0.9748 | 5320 | 0.1 | 610 | / |  | 30210015 | 光亮卷 | 0.1-SPCC | 30110014 | 铬钝化卷 | 0.1-SPCC |  | 10 | MO001792 | MO001792-001 | GDH001 | 铬钝化模板 | 2500 | 2024-07-19 | 2024-07-19 | 3 | 2024-07-19 13:37:44 | 2024-07-19 13:38:44 | 江苏东方九天新能源材料有限公司 | 249111 | 5656 |  |  | 0.1 | 0 | 610 | 1 | JG0024030015-111 |  | 1 | 开机第一包 | 1
铬钝化 | 09001 | JG1224070031 | JG1224070031 | DG1 | 东方铬钝化750 | 合格 | 合格品 | 乙 | 李澍 | 7038 | 7021 | 0.9976 | 9570 | 0.15 | 610 | / |  | 30210011 | 光亮卷 | 0.15-SPCC | 30110011 | 铬钝化卷 | 0.15-SPCC |  | 10 | MO001645 | MO001645-001 | GDH001 | 铬钝化模板 | 7038 | 2024-07-16 | 2024-07-16 | 3 | 2024-07-19 13:36:29 | 2024-07-19 13:37:06 | 江苏东方九天新能源材料有限公司 | 243880 | 5656 |  |  | 0.15 | 9530 | 610 | 1 | JG1224070031 |  | 1 | 色差辊印 | 1
铬钝化 | 09001 | JG12240551023 | JG12240551023 | DG1 | 东方铬钝化750 | 合格 | 合格品 | 乙 | 李澍 | 1780 | 1763 | 0.9904 | 4190 | 0.1 | 550 | / |  | 30210015 | 光亮卷 | 0.1-SPCC | 30110014 | 铬钝化卷 | 0.1-SPCC |  | 10 | MO001797 | MO001797-001 | GDH001 | 铬钝化模板 | 1780 | 2024-07-19 | 2024-07-19 | 3 | 2024-07-19 13:35:27 | 2024-07-19 13:35:54 | 江苏东方九天新能源材料有限公司 | 200060 | 5656 |  |  | 0.1 | 4250 | 550 | 1 | JG12240551023 |  | 1 |  | 1
铬钝化 | 09001 | JG122405505711 | JG122405505711 | DG1 | 东方铬钝化750 | 合格 | 合格品 | 乙 | 李澍 | 1685 | 1685 | 1 | 4190 | 0.1 | 533 | / |  | 30210015 | 光亮卷 | 0.1-SPCC | 30110014 | 铬钝化卷 | 0.1-SPCC |  | 10 | MO001793 | MO001793-001 | GDH001 | 铬钝化模板 | 1685 | 2024-07-19 | 2024-07-19 | 3 | 2024-07-19 13:34:03 | 2024-07-19 13:35:03 | 江苏东方九天新能源材料有限公司 | 249112 | 5656 |  |  | 0.1 | 4230 | 533 | 1 | JG122405505711 |  | 1 | 锈斑，并包外 | 1
铬钝化 | 09001 | JL0024030070-22 | JL0024030070-22 | DG1 | 东方铬钝化750 | 合格 | 合格品 | 乙 | 李澍 | 3010 | 2887 | 0.9591 | 6270 | 0.1 | 610 | / |  | 30210015 | 光亮卷 | 0.1-SPCC | 30110014 | 铬钝化卷 | 0.1-SPCC |  | 10 | MO001798 | MO001798-001 | GDH001 | 铬钝化模板 | 3010 | 2024-07-19 | 2024-07-19 | 3 | 2024-07-19 13:31:33 | 2024-07-19 13:33:19 | 江苏东方九天新能源材料有限公司 | 249215 | 5656 |  |  | 0.1 | 0 | 610 | 1 | JL0024030070-22 |  | 1 | 870/3560/5300米横向95/407/400，大小0.62/0.62/0.17 | 1
铬钝化 | 09001 | JG12240702252 | JG1224070225 | DG1 | 东方铬钝化750 | 合格 | 合格品 | 甲 | 孙锋 | 2849 | 2849 |  | 4120 | 0.15 | 610 | 镀铬80-100 | S色差(料板面色差辊印，，亮斑点，)) | 30210011 | 光亮卷 | 0.15-SPCC | 30110011 | 铬钝化卷 | 0.15-SPCC |  | 10 | MO001787 | MO001787-004-02 | GDH001 | 铬钝化模板 | 6070 | 2024-07-19 | 2024-07-19 | 3 | 2024-07-19 12:27:48 | 2024-07-19 13:19:24 | 江苏东方九天新能源材料有限公司 |  | 5658 |  | 1 | 0.15 | 4120 | 610 | 1 | JG12240702252 |  | 1 | S色差(料板面色差辊印，，亮斑点，)) | 1
铬钝化 | 09001 | JG12240702251 | JG1224070225 | DG1 | 东方铬钝化750 | 合格 | 合格品 | 甲 | 孙锋 | 3213 | 3213 |  | 4630 | 0.15 | 610 | 镀铬80-100 | S色差(来料板面色差辊印，，亮斑点，) | 30210011 | 光亮卷 | 0.15-SPCC | 30110011 | 铬钝化卷 | 0.15-SPCC |  | 10 | MO001787 | MO001787-004-01 | GDH001 | 铬钝化模板 | 6070 | 2024-07-19 | 2024-07-19 | 3 | 2024-07-19 12:27:48 | 2024-07-19 13:19:24 | 江苏东方九天新能源材料有限公司 |  | 5658 |  | 1 | 0.15 | 4630 | 610 | 1 | JG12240702251 |  | 1 | S色差(来料板面色差辊印，，亮斑点，) | 1