## sheet1
工序名称 | 新卷号 | 批号 | 机组名称 | 班组 | 参与人 | 不良现象 | 判定结果 | 来料重量 | 出料重量 | 出料长度 | 出料厚度 | 出料宽度 | 工序要求 | 来料编码 | 来料名称 | 来料规格 | 产品编码 | 产品名称 | 产品规格 | 子计划号 | 实际开始时间 | 实际结束时间 | 卷号ID | 操作工人 | 报工人 | 来料厚度 | 来料长度 | 来料宽度 | 子计划号要求 | 报表审核 | 审核人
最终冷轧 | JG1224070253 | JG1224070253 | 九天750轧机 | 乙 | 周朋 |  | 合格品 | 5410 | 5410 | 7240 | 0.15 | 610 | 轧0.15（0.152-0.158）5.4吨卷轧制米数7100-7200米不超7250米；7.1吨轧制米数9500-9600米不超9650米，按米数轧制，厚度微调，厚度最高不超0.158 | 20100023 | 轧硬 | 0.4*610-SPCC | 30210011 | 光亮卷 | 0.15-SPCC | MO001446-003 | 2024-07-21 03:27:23 | 2024-07-21 03:28:18 | 235074 | 5810 |  | 0.4 | 2880 | 610