## sheet1
工序名称 | 新卷号 | 机组编码 | 机组名称 | 出料重量 | 成品率 | 出料长度 | 出料厚度 | 出料宽度 | 备注 | 来料编码 | 来料名称 | 产品编码 | 产品名称 | 产品规格 | 主计划号 | 子计划号 | 入库审核
吹膜 | JM2JE24072002 | JM2 | 九天吹膜2# | 328.5 |  | 8300 | 0.055 | 773 |  | 13990001 | 塑粒子 | 30812003 | 本色改性膜-1 | 0.055*773 本色 | MO001836 | MO001836-001 | 1
吹膜 | JM2JE24072001 | JM2 | 九天吹膜2# | 329.8 |  | 8300 | 0.055 | 773 |  | 13990001 | 塑粒子 | 30812003 | 本色改性膜-1 | 0.055*773 本色 | MO001836 | MO001836-001 | 1
吹膜 | JM5JJ24072008 | JM5 | 九天吹膜5# | 88.9 |  | 3100 | 0.05 | 610 | 有多处皱边 | 13990001 | 塑粒子 | 30821001 | 明绿改性膜-2 | 0.05*610 明绿 | MO001836 | MO001836-004 | 1
吹膜 | JM5JJ24072007 | JM5 | 九天吹膜5# | 89.2 |  | 3100 | 0.05 | 610 | 有多处皱边 | 13990001 | 塑粒子 | 30821001 | 明绿改性膜-2 | 0.05*610 明绿 | MO001836 | MO001836-004 | 1
吹膜 | JM5JJ24072006 | JM5 | 九天吹膜5# | 88.8 |  | 3100 | 0.05 | 610 | 有皱边 | 13990001 | 塑粒子 | 30821001 | 明绿改性膜-2 | 0.05*610 明绿 | MO001836 | MO001836-004 | 1
吹膜 | JM5JJ24072005 | JM5 | 九天吹膜5# | 89 |  | 3100 | 0.05 | 610 | 有皱边 | 13990001 | 塑粒子 | 30821001 | 明绿改性膜-2 | 0.05*610 明绿 | MO001836 | MO001836-004 | 1
吹膜 | JM3JT24072004 | JM3 | 九天吹膜3# | 207.5 |  | 7150 | 0.05 | 610 | 乙存2700米，耿彐中 | 13990001 | 塑粒子 | 30711001 | 明绿CJB膜-1 | 0.05*610 明绿 | MO001846 | MO001846-001 | 1
吹膜 | JM3JT24072003 | JM3 | 九天吹膜3# | 207.8 |  | 7150 | 0.05 | 610 | 乙存2700米，耿彐中 | 13990001 | 塑粒子 | 30711001 | 明绿CJB膜-1 | 0.05*610 明绿 | MO001846 | MO001846-001 | 1
吹膜 | JM3JT24072002 |  |  | 240.2 |  | 7150 | 0.05 | 710 | 乙存2700米，耿彐中 | 13990001 | 塑粒子 | 30711003 | 明绿CJB膜-1 | 0.05*710 明绿 | MO001846 | MO001846-002 | 1
吹膜 | JM3JT24072001 |  |  | 240.4 |  | 7150 | 0.05 | 710 | 乙存2700米，耿彐中 | 13990001 | 塑粒子 | 30711003 | 明绿CJB膜-1 | 0.05*710 明绿 | MO001846 | MO001846-002 | 1
吹膜 | JM6JA24072008 | JM1 | 九天吹膜1# | 208.1 |  | 6450 | 0.048 | 710 |  | 13990001 | 塑粒子 | 30811004 | 明绿改性膜-1 | 0.048*710 明绿 | MO001847 | MO001847-001 | 1
吹膜 | JM6JA24072007 | JM1 | 九天吹膜1# | 208.5 |  | 6450 | 0.048 | 710 |  | 13990001 | 塑粒子 | 30811004 | 明绿改性膜-1 | 0.048*710 明绿 | MO001847 | MO001847-001 | 1
吹膜 | JM6JA24072006 | JM1 | 九天吹膜1# | 208.2 |  | 6450 | 0.048 | 710 |  | 13990001 | 塑粒子 | 30811004 | 明绿改性膜-1 | 0.048*710 明绿 | MO001847 | MO001847-001 | 1
吹膜 | JM6JA24072005 | JM1 | 九天吹膜1# | 208.8 |  | 6450 | 0.048 | 710 |  | 13990001 | 塑粒子 | 30811004 | 明绿改性膜-1 | 0.048*710 明绿 | MO001847 | MO001847-001 | 1
吹膜 | JM5JJ24072004 | JM5 | 九天吹膜5# | 151.4 |  | 5350 | 0.05 | 610 | 乙存4000.米 | 13990001 | 塑粒子 | 30821001 | 明绿改性膜-2 | 0.05*610 明绿 | MO001836 | MO001836-004 | 1
吹膜 | JM5JJ24072003 | JM5 | 九天吹膜5# | 150.9 |  | 5350 | 0.05 | 610 | 乙存4000.。。5000米左右有小皱边 | 13990001 | 塑粒子 | 30821001 | 明绿改性膜-2 | 0.05*610 明绿 | MO001836 | MO001836-004 | 1
吹膜 | JM5JJ24072002 | JM5 | 九天吹膜5# | 151.3 |  | 5350 | 0.05 | 610 | 乙存4000.米 | 13990001 | 塑粒子 | 30821001 | 明绿改性膜-2 | 0.05*610 明绿 | MO001836 | MO001836-004 | 1
吹膜 | JM5JJ24072001 | JM5 | 九天吹膜5# | 151 |  | 5350 | 0.05 | 610 | 乙存4000.。。5000米左右有小皱边 | 13990001 | 塑粒子 | 30821001 | 明绿改性膜-2 | 0.05*610 明绿 | MO001836 | MO001836-004 | 1
吹膜 | JM2YE24072004 | JM2 | 九天吹膜2# | 324 |  | 8300 | 0.055 | 773 |  | 13990001 | 塑粒子 | 30812003 | 本色改性膜-1 | 0.055*773 本色 | MO001836 | MO001836-001 | 1
吹膜 | JM2YE24072003 | JM2 | 九天吹膜2# | 326.2 |  | 8300 | 0.055 | 773 |  | 13990001 | 塑粒子 | 30812003 | 本色改性膜-1 | 0.055*773 本色 | MO001836 | MO001836-001 | 1
吹膜 | JM5YJ24072006 | JM5 | 九天吹膜5# | 188.9 |  | 6500 | 0.05 | 610 |  | 13990001 | 塑粒子 | 30821001 | 明绿改性膜-2 | 0.05*610 明绿 | MO001836 | MO001836-004 | 1
吹膜 | JM5YJ24072005 | JM5 | 九天吹膜5# | 188.7 |  | 6500 | 0.05 | 610 |  | 13990001 | 塑粒子 | 30821001 | 明绿改性膜-2 | 0.05*610 明绿 | MO001836 | MO001836-004 | 1
吹膜 | JM5YJ24072004 | JM5 | 九天吹膜5# | 188.5 |  | 6500 | 0.05 | 610 |  | 13990001 | 塑粒子 | 30821001 | 明绿改性膜-2 | 0.05*610 明绿 | MO001836 | MO001836-004 | 1
吹膜 | JM5YJ24072003 | JM5 | 九天吹膜5# | 188.4 |  | 6500 | 0.05 | 610 |  | 13990001 | 塑粒子 | 30821001 | 明绿改性膜-2 | 0.05*610 明绿 | MO001836 | MO001836-004 | 1
吹膜 | JM1YA24072002 |  |  | 301.7 |  | 9300 | 0.048 | 710 |  | 13990001 | 塑粒子 | 30811004 | 明绿改性膜-1 | 0.048*710 明绿 | MO001847 | MO001847-001 | 1
吹膜 | JM1YA24072001 |  |  | 301.4 |  | 9300 | 0.048 | 710 |  | 13990001 | 塑粒子 | 30811004 | 明绿改性膜-1 | 0.048*710 明绿 | MO001847 | MO001847-001 | 1
吹膜 | JM6YA24072008 |  |  | 201.9 |  | 8100 | 0.035 | 710 |  | 13990001 | 塑粒子 | 30811018 | 明绿改性膜-1 | 0.035*710 明绿 | MO001836 | MO001836-003 | 1
吹膜 | JM6YA24072007 |  |  | 201.8 |  | 8100 | 0.035 | 710 |  | 13990001 | 塑粒子 | 30811018 | 明绿改性膜-1 | 0.035*710 明绿 | MO001836 | MO001836-003 | 1
吹膜 | JM6YA24072006 |  |  | 201.6 |  | 8100 | 0.035 | 710 |  | 13990001 | 塑粒子 | 30811018 | 明绿改性膜-1 | 0.035*710 明绿 | MO001836 | MO001836-003 | 1
吹膜 | JM6YA24072005 |  |  | 201.7 |  | 8100 | 0.035 | 710 |  | 13990001 | 塑粒子 | 30811018 | 明绿改性膜-1 | 0.035*710 明绿 | MO001836 | MO001836-003 | 1
吹膜 | JM3YT24072004 |  |  | 205.7 |  | 7150 | 0.05 | 610 |  | 13990001 | 塑粒子 | 30711001 | 明绿CJB膜-1 | 0.05*610 明绿 | MO001846 | MO001846-001 | 1
吹膜 | JM3YT24072003 |  |  | 205.2 |  | 7150 | 0.05 | 610 |  | 13990001 | 塑粒子 | 30711001 | 明绿CJB膜-1 | 0.05*610 明绿 | MO001846 | MO001846-001 | 1
吹膜 | JM3YT24072002 |  |  | 205.6 |  | 7150 | 0.05 | 610 |  | 13990001 | 塑粒子 | 30711001 | 明绿CJB膜-1 | 0.05*610 明绿 | MO001846 | MO001846-001 | 1
吹膜 | JM3YT24072001 |  |  | 205.4 |  | 7150 | 0.05 | 610 |  | 13990001 | 塑粒子 | 30711001 | 明绿CJB膜-1 | 0.05*610 明绿 | MO001846 | MO001846-001 | 1
吹膜 | JM5YJ24072002 |  |  | 68.6 |  | 2400 | 0.05 | 610 |  | 13990001 | 塑粒子 | 30821001 | 明绿改性膜-2 | 0.05*610 明绿 | MO001836 | MO001836-004 | 1
吹膜 | JM5YJ24072001 |  |  | 68.9 |  | 2400 | 0.05 | 610 |  | 13990001 | 塑粒子 | 30821001 | 明绿改性膜-2 | 0.05*610 明绿 | MO001836 | MO001836-004 | 1
吹膜 | JM2YE24072002 |  |  | 325.3 |  | 8300 | 0.055 | 773 |  | 13990001 | 塑粒子 | 30812003 | 本色改性膜-1 | 0.055*773 本色 | MO001836 | MO001836-001 | 1
吹膜 | JM2YE24072001 |  |  | 326 |  | 8300 | 0.055 | 773 |  | 13990001 | 塑粒子 | 30812003 | 本色改性膜-1 | 0.055*773 本色 | MO001836 | MO001836-001 | 1
吹膜 | JM6YA24072004 |  |  | 199.8 |  | 6050 | 0.048 | 710 |  | 13990001 | 塑粒子 | 30811004 | 明绿改性膜-1 | 0.048*710 明绿 | MO001836 | MO001836-002 | 1
吹膜 | JM6YA24072003 |  |  | 199.7 |  | 6050 | 0.048 | 710 |  | 13990001 | 塑粒子 | 30811004 | 明绿改性膜-1 | 0.048*710 明绿 | MO001836 | MO001836-002 | 1
吹膜 | JM6YA24072002 |  |  | 199.3 |  | 6050 | 0.048 | 710 |  | 13990001 | 塑粒子 | 30811004 | 明绿改性膜-1 | 0.048*710 明绿 | MO001836 | MO001836-002 | 1
吹膜 | JM6YA24072001 |  |  | 199.4 |  | 6050 | 0.048 | 710 |  | 13990001 | 塑粒子 | 30811004 | 明绿改性膜-1 | 0.048*710 明绿 | MO001836 | MO001836-002 | 1
吹膜 | JM6JA24072004 | JM6 | 九天吹膜6# | 224.1 |  | 6950 | 0.048 | 710 |  | 13990001 | 塑粒子 | 30811004 | 明绿改性膜-1 | 0.048*710 明绿 | MO001777 | MO001777-002 | 1
吹膜 | JM6JA24072003 | JM6 | 九天吹膜6# | 224.5 |  | 6950 | 0.048 | 710 |  | 13990001 | 塑粒子 | 30811004 | 明绿改性膜-1 | 0.048*710 明绿 | MO001777 | MO001777-002 | 1
吹膜 | JM6JA24072002 | JM6 | 九天吹膜6# | 224.7 |  | 6950 | 0.048 | 710 |  | 13990001 | 塑粒子 | 30811004 | 明绿改性膜-1 | 0.048*710 明绿 | MO001777 | MO001777-002 | 1
吹膜 | JM6JA24072001 | JM6 | 九天吹膜6# | 224.2 |  | 6950 | 0.048 | 710 |  | 13990001 | 塑粒子 | 30811004 | 明绿改性膜-1 | 0.048*710 明绿 | MO001777 | MO001777-002 | 1
吹膜 | JM5JJ24071914 | JM5 | 九天吹膜5# | 207.5 |  | 7100 | 0.05 | 610 | 内有塑粒籽，多处有6公分左右的皱边。 | 13990001 | 塑粒子 | 30821001 | 明绿改性膜-2 | 0.05*610 明绿 | MO001786 | MO001786-001 | 1
吹膜 | JM5JJ24071913 | JM5 | 九天吹膜5# | 208.1 |  | 7100 | 0.05 | 610 | 内有塑粒籽，多处有6公分左右的皱边。 | 13990001 | 塑粒子 | 30821001 | 明绿改性膜-2 | 0.05*610 明绿 | MO001786 | MO001786-001 | 1
吹膜 | JM5JJ24071912 | JM5 | 九天吹膜5# | 207.7 |  | 7100 | 0.05 | 610 | 内有塑粒籽 | 13990001 | 塑粒子 | 30821001 | 明绿改性膜-2 | 0.05*610 明绿 | MO001786 | MO001786-001 | 1
吹膜 | JM5JJ24071911 | JM5 | 九天吹膜5# | 208 |  | 7100 | 0.05 | 610 | 内有塑粒籽 | 13990001 | 塑粒子 | 30821001 | 明绿改性膜-2 | 0.05*610 明绿 | MO001786 | MO001786-001 | 1
吹膜 | JM3JT24071909 | JM3 | 九天吹膜3# | 207.6 |  | 7150 | 0.05 | 610 |  | 13990001 | 塑粒子 | 30711001 | 明绿CJB膜-1 | 0.05*610 明绿 | MO001771 | MO001771-001 | 1
吹膜 | JM3JT24071908 | JM3 | 九天吹膜3# | 207.1 |  | 7150 | 0.05 | 610 |  | 13990001 | 塑粒子 | 30711001 | 明绿CJB膜-1 | 0.05*610 明绿 | MO001771 | MO001771-001 | 1
吹膜 | JM3JT24071907 | JM3 | 九天吹膜3# | 207.8 |  | 7150 | 0.05 | 610 |  | 13990001 | 塑粒子 | 30711001 | 明绿CJB膜-1 | 0.05*610 明绿 | MO001771 | MO001771-001 | 1
吹膜 | JM3JT24071906 | JM3 | 九天吹膜3# | 207.2 |  | 7150 | 0.05 | 610 |  | 13990001 | 塑粒子 | 30711001 | 明绿CJB膜-1 | 0.05*610 明绿 | MO001771 | MO001771-001 | 1
吹膜 | JM2JE24071902 | JM2 | 九天吹膜2# | 326.1 |  | 8300 | 0.055 | 773 |  | 13990001 | 塑粒子 | 30812003 | 本色改性膜-1 | 0.055*773 本色 | MO001777 | MO001777-001 | 1
吹膜 | JM2JE24071901 | JM2 | 九天吹膜2# | 327.8 |  | 8300 | 0.055 | 773 |  | 13990001 | 塑粒子 | 30812003 | 本色改性膜-1 | 0.055*773 本色 | MO001777 | MO001777-001 | 1
吹膜 | JM6JA24071904 |  |  | 210.1 |  | 6550 | 0.048 | 710 |  | 13990001 | 塑粒子 | 30811004 | 明绿改性膜-1 | 0.048*710 明绿 | MO001828 | MO001828-001 | 1
吹膜 | JM6JA24071903 |  |  | 210.8 |  | 6550 | 0.048 | 710 |  | 13990001 | 塑粒子 | 30811004 | 明绿改性膜-1 | 0.048*710 明绿 | MO001828 | MO001828-001 | 1
吹膜 | JM6JA24071902 |  |  | 210.5 |  | 6550 | 0.048 | 710 |  | 13990001 | 塑粒子 | 30811004 | 明绿改性膜-1 | 0.048*710 明绿 | MO001828 | MO001828-001 | 1
吹膜 | JM6JA24071901 |  |  | 210.3 |  | 6550 | 0.048 | 710 |  | 13990001 | 塑粒子 | 30811004 | 明绿改性膜-1 | 0.048*710 明绿 | MO001828 | MO001828-001 | 1