## sheet1
工序名称 | 新卷号 | 工序状态 | 班组 | 参与人 | 出料重量 | 成品率 | 出料长度 | 出料厚度 | 出料宽度 | 工序要求 | 备注 | 产品规格 | 实际开始时间 | 不良现象
最终平整 | JG122406026812 | 待判定 | 甲 | 陈俊华,钱琨 | 520 |  | 870 | 0.1 | 760 | 平整 |  | 0.1-SPCC | 2024-07-20 23:47:57
最终平整 | JG122406026811 | 合格 | 甲 | 陈俊华,钱琨 | 6910 |  | 11750 | 0.1 | 760 | 平整 |  | 0.1-SPCC | 2024-07-20 23:47:57
最终平整 | JG12240601381 | 合格 | 甲 | 陈俊华,钱琨 | 7110 | 0.9972 | 12260 | 0.1 | 760 | 平整 | 5587.7米传389.9MM0.36；10188米传565.5MM0.79MM2孔洞 | 0.1-SPCC | 2024-07-20 22:15:31 | K孔洞(5587.7米传389.9MM0.36；10188米传565.5MM0.79MM2)
最终平整 | JG122406025622 | 待判定 | 甲 | 陈俊华,钱琨 | 240 |  | 400 | 0.1 | 760 | 平整 |  | 0.1-SPCC | 2024-07-20 19:25:26
最终平整 | JG122406025621 | 合格 | 甲 | 陈俊华,钱琨 | 5410 |  | 9440 | 0.1 | 760 | 平整 | 传20CM花辊印(轻微) | 0.1-SPCC | 2024-07-20 19:25:26 | H花辊印(传20CM轻微)
最终平整 | JG12240602622 | 合格 | 甲 | 陈俊华,钱琨 | 5430 | 0.9991 | 9230 | 0.1 | 760 | 平整 | 尾800米传20CM缩芯折印，835.1米传119.7MM孔洞0.22平方毫米，838.9米传120.6MM孔洞0.51平方毫米，传20CM花辊印(轻微) | 0.1-SPCC | 2024-07-20 18:55:03 | 缩芯折印(尾800米传20CM),K孔洞(835.1米传119.7MM0.22；838.9米传120.6MM0.51MM2),H花辊印(传20CM，轻微)
最终平整 | JG12240602432 | 待判定 | 乙 | 鞠承,姚学禹 | 5990 | 0.9958 | 10270 | 0.1 | 760 | 平整 | T停机斑(50米处),K孔洞(116-160米传35CM10个0.936-1.949/931-947米传51CM4个0.72/5963米传39CM0.43/10075米传5CM0.72) | 0.1-SPCC | 2024-07-20 15:33:41 | T停机斑(50米处),K孔洞(116-160米传35CM10个0.936-1.949/931-947米传51CM4个0.72/5963米传39CM0.43/10075米传5CM0.72)
最终平整 | JG12240602682 | 合格 | 乙 | 鞠承,姚学禹 | 5500 | 1 | 9360 | 0.1 | 760 | 平整 |  | 0.1-SPCC | 2024-07-20 15:20:30
最终平整 | JG12240602582 | 合格 | 乙 | 鞠承,姚学禹 | 5730 | 0.9965 | 9800 | 0.1 | 760 | 平整 | 129米传25CM孔洞0.79平方毫米，63米传14CM孔洞1.66平方毫米，夹纸内400米操20CM内松花印【铬钝化剪下退平整】 | 0.1-SPCC | 2024-07-20 13:45:12 | K孔洞(129米传25CM0.79/863米传14CM1.66),S松花印(夹纸内400米操20CM内【退平整】)
最终平整 | JG12240602632 | 待判定 | 乙 | 鞠承,姚学禹 | 5380 | 0.9991 | 9450 | 0.1 | 760 | 平整 | K孔洞(688米传9CM0.94/1312米传31CM2.82/7242米传17CM0.72/9146米传35CM0.14/9281米传19CM4.33) | 0.1-SPCC | 2024-07-20 13:18:38 | K孔洞(688米传9CM0.94/1312米传31CM2.82/7242米传17CM0.72/9146米传35CM0.14/9281米传19CM4.33)
最终平整 | JG12240601342 | 待判定 | 乙 | 鞠承,姚学禹 | 5350 | 0.9944 | 9380 | 0.1 | 760 | 平整 | R乳化斑(表面),K孔洞(121米传1.3CM处2.82/1738米传46CM3.10/3871米传41CM.051) | 0.1-SPCC | 2024-07-20 12:43:58 | R乳化斑(表面),K孔洞(121米传1.3CM处2.82/1738米传46CM3.10/3871米传41CM.051)
最终平整 | JG12240602581 | 合格 | 乙 | 鞠承,姚学禹 | 7410 | 1.0027 | 12670 | 0.1 | 760 | 平整 | Z振纹(来料表面),R乳化斑(来料表面) | 0.1-SPCC | 2024-07-20 12:15:16 | Z振纹(来料表面),R乳化斑(来料表面)
最终平整 | JG12240602611 | 待判定 | 乙 | 鞠承,姚学禹 | 6425 | 1 | 11000 | 0.1 | 760 | 平整 | Z振纹(板面),R乳化斑(板面),Q缺口(4120米操2个粘钢缺口1CM左右),B爆辊印(来料下表面传30CM处) | 0.1-SPCC | 2024-07-20 11:04:38 | Z振纹(板面),R乳化斑(板面),Q缺口(4120米操2个粘钢缺口1CM左右),B爆辊印(来料下表面传30CM处)
最终平整 | JG12240502382 | 合格 | 甲 | 陈俊华,钱琨 | 1510 | 0.9773 | 3730 | 0.1 | 533 | 平整 |  | 0.1-SPCC | 2024-07-20 04:09:00
最终平整 | JG12240502383 | 待判定 | 甲 | 陈俊华,钱琨 | 1450 | 0.9966 | 2770 | 0.1 | 710 | 平整 | K孔洞(2592.3-2665.7米传549.7-550MM7个1.08-4.19MM2) | 0.1-SPCC | 2024-07-20 03:10:17 | K孔洞(2592.3-2665.7米传549.7-550MM7个1.08-4.19MM2)
最终平整 | JG12240601341 | 待判定 | 甲 | 陈俊华,钱琨 | 7740 | 1.0039 | 13610 | 0.1 | 760 | 平整 | K孔洞(510.3米传747MM1.66；1314.8米传104.1MM2.6；4582.7米传478.6MM4.12；4587.米传284.2MM0.36MM2) | 0.1-SPCC | 2024-07-20 02:48:15 | K孔洞(510.3米传747MM1.66；1314.8米传104.1MM2.6；4582.7米传478.6MM4.12；4587.米传284.2MM0.36MM2)
最终平整 | JG122405515122 | 待判定 | 甲 | 陈俊华,钱琨 | 1820 |  | 3120 | 0.1 | 760 | 平整 | K孔洞(319.5米传749.9MM5.78；2216.9米传669.9MM0.22MM2) | 0.1-SPCC | 2024-07-20 01:56:37 | K孔洞(319.5米传749.9MM5.78；2216.9米传669.9MM0.22MM2)
最终平整 | JG122405515121 | 待判定 | 甲 | 陈俊华,钱琨 | 4920 |  | 8580 | 0.1 | 760 | 平整 | K孔洞(201.7米传99.3MM0.29；380.4-386.9米传48.3-118.7MM3个0.14-0.36；551.1-563.6米传83.2-122.1MM5个0.14-1.08；697-米传122.3MM0.14；1118.1米传219.4MM0.07；1138.1米传60.7MM0.07MM2) | 0.1-SPCC | 2024-07-20 01:56:37 | K孔洞(201.7米传99.3MM0.29；380.4-386.9米传48.3-118.7MM3个0.14-0.36；551.1-563.6米传83.2-122.1MM5个0.14-1.08；697-米传122.3MM0.14；1118.1米传219.4MM0.07；1138.1米传60.7MM0.07MM2)
最终平整 | JG12240602561 | 合格 | 甲 | 陈俊华,钱琨 | 7380 | 0.9609 | 12900 | 0.1 | 760 | 平整 |  | 0.1-SPCC | 2024-07-20 01:42:46
最终平整 | JG12240602431 | 待判定 | 甲 | 陈俊华,钱琨 | 7250 | 0.9979 | 12460 | 0.1 | 760 | 平整 | K孔洞(1574.5-1620.2米传348-347.5MM10个1.59-2.53MM2) | 0.1-SPCC | 2024-07-20 00:36:33 | K孔洞(1574.5-1620.2米传348-347.5MM10个1.59-2.53MM2)
最终平整 | JG12240601262 | 待判定 | 甲 | 陈俊华,钱琨 | 6540 | 0.9977 | 11300 | 0.1 | 760 | 平整 | 7332.2米传414.8MM孔洞0.07平方毫米；8071.9米处传297.3MM孔洞0.79平方毫米；8102.4米传221.3MM孔洞0.36平方毫米，内300米传25CM松花印(平后明显) | 0.1-SPCC | 2024-07-19 23:39:25 | K孔洞(7332.2米传414.8MM0.07；8071.9米处传297.3MM0.79；8102.4米传221.3MM0.36MM2),S松花印(内300米传25CM，平后明显)
最终平整 | JG12240602642 | 合格 | 甲 | 陈俊华,钱琨 | 5840 | 0.9983 | 10070 | 0.1 | 760 | 平整 | 乳化斑(轻微) | 0.1-SPCC | 2024-07-19 23:09:45 | R乳化斑(轻微)
最终平整 | JG12240601301 | 合格 | 乙 | 鞠承,刘飞 | 7540 | 1 | 13100 | 0.1 | 760 | 平整 | Z振纹(板面),R乳化斑(板面来料),K孔洞(2641米传27CM1.16/11044米传21CM0.29/12980米传35CM2.53) | 0.1-SPCC | 2024-07-19 17:07:16 | Z振纹(板面),R乳化斑(板面来料),K孔洞(2641米传27CM1.16/11044米传21CM0.29/12980米传35CM2.53)
最终平整 | JG12240602641 | 合格 | 乙 | 鞠承,姚学禹 | 6985 | 0.9993 | 12000 | 0.1 | 760 | 平整 | Z振纹(板面),T停机斑(50米处),K孔洞(9352米传 35CM1.66/11562米处15CM0.87) | 0.1-SPCC | 2024-07-19 16:29:19 | Z振纹(板面),T停机斑(50米处),K孔洞(9352米传 35CM1.66/11562米处15CM0.87)
最终平整 | JG12240601371 | 合格 | 乙 | 鞠承,刘飞 | 7220 | 1.0028 | 12680 | 0.1 | 760 | 平整 | Z振纹(板面) | 0.1-SPCC | 2024-07-19 15:55:35 | Z振纹(板面),R乳化斑(板面)
最终平整 | JG1224060247112 | 待判定 | 乙 | 鞠承,刘飞 | 460 |  | 840 | 0.1 | 760 | 平整 |  | 0.1-SPCC | 2024-07-19 15:15:09
最终平整 | JG1224060247111 | 合格 | 乙 | 鞠承,刘飞 | 6550 |  | 11360 | 0.1 | 760 | 平整 |  | 0.1-SPCC | 2024-07-19 15:15:09
最终平整 | JG122406024712 | 合格 | 乙 | 鞠承,刘飞 | 3510 | 1.0072 | 6100 | 0.1 | 760 | 平整 | K孔洞(194,米传13CM0.07/872米传17CM0.64/1949米传24CM1.98) | 0.1-SPCC | 2024-07-19 13:34:12 | K孔洞(194,米传13CM0.07/872米传17CM0.64/1949米传24CM1.98)
最终平整 | JG12240602472 | 合格 | 乙 | 鞠承,刘飞 | 2740 | 0.9856 | 4770 | 0.1 | 760 | 平整 |  | 0.1-SPCC | 2024-07-19 13:09:44
最终平整 | JG12240550651 | 合格 | 乙 | 鞠承,刘飞 | 5090 | 0.998 | 9000 | 0.1 | 760 | 平整 | K孔洞(242米操30CM3个0.14-0.28/1792米传61CM1.49/3854米传59CM0.21),S碎边(内131米操7个0.2CM) | 0.1-SPCC | 2024-07-19 12:44:50 | K孔洞(242米操30CM3个0.14-0.28/1792米传61CM1.49/3854米传59CM0.21),S碎边(内131米操7个0.2CM)
最终平整 | JG12240601251 | 合格 | 乙 | 鞠承,刘飞 | 6590 | 0.9985 | 10680 | 0.1 | 760 | 平整 | S松花印(夹纸内510米传15CM内松花印【退平整】),H花辊印(来料操15CM内轻微) | 0.1-SPCC | 2024-07-19 12:16:13 | S松花印(夹纸内510米传15CM内松花印【退平整】),H花辊印(来料操15CM内轻微)
最终平整 | JG12240601372 | 合格 | 乙 | 鞠承,刘飞 | 5270 | 1 | 9300 | 0.1 | 760 | 平整 | K孔洞(517-544米传15CM6个0.21-0.49/5738-5752米传58CM6个0.99-1.20) | 0.1-SPCC | 2024-07-19 11:13:10 | K孔洞(517-544米传15CM6个0.21-0.49/5738-5752米传58CM6个0.99-1.20)
最终平整 | JG12240602482 | 合格 | 乙 | 鞠承,刘飞 | 6095 | 1.0074 | 10560 | 0.1 | 760 | 平整 |  | 0.1-SPCC | 2024-07-19 10:44:57
最终平整 | JG12240602692 | 合格 | 乙 | 鞠承,刘飞 | 5520 | 0.9991 | 9680 | 0.1 | 760 | 平整 | K孔洞(341米传54CM0.49/1738-1792米传43CM5个0.14-1.13/9047米传55CM1.203),R乳化斑(板面) | 0.1-SPCC | 2024-07-19 10:01:54 | K孔洞(341米传54CM0.49/1738-1792米传43CM5个0.14-1.13/9047米传55CM1.203),R乳化斑(板面)
最终平整 | JG12240601392 | 合格 | 乙 | 鞠承,刘飞 | 5750 | 0.9796 | 9980 | 0.1 | 760 | 平整 | R乳化斑(板面),K孔洞(2547米传46CM0.35),S松花印(夹纸内150米传15CM内松花印【退平整】) | 0.1-SPCC | 2024-07-19 09:29:59 | R乳化斑(板面),K孔洞(2547米传46CM0.35),S松花印(夹纸内150米传15CM内松花印【退平整】)
最终平整 | JG122406026912 | 待判定 | 甲 | 陈俊华,钱琨 | 480 |  | 870 | 0.1 | 760 | 平整 |  | 0.1-SPCC | 2024-07-19 07:08:16
最终平整 | JG122406026911 | 合格 | 甲 | 陈俊华,钱琨 | 6590 |  | 11610 | 0.1 | 760 | 平整 |  | 0.1-SPCC | 2024-07-19 07:08:16
最终平整 | JG122406014022 | 待判定 | 甲 | 陈俊华,钱琨 | 400 |  | 680 | 0.1 | 760 | 平整 |  | 0.1-SPCC | 2024-07-19 06:17:12
最终平整 | JG122406014021 | 合格 | 甲 | 陈俊华,钱琨 | 5360 |  | 9300 | 0.1 | 760 | 平整 |  | 0.1-SPCC | 2024-07-19 06:17:12
最终平整 | JG12240602602 | 合格 | 甲 | 陈俊华,钱琨 | 5390 | 0.9981 | 9420 | 0.1 | 760 | 平整 | K孔洞(512.7-543.3米传89-89.5MM8个0.14-0.49平方毫米；2605.8米传335.9MM1.91MM2平方毫米 | 0.1-SPCC | 2024-07-19 05:53:29 | K孔洞(512.7-543.3米传89-89.5MM8个0.14-0.49；2605.8米传335.9MM1.91MM2)
最终平整 | JG12240602352 | 合格 | 甲 | 陈俊华,钱琨 | 5730 | 1 | 10060 | 0.1 | 760 | 平整 | R乳化斑(重) | 0.1-SPCC | 2024-07-19 04:55:30 | R乳化斑(重)
最终平整 | JG12240602501 | 待判定 | 甲 | 陈俊华,钱琨 | 6170 | 1 | 10750 | 0.1 | 760 | 平整 | K孔洞(894.8-930.6米传284.1-284.8MM9个0.35-0.71；2455.5米传256MM0.21；7035.8米传399MM0.07；10179.1米传605.2MM5.17MM2) | 0.1-SPCC | 2024-07-19 03:18:48 | K孔洞(894.8-930.6米传284.1-284.8MM9个0.35-0.71；2455.5米传256MM0.21；7035.8米传399MM0.07；10179.1米传605.2MM5.17MM2)
最终平整 | JG12240602502 | 合格 | 甲 | 陈俊华,钱琨 | 7140 | 1 | 12430 | 0.1 | 760 | 平整 | 内50米处停机斑(重)，878.6米传416.3MM孔洞0.14平方毫米，4678.3米传295MM孔洞0.28平方毫米 | 0.1-SPCC | 2024-07-19 02:49:03 | T停机斑(内50米处，重),K孔洞(878.6米传416.3MM0.14；4678.3米传295MM0.28MM2)
最终平整 | JG122405024012 | 待判定 | 甲 | 陈俊华,钱琨 | 250 |  | 450 | 0.1 | 760 | 平整 |  | 0.1-SPCC | 2024-07-19 02:19:40
最终平整 | JG122405024011 | 待判定 | 甲 | 陈俊华,钱琨 | 7240 |  | 12280 | 0.1 | 760 | 平整 | 乳化斑(重)，传边部松花印(已夹纸) | 0.1-SPCC | 2024-07-19 02:19:40 | R乳化斑(重),S松花印(传边部，以夹纸)
最终平整 | JG12240602481 | 合格 | 甲 | 陈俊华,钱琨 | 7340 | 1.0027 | 12770 | 0.1 | 760 | 平整 | 3933.8米传492.5MM孔洞0.21平方毫米 | 0.1-SPCC | 2024-07-19 01:38:51 | K孔洞(3933.8米传492.5MM0.21MM2)
最终平整 | JG12240602721 | 合格 | 甲 | 陈俊华,钱琨 | 6000 | 1 | 10460 | 0.1 | 760 | 平整 | 锈点(偶有)，10283-10292.3米传576.7-576.9MM4个孔洞0.14-0.28平方毫米 | 0.1-SPCC | 2024-07-19 01:04:20 | X锈点(偶有),K孔洞(10283-10292.3米传576.7-576.9MM4个0.14-0.28MM2),S色差(轻微)
最终平整 | JG12240602722 | 合格 | 甲 | 陈俊华,钱琨 | 6450 | 0.9985 | 11260 | 0.1 | 760 | 平整 | 内200米传有小缺口(已夹纸) | 0.1-SPCC | 2024-07-19 00:35:42 | Q缺口(内200米传有小缺口，以夹纸)
最终平整 | JG12240601401 | 合格 | 甲 | 陈俊华,钱琨 | 7380 | 0.9993 | 12800 | 0.1 | 760 | 平整 | 偶有小锈点，乳化斑(重)，10138.7米传610.7MM孔洞0.21平方毫米，10458.6米传224.3MM孔洞0.07平方毫米 | 0.1-SPCC | 2024-07-18 23:32:53 | X锈点(偶有小锈点),R乳化斑(重),K孔洞(10138.7米传610.7MM0.21；10458.6米传224.3MM0.07MM2)
最终平整 | JG122406025912 | 待判定 | 甲 | 陈俊华,钱琨 | 300 |  | 550 | 0.1 | 760 | 平整 |  | 0.1-SPCC | 2024-07-18 23:01:18
最终平整 | JG122406025911 | 合格 | 甲 | 陈俊华,钱琨 | 6740 |  | 11930 | 0.1 | 760 | 平整 | 2157.9米传218.6MM孔洞0.07平方毫米；11614.9米传432.7MM孔洞0.35平方毫米,传10CM花辊印(轻微) | 0.1-SPCC | 2024-07-18 23:01:18 | K孔洞(2157.9米传218.6MM0.07；11614.9米传432.7MM0.35MM2),H花辊印(传10CM，轻微)
平整翻包 | JG1224055127113 | 合格 | 乙 | 李志祥 | 1999 |  | 3420 | 0.1 | 760 | 孔洞处分包 |  | 0.1-SPCC | 2024-07-18 21:09:21
平整翻包 | JG1224055127112 | 合格 | 乙 | 李志祥 | 2521 |  | 4300 | 0.1 | 760 | 孔洞处分包 |  | 0.1-SPCC | 2024-07-18 21:09:21 | 4197米孔洞大小2.30操259
平整翻包 | JG1224055127111 | 合格 | 乙 | 李志祥 | 2519 |  | 4300 | 0.1 | 760 | 孔洞处分包 |  | 0.1-SPCC | 2024-07-18 21:09:21 | 808米2个孔洞大小1.24-0.53操184-183
平整翻包 | JG122406026122 | 合格 | 甲 | 夏亚军 | 3761 |  | 6490 | 0.1 | 760 | 内100米倒包剪去 | S色差(色差 条印 白斑 碱液斑 黄斑) | 0.1-SPCC | 2024-07-18 19:59:19 | S色差(色差 条印 白斑振纹 碱液斑 黄斑)
平整翻包 | JG122406026121 | 合格 | 甲 | 夏亚军 | 2549 |  | 4380 | 0.1 | 760 | 内100米倒包剪去 | S色差(色差 条印 白斑 碱液斑 黄斑) | 0.1-SPCC | 2024-07-18 19:59:19 | S色差(色差 条印 白斑 振纹 碱液斑 黄斑)
最终平整 | JG122406013912 | 待判定 | 乙 | 鞠承,姚学禹 | 650 |  | 1150 | 0.1 | 760 | 平整 |  | 0.1-SPCC | 2024-07-18 17:30:50
最终平整 | JG122406013911 | 合格 | 乙 | 鞠承,姚学禹 | 6540 |  | 11300 | 0.1 | 760 | 平整 |  | 0.1-SPCC | 2024-07-18 17:30:50
最终平整 | JG12240602401 | 合格 | 乙 | 鞠承,姚学禹 | 7410 | 0.986 | 12870 | 0.1 | 760 | 平整 | Z振纹(板面),X锈点(板面锈斑点多)C挫伤(11450米来料松包挫伤重) | 0.1-SPCC | 2024-07-18 16:51:36 | Z振纹(板面),X锈点(板面锈斑点多)C挫伤(11450米来料松包挫伤重)
平整翻包 | JG122405024022 | 待判定 | 乙 | 姚学禹 | 1840 |  | 3100 | 0.1 | 760 | 内圈倒包确认有无叠带，6500米后倒包二级品 | S松花印(传20CM内重) | 0.1-SPCC | 2024-07-18 15:11:13 | S松花印(传20CM内重)
平整翻包 | JG122405024021 | 合格 | 乙 | 姚学禹 | 3700 |  | 6320 | 0.1 | 760 | 内圈倒包确认有无叠带，6500米后倒包二级品 |  | 0.1-SPCC | 2024-07-18 15:11:13
平整翻包 | JG122405023812 | 待判定 | 乙 | 鞠承,姚学禹 | 1950 |  | 3380 | 0.1 | 760 | 翻包确认花辊印，内3500米转分剪切边 | S松花印(传23CM内) | 0.1-SPCC | 2024-07-18 13:30:22 | S松花印(传23CM内)
平整翻包 | JG122405023811 | 合格 | 乙 | 鞠承,姚学禹 | 7220 |  | 12450 | 0.1 | 760 | 翻包确认花辊印，内3500米转分剪切边 | K孔洞(11891米传28CM0.42)H花辊印(来料传20CM内) | 0.1-SPCC | 2024-07-18 13:30:22 | K孔洞(11891米传28CM0.42)H花辊印(来料传20CM内)
平整翻包 | JG12240602601 | 合格 | 乙 | 鞠承 | 7490 | 0.9921 | 13085 | 0.1 | 760 | 13090米后倒包剪去 | K孔洞(11077米传73CM1.98/12205米传4CM0.78) | 0.1-SPCC | 2024-07-18 10:14:23 | K孔洞(11077米传73CM1.98/12205米传4CM0.78)
平整改平 | JG1224060275112 | 合格 | 甲 | 陈俊华,钱琨 | 1940 |  | 5380 | 0.1 | 475 | / |  | 0.1-SPCC | 2024-07-18 07:35:32
平整改平 | JG1224060275111 | 合格 | 甲 | 陈俊华,钱琨 | 1940 |  | 5400 | 0.1 | 475 | / |  | 0.1-SPCC | 2024-07-17 23:19:56
平整翻包 | JG12240550432 | 合格 | 乙 | 鞠承,姚学禹 | 6390 | 0.9523 | 11200 | 0.1 | 760 | 11200米后倒包剪去 | 4663-4666米处24cm2个孔洞（0.14mm2) | 0.1-SPCC | 2024-07-17 16:28:43 | K孔洞(4663-4666米处24CM2个0.14)
最终平整 | JG12240602601 | 合格 | 甲 | 陈俊华,钱琨 | 7550 | 1 | 13180 | 0.1 | 760 | 平整 | K孔洞(11077.6米传735.3MM1.98；12205米传38.1MM0.78；13090.2米传33.1MM1.77MM2),R乳化斑(重) | 0.1-SPCC | 2024-07-16 04:26:53 | K孔洞(11077.6米传735.3MM1.98；12205米传38.1MM0.78；13090.2米传33.1MM1.77MM2),R乳化斑(重)
最终平整 | JG122406023512 | 待判定 | 甲 | 陈俊华,钱琨 | 340 |  | 600 | 0.1 | 760 | 平整 | R乳化斑(重),K孔洞(内100米传201.7-202.7MM9个1.06-1.7MM2),S色差(重) | 0.1-SPCC | 2024-07-16 03:53:03
最终平整 | JG122406023511 | 合格 | 甲 | 陈俊华,钱琨 | 7060 |  | 12400 | 0.1 | 760 | 平整 | 208.8米传752.5MM孔洞0.57平方毫米 | 0.1-SPCC | 2024-07-16 03:53:03 | ,S色差(重)K孔洞(208.8米传752.5MM0.57MM2)
最终平整 | JG12240602592 | 合格 | 甲 | 陈俊华,钱琨 | 5590 | 0.9982 | 9900 | 0.1 | 760 | 平整 |  | 0.1-SPCC | 2024-07-16 02:30:24 | S色差(重)
最终平整 | JG12240602402 | 合格 | 甲 | 陈俊华,钱琨 | 5900 | 0.9949 | 10250 | 0.1 | 760 | 平整 | 乳化斑(轻微),内101米传755.8mm孔洞1.34平方毫米 | 0.1-SPCC | 2024-07-16 01:24:26 | R乳化斑(轻微),K孔洞(内101米传755.8MM1.34MM2)
平整翻包 | JG12240602752 | 待判定 | 乙 | 鞠承,姚学禹 | 6100 | 0.9984 | 10560 | 0.1 | 760 | 翻包确认松花印 | S松花印(来料传35CM内松花印重【质检已确认】) | 0.1-SPCC | 2024-07-13 22:42:05 | S松花印(来料传35CM内松花印重【质检已确认】)
平整翻包 | JG12240602442 | 合格 | 乙 | 鞠承,姚学禹 | 5765 | 1 | 9950 | 0.1 | 760 | 内84m倒包剪去 | 夹纸内84米13个孔洞【剪下退平整】，4789-4794米传侧48CM2个孔洞（0.28-0.49mm2) | 0.1-SPCC | 2024-07-13 20:13:16 | K孔洞(夹纸内84米13个孔洞【退平整】/4789-4794米传48CM2个0.28-0.49)
最终平整 | JG122406024912 | 待判定 | 乙 | 鞠承,姚学禹 | 530 |  | 940 | 0.1 | 760 | 平整 | 来料叠带 短带（协议品） | 0.1-SPCC | 2024-07-13 18:17:57 | D短带(来料叠带)
最终平整 | JG122406024911 | 合格 | 乙 | 鞠承,姚学禹 | 6270 |  | 10750 | 0.1 | 760 | 平整 |  | 0.1-SPCC | 2024-07-13 18:17:57
最终平整 | JG12240602492 | 合格 | 甲 | 陈俊华,钱琨 | 6410 | 0.9969 | 11050 | 0.1 | 760 | 平整 | 736.6米传侧244.8mm孔洞（0.07mm2），2727.3米传侧438.7mm孔洞（0.07mm2），5310.3米传侧299.8mm孔洞（0.07mm2) | 0.1-SPCC | 2024-07-13 16:25:02 | K孔洞(736.6米传244.8MM0.07；2727.3米传438.7MM0.07；5310.3米处传299.8MM0.07MM2),L亮斑(偶有)
最终平整 | JG12240551023 | 合格 | 甲 | 陈俊华,钱琨 | 1780 | 0.9674 | 4250 | 0.1 | 550 | 平整 |  | 0.1-SPCC | 2024-07-13 16:03:29
平整翻包 | JG12240601421 | 合格 | 甲 | 陈俊华,钱琨 | 7140 | 0.9876 | 12480 | 0.1 | 760 | 12482米后倒包剪去 | 10826.9米传63.3MM孔洞0.56平方毫米，10946.5米传699.7MM孔洞0.35平方毫米 | 0.1-SPCC | 2024-07-13 11:16:49 | K孔洞(10826.9米传63.3MM0.56；10946.5米传699.7MM0.35MM2)
平整翻包 | JG122405512712 | 合格 | 甲 | 陈俊华,钱琨 | 1890 |  | 3200 | 0.1 | 760 | 翻包到3267米处分包取样 | 1457.5米传393.7MM孔洞0.07平方毫米，3116米传600.2MM孔洞2.33平方毫米 | 0.1-SPCC | 2024-07-13 10:47:15 | K孔洞(1457.5米传393.7MM0.07；3116米传600.2MM2.33MM2)
平整翻包 | JG122405512711 | 合格 | 甲 | 陈俊华,钱琨 | 7060 |  | 12160 | 0.1 | 760 | 翻包到3267米处分包取样 | 3567.3米传418.7MM孔洞3.82平方毫米 | 0.1-SPCC | 2024-07-13 10:47:15 | K孔洞(3567.3米传418.7MM3.82MM2)
最终平整 | JG122405512822 | 合格 | 甲 | 陈俊华,钱琨 | 1770 |  | 3060 | 0.1 | 760 | 平整 |  | 0.1-SPCC | 2024-07-12 14:06:48
最终平整 | JG122405512821 | 合格 | 甲 | 陈俊华,钱琨 | 7610 |  | 13160 | 0.1 | 760 | 平整 | 内100米公差高（已夹纸），2573.3米传侧497mm孔洞（0.14mm2），2889.3米传侧600.2mm孔洞（0.21mm2),11217.2米传侧534.8mm孔洞（1.13mm2），12579.2米传侧552.2mm孔洞（0.35mm2) | 0.1-SPCC | 2024-07-12 14:06:48 | K孔洞(2573.3米传497MM0.14；2889.3米传600.2MM0.21；11217.2米传534.8MM1.13；12579.2米传552.2MM0.35MM2)
平整翻包 | JG1224055119222 | 待判定 | 甲 | 陈俊华,钱琨 | 320 |  | 560 | 0.1 | 760 | 7683米后倒包短带 |  | 0.1-SPCC | 2024-07-13 09:08:09
平整翻包 | JG1224055119221 | 合格 | 甲 | 陈俊华,钱琨 | 4490 |  | 7680 | 0.1 | 760 | 7683米后倒包短带 | 1575.3米传169.6mm孔洞0.14平方毫米，7326.8米传723.7mm孔洞0.64平方毫米 | 0.1-SPCC | 2024-07-13 09:08:09 | K孔洞(1575.3米传169.6MM0.14；7326.8米传723.7MM0.64MM2)
平整翻包 | JG122405512522 | 待判定 | 乙 | 鞠承,姚学禹 | 390 |  | 640 | 0.1 | 760 | 内623米倒包剪去 |  | 0.1-SPCC | 2024-07-13 07:52:29
平整翻包 | JG122405512521 | 合格 | 乙 | 鞠承,姚学禹 | 5680 |  | 9700 | 0.1 | 760 | 内623米倒包剪去 | K孔洞(236米传31CM0.42/4954米传32CM0.14/8216米传56CM2.68/8579-9031米传16-40CM6个0.14-0.92) | 0.1-SPCC | 2024-07-13 07:52:29 | K孔洞(236米传31CM0.42/4954米传32CM0.14/8216米传56CM2.68/8579-9031米传16-40CM6个0.14-0.92)
平整翻包 | JG122406012722 | 待判定 | 乙 | 鞠承,姚学禹 | 430 |  | 740 | 0.1 | 760 | 内741米倒包剪去，尾部50米放掉 | D短带(孔洞分包) | 0.1-SPCC | 2024-07-13 07:20:30 | D短带(孔洞分包)
平整翻包 | JG122406012721 | 合格 | 乙 | 鞠承,姚学禹 | 5610 |  | 9780 | 0.1 | 760 | 内741米倒包剪去，尾部50米放掉 |  | 0.1-SPCC | 2024-07-13 07:20:30
最终平整 | JG122406025713 | 待判定 | 乙 | 鞠承,姚学禹 | 770 |  | 1300 | 0.1 | 760 | 平整 | D短带(来料叠带未平) | 0.1-SPCC | 2024-07-13 06:29:14 | D短带(来料叠带未平)
最终平整 | JG122406025712 | 合格 | 乙 | 鞠承,姚学禹 | 3800 |  | 6550 | 0.1 | 760 | 平整 |  | 0.1-SPCC | 2024-07-13 06:29:14
最终平整 | JG122406025711 | 合格 | 乙 | 鞠承,姚学禹 | 2940 |  | 5070 | 0.1 | 760 | 平整 | 85米传60cm孔洞0.49平方毫米 | 0.1-SPCC | 2024-07-13 06:29:14 | K孔洞(85米传60CM0.49)
最终平整 | JG12240602362 | 合格 | 乙 | 鞠承,姚学禹 | 6000 | 0.9877 | 10420 | 0.1 | 760 | 平整 |  | 0.1-SPCC | 2024-07-13 05:06:21
最终平整 | JG12240601442 | 合格 | 乙 | 鞠承,姚学禹 | 5850 | 1.006 | 10120 | 0.1 | 760 | 平整 | 21米传侧2.5CM处孔洞（1.06mm2），788米传侧51CM处孔洞（0.07mm2) | 0.1-SPCC | 2024-07-13 04:18:14 | K孔洞(21米传2.5CM1.06/788米传51CM0.07)
最终平整 | JG12240601441 | 合格 | 乙 | 鞠承,姚学禹 | 7430 | 1 | 12830 | 0.1 | 760 | 平整 | 4.7米传侧51CM处孔洞（0.07mm2），7242米传侧56CM处孔洞（0.64mm2) | 0.1-SPCC | 2024-07-13 03:40:21 | S色差条印(板面),K孔洞(4.7米传51CM0.07/7242米传56CM0.64)
最终平整 | JG12240602342 | 合格 | 乙 | 鞠承,姚学禹 | 5840 | 1.0026 | 10180 | 0.1 | 760 | 平整 | 2616米传侧34CM处孔洞（0.57mm2） | 0.1-SPCC | 2024-07-13 03:06:25 | K孔洞(2616米传34CM0.57)
最终平整 | JG122406025722 | 合格 | 乙 | 鞠承,姚学禹 | 2530 |  | 4360 | 0.1 | 760 | 平整 | 2757米传侧50CM处孔洞（0.99mm2),操侧35CM内轻微松花印 | 0.1-SPCC | 2024-07-13 02:39:01 | K孔洞(2757米传50CM0.99),S松花印(来料操35CM内轻微松花印)
最终平整 | JG122406025721 | 待判定 | 乙 | 鞠承,姚学禹 | 2640 |  | 4550 | 0.1 | 760 | 平整 | 夹纸内600米操侧35cm内松花印重，操侧35cm内轻微松花印，262米传侧20cm处孔洞（0.64mm2），900-1018米传侧38-55cm2个孔洞（1.27-3.04mm2），4537-4540米处55cm2个孔洞（0.21-0.49mm2),2320米操侧10cm处叠带 | 0.1-SPCC | 2024-07-13 02:39:01 | S松花印(来料操35CM内轻微/夹纸内600米操35CM内松花印重),K孔洞(262米传20CM0.64/900-1018米传38-55CM2个1.27-3.04/4537-4540米处55CM2个0.21-0.49),D叠带(2320米操10CM处叠带)
最终平整 | JG122406023323 | 待判定 | 乙 | 鞠承,姚学禹 | 620 |  | 1010 | 0.1 | 760 | 平整 | 松包打皱，短带（协议品） | 0.1-SPCC | 2024-07-13 02:01:11 | D短带(来料松包打皱)
最终平整 | JG122406023322 | 待判定 | 乙 | 鞠承,姚学禹 | 1200 |  | 2060 | 0.1 | 760 | 平整 | 松包打皱，短带（协议品） | 0.1-SPCC | 2024-07-13 02:01:11
最终平整 | JG122406023321 | 合格 | 乙 | 鞠承,姚学禹 | 2500 |  | 4330 | 0.1 | 760 | 平整 | 2873米传侧18cm处孔洞（0.212mm2） | 0.1-SPCC | 2024-07-13 02:01:11 | K孔洞(2873米传18CM0.212)
最终平整 | JG12240602331 | 合格 | 乙 | 鞠承,姚学禹 | 3670 | 0.9959 | 6360 | 0.1 | 760 | 平整 | 传20CM处爆辊印，5575米传侧37cm处孔洞（0.778mm2），夹纸内100米36个孔洞【退平整】 | 0.1-SPCC | 2024-07-13 00:29:42 | T停机斑(50米处),B爆辊印(来料传20CM处),K孔洞(5575米传37CM0.778/夹纸内100米36个孔洞【退平整】)
最终平整 | JG12240602372 | 待判定 | 甲 | 陈俊华 | 6125 | 1 | 10500 | 0.1 | 760 | 平整 |  | 0.1-SPCC | 2024-07-12 15:28:30
最终平整 | JG12240602371 | 待判定 | 甲 | 陈俊华 | 7220 | 1 | 12300 | 0.1 | 760 | 平整 |  | 0.1-SPCC | 2024-07-12 15:28:14
最终平整 | JG12240602391 | 待判定 | 甲 | 陈俊华 | 7515 | 1 | 13000 | 0.1 | 760 | 平整 |  | 0.1-SPCC | 2024-07-12 15:27:52
最终平整 | JG12240602361 | 待判定 | 甲 | 陈俊华 | 7230 | 1 | 12550 | 0.1 | 760 | 平整 |  | 0.1-SPCC | 2024-07-12 15:27:29
最终平整 | JG12240602392 | 待判定 | 甲 | 陈俊华 | 5915 | 1 | 10220 | 0.1 | 760 | 平整 |  | 0.1-SPCC | 2024-07-12 15:27:10
最终平整 | JG12240602341 | 待判定 | 甲 | 陈俊华 | 7495 | 1 | 13000 | 0.1 | 760 | 平整 |  | 0.1-SPCC | 2024-07-12 15:26:36
改平 | JG12240502382 | 合格 | 乙 | 鞠承,姚学禹 | 1545 | 1 | 3750 | 0.1 | 533 | / |  | 0.1-SPCC | 2024-07-12 11:32:29
最终平整 | JG12240551511 | 合格 | 乙 | 鞠承,姚学禹 | 6430 | 0.972 | 11380 | 0.1 | 760 | 平整 | 色差条印 | 0.1-SPCC | 2024-07-11 20:46:50 | S色差条印(.)
最终平整 | JG12240551232 | 合格 | 乙 | 鞠承 | 6140 | 0.9984 | 10760 | 0.1 | 760 | 平整 | 1232-2934米传66-72cm4个孔洞0.214-1.2平方毫米，10060米表面中间来料锈斑4个 | 0.1-SPCC | 2024-07-11 15:53:31
最终平整 | JG122405512312 | 待判定 | 甲 | 鞠承 | 390 |  | 690 | 0.1 | 760 | 平整 | 短带【协议品】 | 0.1-SPCC | 2024-07-11 15:44:24
最终平整 | JG122405512311 | 合格 | 甲 | 鞠承 | 6770 |  | 11820 | 0.1 | 760 | 平整 | 712米传14cm孔洞0.14平方毫米，10183米传67cm孔洞0.07平方毫米 | 0.1-SPCC | 2024-07-11 15:44:24
最终平整 | JG12240551672 | 合格 | 甲 | 陈俊华 | 6040 | 1.0008 | 10600 | 0.1 | 760 | 平整 | 内100米传207.7-208.9mm4个孔洞0.28-0.42平方毫米，尾2000米板面轻微碱液斑 | 0.1-SPCC | 2024-07-11 15:27:59
最终平整 | JG12240551671 | 合格 | 乙 | 鞠承 | 7460 | 0.9973 | 13080 | 0.1 | 760 | 平整 | 1183米传31cm孔洞0.92平方毫米 | 0.1-SPCC | 2024-07-11 15:27:06
改平 | JG122405505711 | 待判定 | 乙 | 鞠承,姚学禹 | 1680 | 0.997 | 4230 | 0.1 | 533 | 改切，改平 | Y油斑(改切料板面油斑),X锈斑(表面锈斑点) | 0.1-SPCC | 2024-07-11 07:20:23 | Y油斑(改切料板面油斑),X锈斑(表面锈斑点)
改平 | JG122405025122 | 合格 | 乙 | 鞠承,姚学禹 | 1260 | 1 | 3120 | 0.1 | 533 | 改切，改平 |  | 0.1-SPCC | 2024-07-11 06:25:50
最终平整 | JG122405509312 | 待判定 | 乙 | 鞠承,姚学禹 | 990 |  | 1780 | 0.1 | 760 | 平整 | 来料操15CM内多处叠带剪下--短带【协议品】 | 0.1-SPCC | 2024-07-11 05:41:56 | D叠带(来料操15CM内多处叠带)
最终平整 | JG12240601351 | 合格 | 乙 | 鞠承,姚学禹 | 5820 | 1 | 10120 | 0.1 | 760 | 平整 | 色差条印,振纹 | 0.1-SPCC | 2024-07-11 04:26:14 | S色差条印(板面),Z振纹(板面)
最终平整 | JG12240602532 | 合格 | 乙 | 鞠承,姚学禹 | 5720 | 0.9974 | 9960 | 0.1 | 760 | 平整 | 振纹(板面),停机斑(50米处),64-83米传25cm5个0.28-0.57/470米传52CM0.14,色差条印，厚薄公差(夹纸内120米公差高0.105-0.110退【平整】) | 0.1-SPCC | 2024-07-11 03:49:34 | Z振纹(板面),T停机斑(50米处),K孔洞(64-83米传25CM5个0.28-0.57/470米传52CM0.14),S色差条印()H厚薄公差(夹纸内120米公差高0.105-0.110退【平整】)
最终平整 | JG12240602441 | 合格 | 乙 | 鞠承,姚学禹 | 7480 | 0.9868 | 12870 | 0.1 | 760 | 平整 |  | 0.1-SPCC | 2024-07-11 03:22:49
最终平整 | JG12240602442 | 待判定 | 乙 | 鞠承,姚学禹 | 5765 | 0.9991 | 9950 | 0.1 | 760 | 平整 | S色差条印(板面),Z振纹(板面),K孔洞(60-84米处19CM13个0.28-0.781个1.27/4789-4794米传48CM2个0.28-0.49) | 0.1-SPCC | 2024-07-11 02:44:48 | S色差条印(板面),Z振纹(板面),K孔洞(60-84米处19CM13个0.28-0.781个1.27/4789-4794米传48CM2个0.28-0.49)
最终平整 | JG122405511812 | 待判定 | 乙 | 鞠承,姚学禹 | 430 |  | 720 | 0.1 | 760 | 平整 | D短带(松包打皱) | 0.1-SPCC | 2024-07-11 02:12:10 | D短带(松包打皱)
最终平整 | JG122405511811 | 合格 | 乙 | 鞠承,姚学禹 | 6820 |  | 11510 | 0.1 | 760 | 平整 | 厚薄公差(整卷0.105-0.107) | 0.1-SPCC | 2024-07-11 02:12:10 | H厚薄公差(整卷0.105-0.107)
最终平整 | JG12240551182 | 合格 | 乙 | 鞠承,姚学禹 | 5830 | 0.9991 | 9850 | 0.1 | 760 | 平整 | 振纹,停机斑,6682米传29CM1.06,厚薄公差(夹纸内110米公差0.105-0.11【退平整】整卷公差0.105-0.107 | 0.1-SPCC | 2024-07-11 01:14:37 | Z振纹(),T停机斑(),K孔洞(6682米传29CM1.06),H厚薄公差(夹纸内110米公差0.105-0.11【退平整】整卷公差0.105-0.107)
最终平整 | JG12240602712 | 合格 | 乙 | 鞠承,姚学禹 | 5210 | 0.5382 | 9180 | 0.1 | 760 | 平整 |  | 0.1-SPCC | 2024-07-11 00:41:28
最终平整 | JG12240601252 | 合格 | 乙 | 鞠承,姚学禹 | 6610 | 0.994 | 11530 | 0.1 | 760 | 平整 | 停机斑(50米处),72-92米传8-24CM9个0.071-0.35/11515米传45CM1.557 | 0.1-SPCC | 2024-07-11 00:15:15 | T停机斑(50米处),K孔洞(72-92米传8-24CM9个0.071-0.35/11515米传45CM1.557)
最终平整 | JG122406027512 | 待判定 | 甲 | 陈俊华,钱琨 | 920 |  | 1650 | 0.1 | 760 | 平整 | S松花印(整卷，重) | 0.1-SPCC | 2024-07-10 18:02:48 | S松花印(整卷，重)
最终平整 | JG12240601282 | 合格 | 甲 | 陈俊华,钱琨 | 5870 | 0.9983 | 10340 | 0.1 | 760 | 平整 | 7389.2-7397米传463.7-464.9MM3个0.28-0.71MM2孔洞,松花印(内250米，以夹纸),下道工序剪下退平整，传碎边多 | 0.1-SPCC | 2024-07-10 16:25:35 | K孔洞(7389.2-7397米传463.7-464.9MM3个0.28-0.71MM2),S松花印(内250米，以夹纸),S碎边(传碎边多)
最终平整 | JG12240601352 | 合格 | 甲 | 陈俊华,钱琨 | 7450 | 1 | 13000 | 0.1 | 760 | 平整 | 9127.3米传697.3MM0.42MM2孔洞 | 0.1-SPCC | 2024-07-10 15:49:31 | K孔洞(9127.3米传697.3MM0.42MM2)
最终平整 | JG12240551621 | 合格 | 甲 | 陈俊华,钱琨 | 5910 | 0.9992 | 10350 | 0.1 | 760 | 平整 |  | 0.1-SPCC | 2024-07-10 13:58:23
最终平整 | JG12240602542 | 合格 | 甲 | 陈俊华,钱琨 | 5930 | 1.0034 | 10350 | 0.1 | 760 | 平整 | 949.3米传173.4mm孔洞0.57平方毫米 | 0.1-SPCC | 2024-07-10 13:28:18 | K孔洞(949.3米传173.4MM0.57MM2)
最终平整 | JG12240602422 | 合格 | 甲 | 陈俊华,钱琨 | 5780 | 0.9991 | 10070 | 0.1 | 760 | 平整 |  | 0.1-SPCC | 2024-07-10 12:59:25
最终平整 | JG12240602711 | 合格 | 甲 | 陈俊华,钱琨 | 7220 | 1.0028 | 12620 | 0.1 | 760 | 平整 |  | 0.1-SPCC | 2024-07-10 12:31:14
最终平整 | JG12240550932 | 合格 | 甲 | 陈俊华,钱琨 | 5830 | 0.9966 | 10330 | 0.1 | 760 | 平整 | 乳化斑(重) | 0.1-SPCC | 2024-07-10 11:16:10 | R乳化斑(重)
最终平整 | JG12240602531 | 合格 | 甲 | 陈俊华,钱琨 | 7160 | 0.9979 | 12510 | 0.1 | 760 | 平整 |  | 0.1-SPCC | 2024-07-10 10:46:37
最终平整 | JG122405506322 | 合格 | 甲 | 陈俊华,钱琨 | 4300 |  | 7510 | 0.1 | 760 | 平整 | K孔洞(1616.8-1637.2米传420.8-421.1MM3个0.14-0.35；2663.5-2810.6米传207.9-389.7MM3个0.14-0.42；4556.4米传590.7MM0.99；5771.7米传356.1MM0.28；7617.6米传337.3MM0.35；10035.5米传457.7MM1.56MM2) | 0.1-SPCC | 2024-07-10 09:10:29
最终平整 | JG12240602752 | 待判定 | 乙 | 鞠承,姚学禹 | 6110 | 0.9935 | 10580 | 0.1 | 760 | 平整 | S松花印(操35CM内松花印重)S松花印(来料整卷35CM内松花印重) | 0.1-SPCC | 2024-07-10 06:22:31 | S松花印(来料整卷35CM内松花印重)
最终平整 | JG122406024112 | 待判定 | 乙 | 鞠承,姚学禹 | 2360 |  | 4120 | 0.1 | 760 | 平整 | D叠带(2100-2130米传22CM内叠带5米未平打皱/3720-3990米传20CM内叠带/传20CM偶有松花印) | 0.1-SPCC | 2024-07-10 05:07:21 | D叠带(2100-2130米传22CM内叠带5米未平打皱/3720-3990米传20CM内叠带/传20CM偶有松花印)
最终平整 | JG122406024111 | 合格 | 乙 | 鞠承,姚学禹 | 5360 |  | 9380 | 0.1 | 760 | 平整 |  | 0.1-SPCC | 2024-07-10 05:07:21
一次平整 | JG12240551023 | 合格 | 甲 | 陈俊华,钱琨 | 1840 | 0.9892 | 4350 | 0.1 | 550 | / |  | 0.1-SPCC | 2024-07-10 05:00:39
最终平整 | JG12240601292 | 合格 | 乙 | 鞠承,姚学禹 | 5850 | 1.0009 | 10240 | 0.1 | 760 | 平整 | 1221米传14cm孔洞（0.14mm2），1395米传48cm孔洞（1.13mm2），2269米传35cm孔洞（0.85mm2) | 0.1-SPCC | 2024-07-10 03:47:37 | R乳化斑(板面),K孔洞(1221米传14CM0.14/1395米传48CM1.13/2269米传35传35CM0.85)
最终平整 | JG12240602412 | 合格 | 乙 | 鞠承,姚学禹 | 5900 | 1.0034 | 10340 | 0.1 | 760 | 平整 | 乳化斑，停机斑 | 0.1-SPCC | 2024-07-10 03:18:07 | R乳化斑(板面),T停机斑(50米尾30米处)
最终平整 | JG12240602541 | 合格 | 乙 | 鞠承,姚学禹 | 7460 | 0.9993 | 13020 | 0.1 | 760 | 平整 | 白斑，乳化斑 | 0.1-SPCC | 2024-07-10 02:39:35 | B白斑(板面),R乳化斑(板面)
最终平整 | JG12240602421 | 合格 | 乙 | 鞠承,姚学禹 | 7560 | 1.0027 | 13150 | 0.1 | 760 | 平整 | 7509米传23cm孔洞（0.14mm2），10017米传39cm孔洞（0.07mm2），11279米传40cm孔洞（0.21mm2 ) | 0.1-SPCC | 2024-07-10 02:08:01 | Z振纹(表面),T停机斑(50米30米处),R乳化斑(板面),K孔洞(7509米传23CM0.14/10017米传39CM0.07/11279米传40CM0.21 )
最终平整 | JG12240601422 | 合格 | 甲 | 陈俊华,钱琨 | 6090 | 0.9984 | 10690 | 0.1 | 760 | 平整 | 乳化斑(重)，1125.3-1156.6米传251.7-252.7MM7个孔洞0.21-0.42平方毫米 | 0.1-SPCC | 2024-07-09 12:20:56 | R乳化斑(重),K孔洞(1125.3-1156.6米传251.7-252.7MM7个0.21-0.42MM2)
最终平整 | JG12240551652 | 合格 | 甲 | 陈俊华,钱琨 | 5690 | 0.9956 | 9950 | 0.1 | 760 | 平整 |  | 0.1-SPCC | 2024-07-09 11:05:50
最终平整 | JG12240551651 | 合格 | 甲 | 陈俊华,钱琨 | 7510 | 0.9993 | 13200 | 0.1 | 760 | 平整 |  | 0.1-SPCC | 2024-07-09 10:36:13
最终平整 | JG12240601281 | 合格 | 甲 | 陈俊华,钱琨 | 7360 | 0.9993 | 12950 | 0.1 | 760 | 平整 | 乳化斑(重) | 0.1-SPCC | 2024-07-09 10:06:01 | R乳化斑(重)
最终平整 | JG12240602462 | 合格 | 乙 | 鞠承,姚学禹 | 5990 | 0.9983 | 10480 | 0.1 | 760 | 平整 | 夹纸内220米操10cm 来料松花印【退平整】,1542米传43CM孔洞0.07平方毫米，内500米表面亮条印重 | 0.1-SPCC | 2024-07-09 06:51:43 | S松花印(夹纸内220米操10出门来料松花印【退平整】】),K孔洞(1542米传43CM0.07),L亮斑(年500米表面亮条印重)
最终平整 | JG12240551532 | 合格 | 乙 | 鞠承,姚学禹 | 6000 | 0.9983 | 10360 | 0.1 | 760 | 平整 |  | 0.1-SPCC | 2024-07-09 06:29:14
最终平整 | JG122405506321 | 合格 | 甲 | 陈俊华,钱琨 | 2220 |  | 3880 | 0.1 | 760 | 平整 | K孔洞(1724米传74.7MM1.13MM2) | 0.1-SPCC | 2024-07-02 07:11:18
最终平整 | JG12240601312 | 合格 | 乙 | 鞠承,姚学禹 | 5820 | 0.9966 | 10130 | 0.1 | 760 | 平整 |  | 0.1-SPCC | 2024-07-09 04:50:55
最终平整 | JG12240601291 | 合格 | 乙 | 鞠承,姚学禹 | 7480 | 1.0007 | 13080 | 0.1 | 760 | 平整 | 4759米传45CM孔洞0.283平方毫米 | 0.1-SPCC | 2024-07-09 04:17:35 | K孔洞(4759米传45CM0.283)
最终平整 | JG12240601272 | 合格 | 乙 | 鞠承,姚学禹 | 6060 | 1.0033 | 10570 | 0.1 | 760 | 平整 | T停机斑(50米处尾30米处),K孔洞(87米传54CM0.21/741米传26CM6.44) | 0.1-SPCC | 2024-07-09 03:43:11 | T停机斑(50米处尾30米处),K孔洞(87米传54CM0.21/741米传26CM6.44)
最终平整 | JG12240602461 | 合格 | 乙 | 鞠承,姚学禹 | 7210 | 0.9993 | 12600 | 0.1 | 760 | 平整 | 13米传17CM1.70/11612米传28CM0.21mm2孔洞,表面色差条印重 | 0.1-SPCC | 2024-07-09 03:15:05 | K孔洞(13米传17CM1.70/11612米传28CM0.21),S色差条印(表面色差条印重)
最终平整 | JG12240551641 | 合格 | 乙 | 鞠承,姚学禹 | 6040 | 0.9975 | 10530 | 0.1 | 760 | 平整 | 色差条印(表面),1834米传45CM2.83/6543-6876米传25-32CM3个0.07-2.62/8073-9801米传28-33CM3个0.14-0.28，1个2.62mm2孔洞 | 0.1-SPCC | 2024-07-09 02:18:00 | S色差条印(表面),K孔洞(1834米 传45CM2.83/6543-6876米传25-32CM3个0.07-2.62/8073-9801米传28-33CM3个0.14-0.28/1个2.62)
最终平整 | JG12240601322 | 合格 | 乙 | 鞠承,姚学禹 | 5890 | 0.9825 | 10250 | 0.1 | 760 | 平整 | 326米传23CM0.42mm2孔洞,停机斑(尾30米),色差条印(表面) | 0.1-SPCC | 2024-07-09 01:35:34 | K孔洞(326米传23CM0.42),T停机斑(尾30米),S色差条印(表面)
最终平整 | JG12240551491 | 合格 | 乙 | 鞠承,姚学禹 | 6540 | 0.9561 | 11420 | 0.1 | 760 | 平整 | 乳化斑(表面),56-86米传21-33CM8个0.071-0.78mm2孔洞 | 0.1-SPCC | 2024-07-09 01:07:54 | R乳化斑(表面),K孔洞(56-86米传21-33CM8个0.071-0.78)
最终平整 | JG12240551642 | 合格 | 乙 | 鞠承,姚学禹 | 6110 | 0.9967 | 10660 | 0.1 | 760 | 平整 | 10277米传37CM2.76/1710米传27CM0.07mm2孔洞,停机斑(50米处),乳化斑(表面) | 0.1-SPCC | 2024-07-09 00:16:51 | K孔洞(10277米传37CM2.76/1710米传27CM0.07),T停机斑(50米处),R乳化斑(来料表面)
翻包 | JG122405504522 | 待判定 | 乙 | 鞠承,姚学禹 | 1550 |  | 2700 | 0.1 | 760 | JG12240550452 内2700米并包短带； JG12240550302 5190-5203米处分包 | S松花印(500米表面中间) | 0.1-SPCC | 2024-07-09 00:12:50 | S松花印(500米表面中间)
翻包 | JG122405504521 | 合格 | 乙 | 鞠承,姚学禹 | 4530 |  | 7880 | 0.1 | 760 | JG12240550452 内2700米并包短带； JG12240550302 5190-5203米处分包 |  | 0.1-SPCC | 2024-07-09 00:12:50
最终平整 | JG12240551531 | 合格 | 甲 | 陈俊华,钱琨 | 7420 | 0.998 | 12840 | 0.1 | 760 | 平整 | 乳化斑(重) | 0.1-SPCC | 2024-07-08 16:43:51 | R乳化斑(重)
最终平整 | JG12240601321 | 合格 | 甲 | 陈俊华,钱琨 | 7370 | 0.998 | 12870 | 0.1 | 760 | 平整 |  | 0.1-SPCC | 2024-07-08 15:59:06
最终平整 | JG12240601421 | 待判定 | 甲 | 陈俊华,钱琨 | 7230 | 0.9972 | 12620 | 0.1 | 760 | 平整 | K孔洞(10826.9米传63.3MM0.56；10946.5米传699.7MM0.35；12482-12495.7米传721.8-725.1MM5个0.85；4个2.33-4.46MM2) | 0.1-SPCC | 2024-07-08 15:29:08 | K孔洞(10826.9米传63.3MM0.56；10946.5米传699.7MM0.35；12482-12495.7米传721.8-725.1MM5个0.85；4个2.33-4.46MM2)
最终平整 | JG12240601361 | 合格 | 甲 | 陈俊华,钱琨 | 7490 | 0.9987 | 13070 | 0.1 | 760 | 平整 | 2359.3米、2375.6米传132.3mm处各1个孔洞0.07、0.14平方毫米，乳化斑(重) | 0.1-SPCC | 2024-07-08 13:58:56 | K孔洞(2359.3米，2375.6米传132.3MM处各1个0.07；0.14MM2)R乳化斑(重),K孔洞(2359.3米，2375.6米传132.3MM各1个，0.07；0.14MM2)
最终平整 | JG122406012712 | 待判定 | 甲 | 陈俊华,钱琨 | 400 |  | 680 | 0.1 | 760 | 平整 |  | 0.1-SPCC | 2024-07-08 13:29:56
最终平整 | JG122406012711 | 合格 | 甲 | 陈俊华,钱琨 | 6900 |  | 12020 | 0.1 | 760 | 平整 |  | 0.1-SPCC | 2024-07-08 13:29:56
最终平整 | JG122406013112 | 待判定 | 甲 | 陈俊华,钱琨 | 610 |  | 1050 | 0.1 | 760 | 平整 | H黄斑(下板面传20CM淡黄斑；内800米左右有垃圾掉入),R乳化斑(重) | 0.1-SPCC | 2024-07-08 12:24:42 | H黄斑(下板面传20CM淡黄斑；内800米左右有垃圾掉入),R乳化斑(重)
最终平整 | JG122406013111 | 合格 | 甲 | 陈俊华,钱琨 | 6930 |  | 12120 | 0.1 | 760 | 平整 | H黄斑(下板面传20CM淡黄斑；内800米左右有垃圾掉入),R乳化斑(重) | 0.1-SPCC | 2024-07-08 12:24:42 | H黄斑(下板面传20CM淡黄斑；内800米左右有垃圾掉入),R乳化斑(重)
翻包 | JG122406014123 | 合格 | 乙 | 鞠承 | 3030 |  | 5300 | 0.1 | 760 | JG12240601412 外圈翻包到6605米分一包，5301-6605米并包短带； JG12240550111 内1259米并包短带； |  | 0.1-SPCC | 2024-07-08 07:04:00
翻包 | JG122406014122 | 待判定 | 乙 | 鞠承 | 760 |  | 1300 | 0.1 | 760 | JG12240601412 外圈翻包到6605米分一包，5301-6605米并包短带； JG12240550111 内1259米并包短带； | 短带 | 0.1-SPCC | 2024-07-08 07:04:00
翻包 | JG122406014121 | 合格 | 乙 | 鞠承 | 3790 |  | 6650 | 0.1 | 760 | JG12240601412 外圈翻包到6605米分一包，5301-6605米并包短带； JG12240550111 内1259米并包短带； | K孔洞(3118米传40CM0.07) | 0.1-SPCC | 2024-07-08 07:04:00 | K孔洞(3118米传40CM0.07)
翻包 | JG1224050251212 | 待判定 | 乙 | 鞠承,姚学禹 | 350 |  | 620 | 0.1 | 760 | JG122405025121 (内600米并包短带)； JG1224051401 (11920米后翻包短带) | 短带 | 0.1-SPCC | 2024-07-08 05:47:29
翻包 | JG1224050251211 | 合格 | 乙 | 鞠承,姚学禹 | 5640 |  | 9800 | 0.1 | 760 | JG122405025121 (内600米并包短带)； JG1224051401 (11920米后翻包短带) |  | 0.1-SPCC | 2024-07-08 05:47:29
翻包 | JG12240551022 | 合格 | 乙 | 鞠承,姚学禹 | 1860 | 0.9394 | 3200 | 0.1 | 760 | JG12240551022 内132米倒包剪去 ； JG12240550232 翻包喊质检确认 | K孔洞(258米传41CM1.13/1287-1298米传25CM2个0.21/2879米传16CM5.59/3028米传53CM0.21) | 0.1-SPCC | 2024-07-08 05:22:07 | K孔洞(258米传41CM1.13/1287-1298米传25CM2个0.21/2879米传16CM5.59/3028米传53CM0.21)
最终平整 | JG12240551252 | 待判定 | 乙 | 鞠承,姚学禹 | 6070 | 1 | 10340 | 0.1 | 760 | 平整 | 299-632米传侧32-63cm7个孔洞（0.142-0.708mm2），1600-2130米传侧18-58cm7个孔洞（0.07-1.84mm2），5391米传侧42cm孔洞（0.14mm2），10166米传侧43cm孔洞（0.28mm2) | 0.1-SPCC | 2024-07-08 02:54:27 | H厚薄公差(整卷公差0.104-0.107),K孔洞(299-632米传32-63CM7个0.142-0.708/1600-2130米传18-58CM7个0.07-1.84/5391米传42CM0.14/10166米传43CM0.28)
最终平整 | JG12240551412 | 合格 | 乙 | 鞠承,姚学禹 | 5690 | 0.9991 | 9960 | 0.1 | 760 | 平整 | 乳化斑 | 0.1-SPCC | 2024-07-08 02:18:33
最终平整 | JG12240551241 | 合格 | 甲 | 陈俊华,钱琨 | 6070 | 0.9767 | 10500 | 0.1 | 760 | 平整 | 色差条印,乳化斑,4147米传95.6mm孔洞0.99平方毫米 | 0.1-SPCC | 2024-07-07 20:08:54 | S色差条印(.),R乳化斑(.),K孔洞(4147米处传95.6mm处一个0.99平方毫米的孔洞)
最终平整 | JG12240502412 | 合格 | 甲 | 陈俊华,钱琨 | 6370 | 0.9992 | 11270 | 0.1 | 760 | 平整 | 7561.2米传229.6MM孔洞0.14平方毫米 | 0.1-SPCC | 2024-07-07 15:29:27 | K孔洞(7561.2米传229.6MM0.14MM2)
最终平整 | JG12240602381 | 合格 | 甲 | 陈俊华,钱琨 | 6870 | 0.9588 | 11980 | 0.1 | 760 | 平整 |  | 0.1-SPCC | 2024-07-07 15:25:09
最终平整 | JG12240602382 | 合格 | 甲 | 陈俊华,钱琨 | 5610 | 0.9973 | 9750 | 0.1 | 760 | 平整 | 5519.2米传304.8MM孔洞0.28平方毫米，尾2000米传3-5CM粘钢折印，色差(重)，内150米松花印(已夹纸)钝化剪下退平整 | 0.1-SPCC | 2024-07-07 15:22:45 | K孔洞(5519.2米传304.8MM0.28MM2),N粘钢折印(尾2000米传3-5CM),S松花印(内150米，夹纸内),S色差(重)
最终平整 | JG12240601362 | 合格 | 甲 | 陈俊华,钱琨 | 5840 | 0.9966 | 10170 | 0.1 | 760 | 平整 | 乳化斑(轻微) | 0.1-SPCC | 2024-07-07 15:21:27 | R乳化斑(轻微)
最终平整 | JG12240551582 | 合格 | 甲 | 陈俊华,钱琨 | 5930 | 0.9992 | 10140 | 0.1 | 760 | 平整 | 乳化斑(轻微) | 0.1-SPCC | 2024-07-07 11:18:02 | R乳化斑(轻微)
最终平整 | JG12240502442 | 合格 | 甲 | 陈俊华,钱琨 | 5910 | 0.9975 | 10190 | 0.1 | 760 | 平整 | K孔洞(533.3-557米传411.1-412MM5个0.07-0.42；2113.8-2146.8米传98.7-99.2MM8个0.71-0.92),R乳化斑(重) | 0.1-SPCC | 2024-07-07 10:44:18 | K孔洞(533.3-557米传411.1-412MM5个0.07-0.42；2113.8-2146.8米传98.7-99.2MM8个0.71-0.92),R乳化斑(重)
最终平整 | JG12240602452 | 合格 | 甲 | 陈俊华,鞠承 | 5840 | 1 | 10230 | 0.1 | 760 | 平整 | 乳化斑(重),内100米传412.5-481.3MM11个孔洞0.14-0.78平方毫米；1248.9米传233.4MM孔洞1.81平方毫米 | 0.1-SPCC | 2024-07-07 10:18:06 | R乳化斑(重),K孔洞(内100米传412.5-481.3MM11个0.14-0.78；1248.9米传233.4MM1.81MM2)
最终平整 | JG12240502411 | 合格 | 甲 | 陈俊华,钱琨 | 5690 | 0.9982 | 10070 | 0.1 | 760 | 平整 | 944.9-964.1米传317.1-317.6MM4个k孔洞0.28-0.42平方毫米，3318.1米传257.4MM孔洞0.21平方毫米，乳化斑(重) | 0.1-SPCC | 2024-07-07 09:46:54 | K孔洞(944.9-964.1米传317.1-317.6MM4个0.28-0.42；3318.1米传257.4MM0.21MM2),R乳化斑(重)
最终平整 | JG12240502441 | 合格 | 甲 | 陈俊华,钱琨 | 7580 | 0.9967 | 13080 | 0.1 | 760 | 平整 | 9824.6M传300.7MM孔洞1.06平方毫米 | 0.1-SPCC | 2024-07-07 09:21:21 | K孔洞(9824.6M传300.7MM1.06MM2)
最终平整 | JG12240551251 | 合格 | 甲 | 陈俊华,钱琨 | 7580 | 1 | 12920 | 0.1 | 760 | 平整 | 6041.7米传侧506.5mm处孔洞（2.55mm2），6049米传侧506.7mm处孔洞（0.28mm2） | 0.1-SPCC | 2024-07-07 00:17:25 | K孔洞(6041.7米传506.5MM2.55；6049米传506.7MM0.28MM2)
最终平整 | JG12240551581 | 合格 | 甲 | 陈俊华,钱琨 | 7380 | 0.9973 | 12630 | 0.1 | 760 | 平整 | 3946.7米传侧535.8mm孔洞（1.56mm2），6671.8米传侧692.5mm孔洞（0.49mm2) | 0.1-SPCC | 2024-07-06 23:49:34 | K孔洞(3946.7米传535.8MM1.56；6671.8米传692.5MM0.49MM2)
最终平整 | JG12240551572 | 合格 | 甲 | 陈俊华,钱琨 | 6060 | 0.9992 | 10630 | 0.1 | 760 | 平整 | R乳化斑(轻微) | 0.1-SPCC | 2024-07-06 23:18:20 | R乳化斑(轻微)
最终平整 | JG12240550662 | 合格 | 甲 | 陈俊华,钱琨 | 5480 | 0.9982 | 9440 | 0.1 | 760 | 平整 | 300.1米传侧338.8mm孔洞（0.99mm2），2839.9-2846.8米传侧244.4-271.2mm3个孔洞（0.07-0.21mm2),尾部800米传侧折印5cm左右 | 0.1-SPCC | 2024-07-06 22:50:29 | K孔洞(300.1米传338.8MM0.99；2839.9-2846.8米传244.4-271.2MM3个0.07-0.21MM2),N粘钢折印(尾800米传5CM)
最终平整 | JG12240551411 | 合格 | 甲 | 陈俊华,钱琨 | 7100 | 1.0014 | 12380 | 0.1 | 760 | 平整 | 尾部200米板面水锈斑 | 0.1-SPCC | 2024-07-06 22:20:23 | S色差(重),S水锈斑(尾200米)
最终平整 | JG12240602451.4 | 合格 | 甲 | 陈俊华,钱琨 | 7480 | 0.9993 | 13140 | 0.1 | 760 | 平整 | 2732.4米传604MM孔洞0.07平方毫米 | 0.1-SPCC | 2024-07-06 02:13:30 | K孔洞(2732.4m传604MM0.07MM2)
最终平整 | JG12240550661 | 合格 | 乙 | 鞠承,姚学禹 | 7590 | 0.9967 | 13040 | 0.1 | 760 | 平整 | 112-139米传36CM5个孔洞0.28-0.64平方毫米 | 0.1-SPCC | 2024-07-05 17:19:02 | K孔洞(112-139米传36CM5个0.28-0.64)
最终平整 | JG12240551571 | 合格 | 乙 | 鞠承,姚学禹 | 7470 | 0.9967 | 13080 | 0.1 | 760 | 平整 | 2986米传10CM2个孔洞0.07-2.69平方毫米 | 0.1-SPCC | 2024-07-05 16:57:51 | K孔洞(2986米传10CM2个0.07-2.69)
翻包 | JG12240514012 | 合格 | 乙 | 鞠承,姚学禹 | 390 |  | 680 | 0.1 | 760 | JG122405025121 (内600米并包短带)； JG1224051401 (11920米后翻包短带) | 松花印短带（协议品） | 0.1-SPCC | 2024-07-05 16:06:25
翻包 | JG12240514011 | 合格 | 乙 | 鞠承,姚学禹 | 6830 |  | 11920 | 0.1 | 760 | JG122405025121 (内600米并包短带)； JG1224051401 (11920米后翻包短带) |  | 0.1-SPCC | 2024-07-05 16:06:25
翻包 | JG122405513912 | 合格 | 乙 | 鞠承,姚学禹 | 460 |  | 760 | 0.1 | 760 | 12100米后翻包当短带 | 松花印短带（协议品） | 0.1-SPCC | 2024-07-05 15:57:05
翻包 | JG122405513911 | 合格 | 乙 | 鞠承,姚学禹 | 7060 |  | 12100 | 0.1 | 760 | 12100米后翻包当短带 | 3804-4607米传侧25-37cm3个孔洞（0.21-0.92mm2），7808米传侧54cm孔洞（0.07mm2) | 0.1-SPCC | 2024-07-05 15:57:05 | K孔洞(3804-4607米传25-37CM3个0.21-0.92/7808米传54CM0.07/)
翻包 | JG122405505222 | 合格 | 乙 | 鞠承,姚学禹 | 470 |  | 810 | 0.1 | 760 | 内800米并包短带 | 孔洞短带（协议品） | 0.1-SPCC | 2024-07-05 15:55:10
翻包 | JG122405505221 | 合格 | 乙 | 鞠承,姚学禹 | 5530 |  | 9580 | 0.1 | 760 | 内800米并包短带 | 5850米传侧60cm孔洞（1.274mm2） | 0.1-SPCC | 2024-07-05 15:55:10 | K孔洞(5850米传60CM1.274)K孔洞(5850米传60CM1.274)
翻包 | JG122405501112 | 合格 | 乙 | 鞠承,姚学禹 | 690 |  | 1290 | 0.1 | 710 | JG12240601412 外圈翻包到6605米分一包，5301-6605米并包短带； JG12240550111 内1259米并包短带； | 松花印短带（协议品） | 0.1-SPCC/ | 2024-07-05 15:16:51
翻包 | JG122405501111 | 合格 | 乙 | 鞠承,姚学禹 | 6060 |  | 11360 | 0.1 | 710 | JG12240601412 外圈翻包到6605米分一包，5301-6605米并包短带； JG12240550111 内1259米并包短带； | X锈点(板面锈斑点多) | 0.1-SPCC | 2024-07-05 15:16:51 | X锈点(板面锈斑点多)
最终平整 | JG12240551602 | 合格 | 甲 | 陈俊华,钱琨 | 5960 | 1 | 10560 | 0.1 | 760 | 平整 | R乳化斑(轻微) | 0.1-SPCC | 2024-07-05 05:49:22 | R乳化斑(轻微)
最终平整 | JG122405514621 | 合格 | 甲 | 陈俊华,钱琨 | 2650 |  | 4650 | 0.1 | 760 | 平整 |  | 0.1-SPCC | 2024-07-05 05:46:51
最终平整 | JG122405514622 | 合格 | 甲 | 陈俊华,钱琨 | 3830 |  | 6720 | 0.1 | 760 | 平整 | 6472.7米传侧341.9mm孔洞（0.07mm2） | 0.1-SPCC | 2024-07-05 05:46:51 | K孔洞(6472.7米传341.9MM0.07MM2)
最终平整 | JG12240551601 | 合格 | 甲 | 陈俊华,钱琨 | 7270 | 0.9993 | 12850 | 0.1 | 760 | 平整 | 1444.6米传463.4MM孔洞0.07平方毫米 | 0.1-SPCC | 2024-07-05 04:28:00 | K孔洞(1444.6米传463.4MM0.07MM2)
最终平整 | JG12240502452 | 合格 | 甲 | 陈俊华,钱琨 | 6070 | 1.0025 | 10600 | 0.1 | 760 | 平整 | 462.5米传389.9MM孔洞0.07平方毫米 | 0.1-SPCC | 2024-07-05 03:53:32 | K孔洞(462.5米传389.9MM0.07MM2)
最终平整 | JG122405511921 | 合格 | 甲 | 陈俊华,钱琨 | 1440 |  | 2470 | 0.1 | 760 | 平整 | 来料叠带分包-短带 | 0.1-SPCC | 2024-07-05 03:17:16
最终平整 | JG122405511923 | 合格 | 甲 | 陈俊华,钱琨 | 480 |  | 790 | 0.1 | 760 | 平整 | 松包打皱剪下-短带 | 0.1-SPCC | 2024-07-05 03:17:16
最终平整 | JG122405511922 | 合格 | 甲 | 陈俊华,钱琨 | 4810 |  | 8240 | 0.1 | 760 | 平整 | K孔洞(1575.3米传169.6MM0.14；7326.8米传723.7MM0.64；7683米传448.2MM4.53MM2) | 0.1-SPCC | 2024-07-05 03:17:16 | K孔洞(1575.3米传169.6MM0.14；7326.8米传723.7MM0.64；7683米传448.2MM4.53MM2)
翻包 | JG122405503021 | 合格 | 甲 | 陈俊华,钱琨 | 2660 |  | 4900 | 0.1 | 710 | JG12240550452 内2700米并包短带； JG12240550302 5190-5203米处分包 |  | 0.1-SPCC | 2024-07-05 02:23:24
翻包 | JG122405503022 | 合格 | 甲 | 陈俊华,钱琨 | 2780 |  | 5230 | 0.1 | 710 | JG12240550452 内2700米并包短带； JG12240550302 5190-5203米处分包 |  | 0.1-SPCC | 2024-07-05 02:23:24
翻包 | JG122405502321 | 合格 | 甲 | 陈俊华,钱琨 | 5240 |  | 9160 | 0.1 | 760 | JG12240551022 内132米倒包剪去 ； JG12240550232 翻包喊质检确认 | 乳化斑重，轻微色差 | 0.1-SPCC | 2024-07-05 01:33:27 | R乳化斑(重),S色差(轻微)
翻包 | JG122405502322 | 合格 | 甲 | 陈俊华,钱琨 | 600 |  | 1060 | 0.1 | 760 | JG12240551022 内132米倒包剪去 ； JG12240550232 翻包喊质检确认 | 大孔洞多剪下-短带 | 0.1-SPCC | 2024-07-05 01:33:27
最终平整 | JG12240551461 | 合格 | 乙 | 鞠承,姚学禹 | 7200 | 1.0028 | 12580 | 0.1 | 760 | 平整 | 10604米传33CM孔洞0.28平方毫米 | 0.1-SPCC | 2024-07-04 17:22:46 | K孔洞(10604米传33CM0.28)
最终平整 | JG12240502451 | 合格 | 乙 | 鞠承,姚学禹 | 7470 | 0.9973 | 13070 | 0.1 | 760 | 平整 | 1919-1940米传侧47cm3个孔洞（0.21-0.35mm2），操侧15cm内轻微花辊印 | 0.1-SPCC | 2024-07-04 16:13:32 | K孔洞(1919-1940米传47CM3个0.21-0.35)H花辊印(来料操15CM内轻微)
最终平整 | JG12240550912 | 合格 | 乙 | 鞠承,姚学禹 | 5980 | 0.9967 | 10520 | 0.1 | 760 | 平整 | 313-379米传侧32-51cm2个孔洞（2.05-0.42mm2），1100米传侧34cm处孔洞（0.49mm2） | 0.1-SPCC | 2024-07-04 15:44:16 | K孔洞(313-379m传32-51CM2个2.05-0.42/1100米传34CM0.49)
最终平整 | JG122406014111 | 待判定 | 甲 | 陈俊华,钱琨 | 840 |  | 1480 | 0.1 | 760 | 平整 |  | 0.1-SPCC | 2024-07-04 03:36:20
最终平整 | JG122406014112 | 合格 | 甲 | 陈俊华,钱琨 | 5230 |  | 9130 | 0.1 | 760 | 平整 |  | 0.1-SPCC | 2024-07-04 03:36:20
最终平整 | JG122405506521 | 合格 | 甲 | 陈俊华,钱琨 | 7320 |  | 12500 | 0.1 | 760 | 平整 |  | 0.1-SPCC | 2024-07-04 03:47:28
最终平整 | JG122405506522 | 待判定 | 甲 | 陈俊华,钱琨 | 470 |  | 800 | 0.1 | 760 | 平整 |  | 0.1-SPCC | 2024-07-04 03:47:28
最终平整 | JG12240551271 | 合格 | 甲 | 陈俊华,钱琨 | 8980 |  | 15410 | 0.1 | 760 | 平整 | K孔洞(137.6米传147MM2.27；3267.7米传104.9MM6.3；10297米传111.8MM0.28；11787.9米传327.6MM3.19MM2) | 0.1-SPCC | 2024-07-04 05:47:32 | K孔洞(137.6米传147MM2.27；3267.7米传104.9MM6.3；10297米传111.8MM0.28；11787.9米传327.6MM3.19MM2)
最终平整 | JG12240550911 | 合格 | 甲 | 陈俊华,钱琨 | 7360 | 1.0007 | 12900 | 0.1 | 760 | 平整 | S色差(轻微) | 0.1-SPCC | 2024-07-04 04:49:54 | S色差(轻微)
最终平整 | JG12240551172 | 合格 | 乙 | 鞠承,姚学禹 | 6060 | 0.9959 | 10550 | 0.1 | 760 | 平整 | K孔洞(86米传57CM3个0.07-0.14/249米传20CM0.14/2857-4829米传20-56CM12个0.07-4.46/6303米传23CM0.57) | 0.1-SPCC | 2024-07-03 15:03:04 | K孔洞(86米传57CM3个0.07-0.14/249米传20CM0.14/2857-4829米传20-56CM12个0.07-4.46/6303米传23CM0.57)
最终平整 | JG12240601412 | 待判定 | 乙 | 鞠承,姚学禹 | 7580 | 0.9993 | 13250 | 0.1 | 760 | 平整 | 传边轻微起筋，5301-6605米传30-37CM6个孔洞0.28-1.98平方毫米 | 0.1-SPCC | 2024-07-03 16:59:17 | Q起筋(来料传平后轻微),K孔洞(5301-6605米传30-37CM6个0.28-1.98)
最终平整 | JG12240551622 | 合格 | 乙 | 鞠承,姚学禹 | 5970 | 0.9992 | 10430 | 0.1 | 760 | 平整 | 3343-3371米传侧25cm7个孔洞（0.21-0.71mm2） | 0.1-SPCC | 2024-07-03 15:48:15 | K孔洞(3343-3371米传25CM7个0.21-0.71)
最终平整 | JG12240551171 | 合格 | 乙 | 鞠承,姚学禹 | 7460 | 0.99 | 13000 | 0.1 | 760 | 平整 | 夹纸内110米粘钢印重平后松花印1-2CM（其中有7处孔洞）【退平整】 | 0.1-SPCC | 2024-07-03 14:58:39 | S松花印(夹纸内内110米来料粘钢印重平后松花印1-2CM【退平整】】)
最终平整 | JG12240550432 | 合格 | 乙 | 鞠承,姚学禹 | 6710 | 0.9978 | 11750 | 0.1 | 760 | 850平整用Ra0.8-1.0μm毛化辊平整.厚度公差：0.095-0.105mm | T停机斑(50米处重/板面白条印),K孔洞(4663-4666米传24CM2个0.14/11200米传66CM5.095) | 0.1-SPCC | 2024-07-03 13:31:01 | T停机斑(50米处重/板面白条印),K孔洞(4663-4666米传24CM2个0.14/11200米传66CM5.095)
最终平整 | JG12240551631 | 合格 | 乙 | 鞠承,姚学禹 | 5730 | 1.0035 | 10030 | 0.1 | 760 | 平整 | 6483-6574米传侧19-35cm2个孔洞（0.42-2.05mm2），9494-9497米传侧24-31cm2个孔洞（0.07-0.28mm2) | 0.1-SPCC | 2024-07-03 12:55:18 | K孔洞(6483-6574米传19-35CM2个0.42-2.05/9494-9477米传24-31CM2个0.07-0.28),T停机斑(50米处)
最终平整 | JG12240513211 | 合格 | 乙 | 鞠承,姚学禹 | 5750 |  | 10000 | 0.1 | 760 | 平整 | 4524-4660米传侧28-45cm3个孔洞(0.071-0.99mm2) | 0.1-SPCC | 2024-07-03 12:26:30 | S色差条印(板面),Z振纹(板面),K孔洞(4524-4660米传28-45CM3个0.071-0.99)
最终平整 | JG12240513212 | 合格 | 乙 | 鞠承,姚学禹 | 2640 |  | 4630 | 0.1 | 760 | 平整 |  | 0.1-SPCC | 2024-07-03 12:26:30
最终平整 | JG12240551612 | 合格 | 乙 | 鞠承,姚学禹 | 5880 | 1 | 10160 | 0.1 | 760 | 平整 |  | 0.1-SPCC | 2024-07-03 11:01:42 | S色差条印(板面),T停机斑(50米处),),H花辊印(来料操10-30CM内轻微)L亮斑(板面),S色差条印(板面)
最终平整 | JG12240551611 | 合格 | 乙 | 鞠承,姚学禹 | 5810 | 0.9957 | 10020 | 0.1 | 760 | 平整 | 8719米传侧42cm孔洞（0.566mm2）,操10-30CM内轻微花辊印 | 0.1-SPCC | 2024-07-03 10:34:12 | S色差条印(板面),T停机斑(50米处),K孔洞(8719米传42CM0.566),H花辊印(来料操10-30CM内轻微)
最终平整 | JG12240550941 | 合格 | 乙 | 鞠承,姚学禹 | 7090 | 0.9986 | 12350 | 0.1 | 760 | 平整 | 1183米传侧31cm孔洞（0.92mm2)，24米传侧66cm孔洞（0.99mm2） | 0.1-SPCC | 2024-07-03 10:03:46 | K孔洞(24，米传66CM0.99),S色差条印(板面)
最终平整 | JG1224051322 | 合格 | 乙 | 鞠承,姚学禹 | 5710 | 0.9956 | 9980 | 0.1 | 760 | 平整 | 色差，条印，2686-2722米传72CM9个孔洞0.354-1.06平方毫米，50米处尾30米处停机斑 | 0.1-SPCC | 2024-07-02 17:26:46 | K孔洞(2686-2722米传72CM9个0.354-1.06),T停机斑(50米我是30米处),S色差条印(板面)S色差条印(板面 ),K孔洞(2686-2722米传72CM9个0.354-),T停机斑(50米处尾30米处)
最终平整 | JG12240550942 | 合格 | 乙 | 鞠承,姚学禹 | 5630 | 0.9947 | 9800 | 0.1 | 760 | 平整 |  | 0.1-SPCC | 2024-07-02 10:54:33
最终平整 | JG12240551022 | 合格 | 乙 | 鞠承,姚学禹 | 1980 | 0.9635 | 3370 | 0.1 | 760 | 平整 | 9395米传28CM0.21，132米传58CM5.31，1718-1722米传48CM2个0.21-0.42，2550米传33CM1.06mm2孔洞 | 0.1-SPCC | 2024-07-02 10:17:07 | K孔洞(9395米传28CM0.21)K孔洞(132米传58CM5.31/1718-1722米传48CM2个0.21-0.42/2550米传33CM1.06)
最终平整 | JG12240551301 | 合格 | 乙 | 鞠承,姚学禹 | 5750 | 0.9957 | 10000 | 0.1 | 760 | 平整 | 9395米传28CM0.21mm2孔洞 | 0.1-SPCC | 2024-07-02 09:53:27 | K孔洞(9395米传28CM0.21)
最终平整 | JG12240551632 | 合格 | 甲 | 陈俊华,钱琨 | 6220 | 0.9984 | 10920 | 0.1 | 760 | 平整 | 2193.7-2407.1米传207-359.9MM3个1.06,2.69,0.14MM2孔洞 | 0.1*760*10920 | 2024-07-02 07:41:35 | K孔洞(2193.7-2407.1米传207-359.9MM3个1.06,2.69,0.14MM2)
最终平整 | JG12240551291 | 合格 | 甲 | 陈俊华,钱琨 | 6030 | 0.9992 | 10440 | 0.1 | 760 | 平整 |  | 0.1*760*10440 | 2024-07-02 06:24:59
最终平整 | JG12240551302 | 合格 | 甲 | 陈俊华,钱琨 | 5600 | 1 | 9820 | 0.1 | 760 | 平整 |  | 0.1*760*9820 | 2024-07-02 06:23:58
最终平整 | JG12240551021 | 合格 | 甲 | 陈俊华,钱琨 | 6920 | 0.9971 | 12120 | 0.1 | 760 | 平整 | 1616.8-1637.2米传420.8-421.1MM3个0.14-0.35；2663.5-2810.6米传207.9-389.7MM3个0.14-0.42；4556.4米传590.7MM0.99；5771.7米传356.1MM0.28；7617.6米传337.3MM0.35；10035.5米传457.7MM1.56MM2孔洞 | 0.1*760*12120 | 2024-07-02 06:03:25 | K孔洞(1616.8-1637.2米传420.8-421.1MM3个0.14-0.35；2663.5-2810.6米传207.9-389.7MM3个0.14-0.42；4556.4米传590.7MM0.99；5771.7米传356.1MM0.28；7617.6米传337.3MM0.35；10035.5米传457.7MM1.56MM2)
最终平整 | JG12240550302 | 合格 | 甲 | 陈俊华 | 5460 | 0.9954 | 10160 | 0.1 | 710 | 平整 | 5190米传510.5MM0.28；5203.1米传511MM7.78MM2孔洞 | 0.1*710*10160 | 2024-07-01 07:56:58 | K孔洞(5190米传510.5MM0.28；5203.1米传511MM7.78MM2)
最终平整 | JG12240551292 | 合格 | 甲 | 陈俊华 | 5910 | 0.9958 | 10250 | 0.1 | 760 | 平整 | 乳化斑(轻微),内100米传203.9-204.1MM7个0.49-0.85；1087.1米传723.7MM1.13；3042.7米传660.2MM1.2MM2孔洞,色差(轻微) | 0.1*760*10250 | 2024-07-01 07:18:45 | R乳化斑(轻微),K孔洞(内100米传203.9-204.1MM7个0.49-0.85；1087.1米传723.7MM1.13；3042.7米传660.2MM1.2MM2),S色差(轻微)
最终平整 | JG12240550641 | 合格 | 甲 | 陈俊华 | 6310 | 0.9984 | 11110 | 0.1 | 760 | 平整 | 色差(下板面，重),花辊印(来料操15CM；传20CM，轻微) | 0.1*760*11110 | 2024-07-01 06:25:46 | S色差(下板面，重),H横辊印(来料操15CM；传20CM，轻微)
最终平整 | JG12240550631 | 合格 | 甲 | 陈俊华 | 6120 | 1 | 10730 | 0.1 | 760 | 平整 | 传侧偶有黄斑,色差(轻微) | 0.1*760*10730 | 2024-07-01 05:49:31 | H黄斑(传偶有黄斑),S色差(轻微)
最终平整 | JG12240550642 | 合格 | 甲 | 陈俊华 | 6320 | 0.9968 | 11100 | 0.1 | 760 | 平整 | 色差(下表面，重),花辊印(操15CM；传20CM，轻微) | 0.1*760*11100 | 2024-07-01 05:10:15 | S色差(下表面，重),H花辊印(来料操15CM；传20CM，轻微)
最终平整 | JG12240551311 | 合格 | 甲 | 陈俊华 | 7080 | 1.005 | 12390 | 0.1 | 760 | 平整 | 8407.6米传517.9MM处，一个1.77mm2的孔洞，8418.2米传529.3MM处一个1.56MM2的孔洞，乳化斑重，色差 | 0.1-SPCC | 2024-07-01 02:46:29 | K孔洞(8407.6米传517.9MM1.77；8418.2米传529.3MM1.56MM2),R乳化斑(重),S色差(重)
最终平整 | JG12240551242 | 合格 | 甲 | 陈俊华 | 6620 | 0.9977 | 11260 | 0.1 | 760 | 平整 | 乳化斑重，3502.2米传98.7MM处，一个0.92MM2的孔洞 | 0.1-SPCC | 2024-07-01 01:58:20 | R乳化斑(重),K孔洞(3502.2米传98.7MM0.92MM2)
最终平整 | JG12240550512 | 合格 | 甲 | 陈俊华 | 5500 | 0.9973 | 9430 | 0.1 | 760 | 平整 | R乳化斑(重) | 0.1-SPCC | 2024-07-01 01:15:40 | R乳化斑(重)