## sheet1
工序名称 | 新卷号 | 工序状态 | 班组 | 参与人 | 出料重量 | 成品率 | 出料长度 | 出料厚度 | 出料宽度 | 工序要求 | 备注 | 产品规格 | 实际开始时间 | 不良现象
最终平整 | JG12240601451 | 待判定 | 甲 | 陈俊华,钱琨 | 5860 | 0.9991 | 10050 | 0.1 | 760 | 平整 | K孔洞(8990.8,8996.3米传265MM各1个0.22,0.29MM2),H厚薄公差(尾1000米公差跳动0.105-0.108，正常跳0.102-0.105) | 0.1-SPCC | 2024-07-21 10:35:22 | K孔洞(8990.8,8996.3米传265MM各1个0.22,0.29MM2),H厚薄公差(尾1000米公差跳动0.105-0.108，正常跳0.102-0.105)
最终平整 | JG12240601302 | 待判定 | 甲 | 陈俊华,钱琨 | 5510 | 0.9964 | 9630 | 0.1 | 760 | 平整 | K孔洞(2171.95-2225.2米传303.1-303.6MM14个0.81-1.16；1745.88米传618.9MM0.2MM2),H花辊印(操25CM，轻微) | 0.1-SPCC | 2024-07-21 10:06:43 | K孔洞(2171.95-2225.2米传303.1-303.6MM14个0.81-1.16；1745.88米传618.9MM0.2MM2),H花辊印(操25CM，轻微)
最终平整 | JG12240601382 | 合格 | 甲 | 陈俊华,钱琨 | 5400 | 0.9917 | 9290 | 0.1 | 760 | 平整 |  | 0.1-SPCC | 2024-07-21 09:42:35
最终平整 | JG12240602621 | 合格 | 甲 | 陈俊华,钱琨 | 7530 | 0.9987 | 12830 | 0.1 | 760 | 平整 |  | 0.1-SPCC | 2024-07-21 09:14:46
最终平整 | JG122406026812 | 待判定 | 甲 | 陈俊华,钱琨 | 520 |  | 870 | 0.1 | 760 | 平整 |  | 0.1-SPCC | 2024-07-20 23:47:57
最终平整 | JG122406026811 | 合格 | 甲 | 陈俊华,钱琨 | 6910 |  | 11750 | 0.1 | 760 | 平整 |  | 0.1-SPCC | 2024-07-20 23:47:57
最终平整 | JG12240601381 | 合格 | 甲 | 陈俊华,钱琨 | 7110 | 0.9972 | 12260 | 0.1 | 760 | 平整 | 5587.7米传389.9MM0.36；10188米传565.5MM0.79MM2孔洞 | 0.1-SPCC | 2024-07-20 22:15:31 | K孔洞(5587.7米传389.9MM0.36；10188米传565.5MM0.79MM2)
最终平整 | JG122406025622 | 待判定 | 甲 | 陈俊华,钱琨 | 240 |  | 400 | 0.1 | 760 | 平整 |  | 0.1-SPCC | 2024-07-20 19:25:26
最终平整 | JG122406025621 | 合格 | 甲 | 陈俊华,钱琨 | 5410 |  | 9440 | 0.1 | 760 | 平整 | 传20CM花辊印(轻微) | 0.1-SPCC | 2024-07-20 19:25:26 | H花辊印(传20CM轻微)
最终平整 | JG12240602622 | 合格 | 甲 | 陈俊华,钱琨 | 5430 | 0.9991 | 9230 | 0.1 | 760 | 平整 | 尾800米传20CM缩芯折印，835.1米传119.7MM孔洞0.22平方毫米，838.9米传120.6MM孔洞0.51平方毫米，传20CM花辊印(轻微) | 0.1-SPCC | 2024-07-20 18:55:03 | 缩芯折印(尾800米传20CM),K孔洞(835.1米传119.7MM0.22；838.9米传120.6MM0.51MM2),H花辊印(传20CM，轻微)
最终平整 | JG12240602432 | 待判定 | 乙 | 鞠承,姚学禹 | 5990 | 0.9958 | 10270 | 0.1 | 760 | 平整 | T停机斑(50米处),K孔洞(116-160米传35CM10个0.936-1.949/931-947米传51CM4个0.72/5963米传39CM0.43/10075米传5CM0.72) | 0.1-SPCC | 2024-07-20 15:33:41 | T停机斑(50米处),K孔洞(116-160米传35CM10个0.936-1.949/931-947米传51CM4个0.72/5963米传39CM0.43/10075米传5CM0.72)
最终平整 | JG12240602682 | 合格 | 乙 | 鞠承,姚学禹 | 5500 | 1 | 9360 | 0.1 | 760 | 平整 |  | 0.1-SPCC | 2024-07-20 15:20:30
最终平整 | JG12240602582 | 合格 | 乙 | 鞠承,姚学禹 | 5730 | 0.9965 | 9800 | 0.1 | 760 | 平整 | 129米传25CM孔洞0.79平方毫米，63米传14CM孔洞1.66平方毫米，夹纸内400米操20CM内松花印【铬钝化剪下退平整】 | 0.1-SPCC | 2024-07-20 13:45:12 | K孔洞(129米传25CM0.79/863米传14CM1.66),S松花印(夹纸内400米操20CM内【退平整】)
最终平整 | JG12240602632 | 待判定 | 乙 | 鞠承,姚学禹 | 5380 | 0.9991 | 9450 | 0.1 | 760 | 平整 | K孔洞(688米传9CM0.94/1312米传31CM2.82/7242米传17CM0.72/9146米传35CM0.14/9281米传19CM4.33) | 0.1-SPCC | 2024-07-20 13:18:38 | K孔洞(688米传9CM0.94/1312米传31CM2.82/7242米传17CM0.72/9146米传35CM0.14/9281米传19CM4.33)
最终平整 | JG12240601342 | 待判定 | 乙 | 鞠承,姚学禹 | 5350 | 0.9944 | 9380 | 0.1 | 760 | 平整 | R乳化斑(表面),K孔洞(121米传1.3CM处2.82/1738米传46CM3.10/3871米传41CM.051) | 0.1-SPCC | 2024-07-20 12:43:58 | R乳化斑(表面),K孔洞(121米传1.3CM处2.82/1738米传46CM3.10/3871米传41CM.051)
最终平整 | JG12240602581 | 合格 | 乙 | 鞠承,姚学禹 | 7410 | 1.0027 | 12670 | 0.1 | 760 | 平整 | Z振纹(来料表面),R乳化斑(来料表面) | 0.1-SPCC | 2024-07-20 12:15:16 | Z振纹(来料表面),R乳化斑(来料表面)
最终平整 | JG12240602611 | 待判定 | 乙 | 鞠承,姚学禹 | 6425 | 1 | 11000 | 0.1 | 760 | 平整 | Z振纹(板面),R乳化斑(板面),Q缺口(4120米操2个粘钢缺口1CM左右),B爆辊印(来料下表面传30CM处) | 0.1-SPCC | 2024-07-20 11:04:38 | Z振纹(板面),R乳化斑(板面),Q缺口(4120米操2个粘钢缺口1CM左右),B爆辊印(来料下表面传30CM处)
最终平整 | JG12240502382 | 合格 | 甲 | 陈俊华,钱琨 | 1510 | 0.9773 | 3730 | 0.1 | 533 | 平整 |  | 0.1-SPCC | 2024-07-20 04:09:00
最终平整 | JG12240502383 | 待判定 | 甲 | 陈俊华,钱琨 | 1450 | 0.9966 | 2770 | 0.1 | 710 | 平整 | K孔洞(2592.3-2665.7米传549.7-550MM7个1.08-4.19MM2) | 0.1-SPCC | 2024-07-20 03:10:17 | K孔洞(2592.3-2665.7米传549.7-550MM7个1.08-4.19MM2)
最终平整 | JG12240601341 | 待判定 | 甲 | 陈俊华,钱琨 | 7740 | 1.0039 | 13610 | 0.1 | 760 | 平整 | K孔洞(510.3米传747MM1.66；1314.8米传104.1MM2.6；4582.7米传478.6MM4.12；4587.米传284.2MM0.36MM2) | 0.1-SPCC | 2024-07-20 02:48:15 | K孔洞(510.3米传747MM1.66；1314.8米传104.1MM2.6；4582.7米传478.6MM4.12；4587.米传284.2MM0.36MM2)
最终平整 | JG122405515122 | 待判定 | 甲 | 陈俊华,钱琨 | 1820 |  | 3120 | 0.1 | 760 | 平整 | K孔洞(319.5米传749.9MM5.78；2216.9米传669.9MM0.22MM2) | 0.1-SPCC | 2024-07-20 01:56:37 | K孔洞(319.5米传749.9MM5.78；2216.9米传669.9MM0.22MM2)
最终平整 | JG122405515121 | 待判定 | 甲 | 陈俊华,钱琨 | 4920 |  | 8580 | 0.1 | 760 | 平整 | K孔洞(201.7米传99.3MM0.29；380.4-386.9米传48.3-118.7MM3个0.14-0.36；551.1-563.6米传83.2-122.1MM5个0.14-1.08；697-米传122.3MM0.14；1118.1米传219.4MM0.07；1138.1米传60.7MM0.07MM2) | 0.1-SPCC | 2024-07-20 01:56:37 | K孔洞(201.7米传99.3MM0.29；380.4-386.9米传48.3-118.7MM3个0.14-0.36；551.1-563.6米传83.2-122.1MM5个0.14-1.08；697-米传122.3MM0.14；1118.1米传219.4MM0.07；1138.1米传60.7MM0.07MM2)
最终平整 | JG12240602561 | 合格 | 甲 | 陈俊华,钱琨 | 7380 | 0.9609 | 12900 | 0.1 | 760 | 平整 |  | 0.1-SPCC | 2024-07-20 01:42:46
最终平整 | JG12240602431 | 待判定 | 甲 | 陈俊华,钱琨 | 7250 | 0.9979 | 12460 | 0.1 | 760 | 平整 | K孔洞(1574.5-1620.2米传348-347.5MM10个1.59-2.53MM2) | 0.1-SPCC | 2024-07-20 00:36:33 | K孔洞(1574.5-1620.2米传348-347.5MM10个1.59-2.53MM2)
最终平整 | JG12240601262 | 待判定 | 甲 | 陈俊华,钱琨 | 6540 | 0.9977 | 11300 | 0.1 | 760 | 平整 | 7332.2米传414.8MM孔洞0.07平方毫米；8071.9米处传297.3MM孔洞0.79平方毫米；8102.4米传221.3MM孔洞0.36平方毫米，内300米传25CM松花印(平后明显) | 0.1-SPCC | 2024-07-19 23:39:25 | K孔洞(7332.2米传414.8MM0.07；8071.9米处传297.3MM0.79；8102.4米传221.3MM0.36MM2),S松花印(内300米传25CM，平后明显)
最终平整 | JG12240602642 | 合格 | 甲 | 陈俊华,钱琨 | 5840 | 0.9983 | 10070 | 0.1 | 760 | 平整 | 乳化斑(轻微) | 0.1-SPCC | 2024-07-19 23:09:45 | R乳化斑(轻微)
最终平整 | JG12240601301 | 合格 | 乙 | 鞠承,刘飞 | 7540 | 1 | 13100 | 0.1 | 760 | 平整 | Z振纹(板面),R乳化斑(板面来料),K孔洞(2641米传27CM1.16/11044米传21CM0.29/12980米传35CM2.53) | 0.1-SPCC | 2024-07-19 17:07:16 | Z振纹(板面),R乳化斑(板面来料),K孔洞(2641米传27CM1.16/11044米传21CM0.29/12980米传35CM2.53)
最终平整 | JG12240602641 | 合格 | 乙 | 鞠承,姚学禹 | 6985 | 0.9993 | 12000 | 0.1 | 760 | 平整 | Z振纹(板面),T停机斑(50米处),K孔洞(9352米传 35CM1.66/11562米处15CM0.87) | 0.1-SPCC | 2024-07-19 16:29:19 | Z振纹(板面),T停机斑(50米处),K孔洞(9352米传 35CM1.66/11562米处15CM0.87)
最终平整 | JG12240601371 | 合格 | 乙 | 鞠承,刘飞 | 7220 | 1.0028 | 12680 | 0.1 | 760 | 平整 | Z振纹(板面) | 0.1-SPCC | 2024-07-19 15:55:35 | Z振纹(板面),R乳化斑(板面)
最终平整 | JG1224060247112 | 待判定 | 乙 | 鞠承,刘飞 | 460 |  | 840 | 0.1 | 760 | 平整 |  | 0.1-SPCC | 2024-07-19 15:15:09
最终平整 | JG1224060247111 | 合格 | 乙 | 鞠承,刘飞 | 6550 |  | 11360 | 0.1 | 760 | 平整 |  | 0.1-SPCC | 2024-07-19 15:15:09
最终平整 | JG122406024712 | 合格 | 乙 | 鞠承,刘飞 | 3510 | 1.0072 | 6100 | 0.1 | 760 | 平整 | K孔洞(194,米传13CM0.07/872米传17CM0.64/1949米传24CM1.98) | 0.1-SPCC | 2024-07-19 13:34:12 | K孔洞(194,米传13CM0.07/872米传17CM0.64/1949米传24CM1.98)
最终平整 | JG12240602472 | 合格 | 乙 | 鞠承,刘飞 | 2740 | 0.9856 | 4770 | 0.1 | 760 | 平整 |  | 0.1-SPCC | 2024-07-19 13:09:44
最终平整 | JG12240550651 | 合格 | 乙 | 鞠承,刘飞 | 5090 | 0.998 | 9000 | 0.1 | 760 | 平整 | K孔洞(242米操30CM3个0.14-0.28/1792米传61CM1.49/3854米传59CM0.21),S碎边(内131米操7个0.2CM) | 0.1-SPCC | 2024-07-19 12:44:50 | K孔洞(242米操30CM3个0.14-0.28/1792米传61CM1.49/3854米传59CM0.21),S碎边(内131米操7个0.2CM)
最终平整 | JG12240601251 | 合格 | 乙 | 鞠承,刘飞 | 6590 | 0.9985 | 10680 | 0.1 | 760 | 平整 | S松花印(夹纸内510米传15CM内松花印【退平整】),H花辊印(来料操15CM内轻微) | 0.1-SPCC | 2024-07-19 12:16:13 | S松花印(夹纸内510米传15CM内松花印【退平整】),H花辊印(来料操15CM内轻微)
最终平整 | JG12240601372 | 合格 | 乙 | 鞠承,刘飞 | 5270 | 1 | 9300 | 0.1 | 760 | 平整 | K孔洞(517-544米传15CM6个0.21-0.49/5738-5752米传58CM6个0.99-1.20) | 0.1-SPCC | 2024-07-19 11:13:10 | K孔洞(517-544米传15CM6个0.21-0.49/5738-5752米传58CM6个0.99-1.20)