## sheet1
工序名称 | 新卷号 | 机组编码 | 机组名称 | 出料重量 | 成品率 | 出料长度 | 出料厚度 | 出料宽度 | 备注 | 来料编码 | 来料名称 | 产品编码 | 产品名称 | 产品规格 | 主计划号 | 子计划号 | 入库审核
吹膜 | JM5YJ24072104 |  |  | 209.5 |  | 7150 | 0.05 | 610 |  | 13990001 | 塑粒子 | 30821001 | 明绿改性膜-2 | 0.05*610 明绿 | MO001874 | MO001874-001 | 1
吹膜 | JM5YJ24072103 |  |  | 209.7 |  | 7150 | 0.05 | 610 |  | 13990001 | 塑粒子 | 30821001 | 明绿改性膜-2 | 0.05*610 明绿 | MO001874 | MO001874-001 | 1
吹膜 | JM5YJ24072102 |  |  | 209.5 |  | 7150 | 0.05 | 610 |  | 13990001 | 塑粒子 | 30821001 | 明绿改性膜-2 | 0.05*610 明绿 | MO001874 | MO001874-001 | 1
吹膜 | JM5YJ24072101 |  |  | 209.4 |  | 7150 | 0.05 | 610 |  | 13990001 | 塑粒子 | 30821001 | 明绿改性膜-2 | 0.05*610 明绿 | MO001874 | MO001874-001 | 1
吹膜 | JM6YA24072204 | JM6 | 九天吹膜6# | 195.1 |  | 5950 | 0.048 | 710 |  | 13990001 | 塑粒子 | 30811004 | 明绿改性膜-1 | 0.048*710 明绿 | MO001855 | MO001855-005 | 1
吹膜 | JM6YA24072203 | JM6 | 九天吹膜6# | 195.7 |  | 5950 | 0.048 | 710 |  | 13990001 | 塑粒子 | 30811004 | 明绿改性膜-1 | 0.048*710 明绿 | MO001855 | MO001855-005 | 1
吹膜 | JM6YA24072202 | JM6 | 九天吹膜6# | 195.5 |  | 5950 | 0.048 | 710 |  | 13990001 | 塑粒子 | 30811004 | 明绿改性膜-1 | 0.048*710 明绿 | MO001855 | MO001855-005 | 1
吹膜 | JM6YA24072201 | JM6 | 九天吹膜6# | 195.2 |  | 5950 | 0.048 | 710 |  | 13990001 | 塑粒子 | 30811004 | 明绿改性膜-1 | 0.048*710 明绿 | MO001855 | MO001855-005 | 1
吹膜 | JM2YE24072202 | JM2 | 九天吹膜2# | 349.7 |  | 8300 | 0.055 | 773 |  | 13990001 | 塑粒子 | 30812003 | 本色改性膜-1 | 0.055*773 本色 | MO001855 | MO001855-002 | 1
吹膜 | JM2YE24072201 | JM2 | 九天吹膜2# | 346.3 |  | 8300 | 0.055 | 773 |  | 13990001 | 塑粒子 | 30812003 | 本色改性膜-1 | 0.055*773 本色 | MO001855 | MO001855-002 | 1
吹膜 | JM1YJ24072108 | JM1 | 九天吹膜1# | 205.8 |  | 7150 | 0.05 | 610 |  | 13990001 | 塑粒子 | 30821001 | 明绿改性膜-2 | 0.05*610 明绿 | MO001855 | MO001855-001 | 1
吹膜 | JM1YJ24072107 | JM1 | 九天吹膜1# | 205.3 |  | 7150 | 0.05 | 610 |  | 13990001 | 塑粒子 | 30821001 | 明绿改性膜-2 | 0.05*610 明绿 | MO001855 | MO001855-001 | 1
吹膜 | JM1YJ24072106 | JM1 | 九天吹膜1# | 205.1 |  | 7150 | 0.05 | 610 |  | 13990001 | 塑粒子 | 30821001 | 明绿改性膜-2 | 0.05*610 明绿 | MO001855 | MO001855-001 | 1
吹膜 | JM1YJ24072105 | JM1 | 九天吹膜1# | 204.2 |  | 7150 | 0.05 | 610 |  | 13990001 | 塑粒子 | 30821001 | 明绿改性膜-2 | 0.05*610 明绿 | MO001855 | MO001855-001 | 1
吹膜 | JM3YT24072112 | JM3 | 九天吹膜3# | 82.5 |  | 2400 | 0.05 | 710 |  | 13990001 | 塑粒子 | 30711003 | 明绿CJB膜-1 | 0.05*710 明绿 | MO001855 | MO001855-004 | 1
吹膜 | JM3YT24072111 | JM3 | 九天吹膜3# | 82 |  | 2400 | 0.05 | 710 |  | 13990001 | 塑粒子 | 30711003 | 明绿CJB膜-1 | 0.05*710 明绿 | MO001855 | MO001855-004 | 1
吹膜 | JM3YT24072110 | JM3 | 九天吹膜3# | 70.3 |  | 2400 | 0.05 | 610 |  | 13990001 | 塑粒子 | 30711001 | 明绿CJB膜-1 | 0.05*610 明绿 | MO001855 | MO001855-003 | 1
吹膜 | JM3YT24072109 | JM3 | 九天吹膜3# | 70.8 |  | 2400 | 0.05 | 610 |  | 13990001 | 塑粒子 | 30711001 | 明绿CJB膜-1 | 0.05*610 明绿 | MO001855 | MO001855-003 | 1
吹膜 | JM3YT24072108 | JM3 | 九天吹膜3# | 207.5 |  | 7150 | 0.05 | 610 |  | 13990001 | 塑粒子 | 30711001 | 明绿CJB膜-1 | 0.05*610 明绿 | MO001855 | MO001855-003 | 1
吹膜 | JM3YT24072107 | JM3 | 九天吹膜3# | 207.9 |  | 7150 | 0.05 | 610 |  | 13990001 | 塑粒子 | 30711001 | 明绿CJB膜-1 | 0.05*610 明绿 | MO001855 | MO001855-003 | 1
吹膜 | JM3YT24072106 | JM3 | 九天吹膜3# | 208.6 |  | 7150 | 0.05 | 610 |  | 13990001 | 塑粒子 | 30711001 | 明绿CJB膜-1 | 0.05*610 明绿 | MO001855 | MO001855-003 | 1
吹膜 | JM3YT24072105 | JM3 | 九天吹膜3# | 208.3 |  | 7150 | 0.05 | 610 |  | 13990001 | 塑粒子 | 30711001 | 明绿CJB膜-1 | 0.05*610 明绿 | MO001855 | MO001855-003 | 1
吹膜 | JM3YT24072104 | JM3 | 九天吹膜3# | 240.3 |  | 7150 | 0.05 | 710 |  | 13990001 | 塑粒子 | 30711003 | 明绿CJB膜-1 | 0.05*710 明绿 | MO001855 | MO001855-004 | 1
吹膜 | JM3YT24072103 | JM3 | 九天吹膜3# | 240.8 |  | 7150 | 0.05 | 710 |  | 13990001 | 塑粒子 | 30711003 | 明绿CJB膜-1 | 0.05*710 明绿 | MO001855 | MO001855-004 | 1
吹膜 | JM3YT24072102 | JM3 | 九天吹膜3# | 240.5 |  | 7150 | 0.05 | 710 |  | 13990001 | 塑粒子 | 30711003 | 明绿CJB膜-1 | 0.05*710 明绿 | MO001855 | MO001855-004 | 1
吹膜 | JM3YT24072101 | JM3 | 九天吹膜3# | 240.7 |  | 7150 | 0.05 | 710 |  | 13990001 | 塑粒子 | 30711003 | 明绿CJB膜-1 | 0.05*710 明绿 | MO001855 | MO001855-004 | 1
吹膜 | JM1YJ24072104 | JM1 | 九天吹膜1# | 203.2 |  | 7150 | 0.05 | 610 |  | 13990001 | 塑粒子 | 30821001 | 明绿改性膜-2 | 0.05*610 明绿 | MO001855 | MO001855-001 | 1
吹膜 | JM1YJ24072103 | JM1 | 九天吹膜1# | 203.6 |  | 7150 | 0.05 | 610 |  | 13990001 | 塑粒子 | 30821001 | 明绿改性膜-2 | 0.05*610 明绿 | MO001855 | MO001855-001 | 1
吹膜 | JM1YJ24072102 | JM1 | 九天吹膜1# | 202.2 |  | 7150 | 0.05 | 610 |  | 13990001 | 塑粒子 | 30821001 | 明绿改性膜-2 | 0.05*610 明绿 | MO001855 | MO001855-001 | 1
吹膜 | JM1YJ24072101 | JM1 | 九天吹膜1# | 202.4 |  | 7150 | 0.05 | 610 |  | 13990001 | 塑粒子 | 30821001 | 明绿改性膜-2 | 0.05*610 明绿 | MO001855 | MO001855-001 | 1
吹膜 | JM2YE24072102 | JM2 | 九天吹膜2# | 328.1 |  | 8300 | 0.055 | 773 |  | 13990001 | 塑粒子 | 30812003 | 本色改性膜-1 | 0.055*773 本色 | MO001855 | MO001855-002 | 1
吹膜 | JM2YE24072101 | JM2 | 九天吹膜2# | 325.3 |  | 8300 | 0.055 | 773 |  | 13990001 | 塑粒子 | 30812003 | 本色改性膜-1 | 0.055*773 本色 | MO001855 | MO001855-002 | 1
吹膜 | JM6YA24072108 |  |  | 191.3 |  | 8150 | 0.035 | 710 |  | 13990001 | 塑粒子 | 30811018 | 明绿改性膜-1 | 0.035*710 明绿 | MO001847 | MO001847-002 | 1
吹膜 | JM6YA24072107 |  |  | 191.4 |  | 8150 | 0.035 | 710 |  | 13990001 | 塑粒子 | 30811018 | 明绿改性膜-1 | 0.035*710 明绿 | MO001847 | MO001847-002 | 1
吹膜 | JM6YA24072106 |  |  | 191.6 |  | 8150 | 0.035 | 710 |  | 13990001 | 塑粒子 | 30811018 | 明绿改性膜-1 | 0.035*710 明绿 | MO001847 | MO001847-002 | 1
吹膜 | JM6YA24072105 |  |  | 191.7 |  | 8150 | 0.035 | 710 |  | 13990001 | 塑粒子 | 30811018 | 明绿改性膜-1 | 0.035*710 明绿 | MO001847 | MO001847-002 | 1
吹膜 | JM6YA24072104 | JM6 | 九天吹膜6# | 201.4 |  | 6300 | 0.048 | 710 |  | 13990001 | 塑粒子 | 30811004 | 明绿改性膜-1 | 0.048*710 明绿 | MO001855 | MO001855-005 | 1
吹膜 | JM6YA24072103 | JM6 | 九天吹膜6# | 201.5 |  | 6300 | 0.048 | 710 |  | 13990001 | 塑粒子 | 30811004 | 明绿改性膜-1 | 0.048*710 明绿 | MO001855 | MO001855-005 | 1
吹膜 | JM6YA24072102 | JM6 | 九天吹膜6# | 201.7 |  | 6300 | 0.048 | 710 |  | 13990001 | 塑粒子 | 30811004 | 明绿改性膜-1 | 0.048*710 明绿 | MO001855 | MO001855-005 | 1
吹膜 | JM6YA24072101 | JM6 | 九天吹膜6# | 201.8 |  | 6300 | 0.048 | 710 |  | 13990001 | 塑粒子 | 30811004 | 明绿改性膜-1 | 0.048*710 明绿 | MO001855 | MO001855-005 | 1
吹膜 | JM6JA24072112 | JM6 | 九天吹膜6# | 202.1 |  | 6100 | 0.048 | 710 |  | 13990001 | 塑粒子 | 30811004 | 明绿改性膜-1 | 0.048*710 明绿 | MO001855 | MO001855-005 | 1
吹膜 | JM6JA24072111 | JM6 | 九天吹膜6# | 202.5 |  | 6100 | 0.048 | 710 |  | 13990001 | 塑粒子 | 30811004 | 明绿改性膜-1 | 0.048*710 明绿 | MO001855 | MO001855-005 | 1
吹膜 | JM6JA24072110 | JM6 | 九天吹膜6# | 202.3 |  | 6100 | 0.048 | 710 |  | 13990001 | 塑粒子 | 30811004 | 明绿改性膜-1 | 0.048*710 明绿 | MO001855 | MO001855-005 | 1
吹膜 | JM6JA24072109 | JM6 | 九天吹膜6# | 202.7 |  | 6100 | 0.048 | 710 |  | 13990001 | 塑粒子 | 30811004 | 明绿改性膜-1 | 0.048*710 明绿 | MO001855 | MO001855-005 | 1
吹膜 | JM1JJ24072108 | JM1 | 九天吹膜1# | 129.8 |  | 4800 | 0.05 | 610 |  | 13990001 | 塑粒子 | 30821001 | 明绿改性膜-2 | 0.05*610 明绿 | MO001855 | MO001855-001 | 1
吹膜 | JM1JJ24072107 | JM1 | 九天吹膜1# | 131.9 |  | 4800 | 0.05 | 610 | 多处皱边，不起筋。 | 13990001 | 塑粒子 | 30821001 | 明绿改性膜-2 | 0.05*610 明绿 | MO001855 | MO001855-001 | 1
吹膜 | JM1JJ24072106 | JM1 | 九天吹膜1# | 129.2 |  | 4800 | 0.05 | 610 |  | 13990001 | 塑粒子 | 30821001 | 明绿改性膜-2 | 0.05*610 明绿 | MO001855 | MO001855-001 | 1
吹膜 | JM1JJ24072105 | JM1 | 九天吹膜1# | 131.7 |  | 4800 | 0.05 | 610 |  | 13990001 | 塑粒子 | 30821001 | 明绿改性膜-2 | 0.05*610 明绿 | MO001855 | MO001855-001 | 1
吹膜 | JM2JE24072102 |  |  | 329.6 |  | 8300 | 0.055 | 773 |  | 13990001 | 塑粒子 | 30812003 | 本色改性膜-1 | 0.055*773 本色 | MO001855 | MO001855-002 | 1
吹膜 | JM2JE24072101 |  |  | 326.5 |  | 8300 | 0.055 | 773 |  | 13990001 | 塑粒子 | 30812003 | 本色改性膜-1 | 0.055*773 本色 | MO001855 | MO001855-002 | 1
吹膜 | JM1JJ24072104 | JM3 | 九天吹膜3# | 207.5 |  | 7150 | 0.05 | 610 |  | 13990001 | 塑粒子 | 30821001 | 明绿改性膜-2 | 0.05*610 明绿 | MO001855 | MO001855-001 | 1
吹膜 | JM1JJ24072103 | JM3 | 九天吹膜3# | 207.3 |  | 7150 | 0.05 | 610 |  | 13990001 | 塑粒子 | 30821001 | 明绿改性膜-2 | 0.05*610 明绿 | MO001855 | MO001855-001 | 1
吹膜 | JM1JJ24072102 | JM3 | 九天吹膜3# | 207.8 |  | 7150 | 0.05 | 610 |  | 13990001 | 塑粒子 | 30821001 | 明绿改性膜-2 | 0.05*610 明绿 | MO001855 | MO001855-001 | 1
吹膜 | JM1JJ24072101 | JM3 | 九天吹膜3# | 207.6 |  | 7150 | 0.05 | 610 |  | 13990001 | 塑粒子 | 30821001 | 明绿改性膜-2 | 0.05*610 明绿 | MO001855 | MO001855-001 | 1
吹膜 | JM3JT24072104 |  |  | 240.1 |  | 7150 | 0.05 | 610 |  | 13990001 | 塑粒子 | 30711001 | 明绿CJB膜-1 | 0.05*610 明绿 | MO001855 | MO001855-003 | 1
吹膜 | JM3JT24072103 |  |  | 240.3 |  | 7150 | 0.05 | 610 |  | 13990001 | 塑粒子 | 30711001 | 明绿CJB膜-1 | 0.05*610 明绿 | MO001855 | MO001855-003 | 1
吹膜 | JM3JT24072102 |  |  | 207.5 |  | 7150 | 0.05 | 710 |  | 13990001 | 塑粒子 | 30711003 | 明绿CJB膜-1 | 0.05*710 明绿 | MO001855 | MO001855-004 | 1
吹膜 | JM3JT24072101 |  |  | 207.8 |  | 7150 | 0.05 | 710 |  | 13990001 | 塑粒子 | 30711003 | 明绿CJB膜-1 | 0.05*710 明绿 | MO001855 | MO001855-004 | 1
吹膜 | JM6JA24072108 |  |  | 198.2 |  | 6000 | 0.048 | 710 |  | 13990001 | 塑粒子 | 30811004 | 明绿改性膜-1 | 0.048*710 明绿 | MO001855 | MO001855-005 | 1
吹膜 | JM6JA24072107 |  |  | 198.8 |  | 6000 | 0.048 | 710 |  | 13990001 | 塑粒子 | 30811004 | 明绿改性膜-1 | 0.048*710 明绿 | MO001855 | MO001855-005 | 1
吹膜 | JM6JA24072106 |  |  | 198.1 |  | 6000 | 0.048 | 710 |  | 13990001 | 塑粒子 | 30811004 | 明绿改性膜-1 | 0.048*710 明绿 | MO001855 | MO001855-005 | 1
吹膜 | JM6JA24072105 |  |  | 198.5 |  | 6000 | 0.048 | 710 |  | 13990001 | 塑粒子 | 30811004 | 明绿改性膜-1 | 0.048*710 明绿 | MO001855 | MO001855-005 | 1
吹膜 | JM6JA24072104 |  |  | 198.3 |  | 6000 | 0.048 | 710 |  | 13990001 | 塑粒子 | 30811004 | 明绿改性膜-1 | 0.048*710 明绿 | MO001855 | MO001855-005 | 1
吹膜 | JM6JA24072103 |  |  | 198.5 |  | 6000 | 0.048 | 710 |  | 13990001 | 塑粒子 | 30811004 | 明绿改性膜-1 | 0.048*710 明绿 | MO001855 | MO001855-005 | 1
吹膜 | JM6JA24072102 |  |  | 198.8 |  | 6000 | 0.048 | 710 |  | 13990001 | 塑粒子 | 30811004 | 明绿改性膜-1 | 0.048*710 明绿 | MO001855 | MO001855-005 | 1
吹膜 | JM6JA24072101 |  |  | 198.2 |  | 6000 | 0.048 | 710 |  | 13990001 | 塑粒子 | 30811004 | 明绿改性膜-1 | 0.048*710 明绿 | MO001855 | MO001855-005 | 1
吹膜 | JM1YJ24072008 | JM1 | 九天吹膜1# | 204.8 |  | 7150 | 0.05 | 610 |  | 13990001 | 塑粒子 | 30821001 | 明绿改性膜-2 | 0.05*610 明绿 | MO001848 | MO001848-001 | 1
吹膜 | JM1YJ24072007 | JM1 | 九天吹膜1# | 204.3 |  | 7150 | 0.05 | 610 |  | 13990001 | 塑粒子 | 30821001 | 明绿改性膜-2 | 0.05*610 明绿 | MO001848 | MO001848-001 | 1
吹膜 | JM1YJ24072006 | JM1 | 九天吹膜1# | 204.5 |  | 7150 | 0.05 | 610 |  | 13990001 | 塑粒子 | 30821001 | 明绿改性膜-2 | 0.05*610 明绿 | MO001848 | MO001848-001 | 1
吹膜 | JM1YJ24072005 | JM1 | 九天吹膜1# | 204.7 |  | 7150 | 0.05 | 610 |  | 13990001 | 塑粒子 | 30821001 | 明绿改性膜-2 | 0.05*610 明绿 | MO001848 | MO001848-001 | 1
吹膜 | JM3YT24072012 | JM3 | 九天吹膜3# | 158.4 |  | 4750 | 0.05 | 710 |  | 13990001 | 塑粒子 | 30711003 | 明绿CJB膜-1 | 0.05*710 明绿 | MO001846 | MO001846-002 | 1
吹膜 | JM3YT24072011 | JM3 | 九天吹膜3# | 158.7 |  | 4750 | 0.05 | 710 |  | 13990001 | 塑粒子 | 30711003 | 明绿CJB膜-1 | 0.05*710 明绿 | MO001846 | MO001846-002 | 1
吹膜 | JM3YT24072010 | JM3 | 九天吹膜3# | 138.6 |  | 4750 | 0.05 | 610 |  | 13990001 | 塑粒子 | 30711001 | 明绿CJB膜-1 | 0.05*610 明绿 | MO001846 | MO001846-001 | 1
吹膜 | JM3YT24072009 | JM3 | 九天吹膜3# | 138.2 |  | 4750 | 0.05 | 610 |  | 13990001 | 塑粒子 | 30711001 | 明绿CJB膜-1 | 0.05*610 明绿 | MO001846 | MO001846-001 | 1
吹膜 | JM2YE24072006 | JM2 | 九天吹膜2# | 329.7 |  | 8300 | 0.055 | 773 |  | 13990001 | 塑粒子 | 30812003 | 本色改性膜-1 | 0.055*773 本色 | MO001836 | MO001836-001 | 1
吹膜 | JM2YE24072005 | JM2 | 九天吹膜2# | 327.4 |  | 8300 | 0.055 | 773 |  | 13990001 | 塑粒子 | 30812003 | 本色改性膜-1 | 0.055*773 本色 | MO001836 | MO001836-001 | 1
吹膜 | JM6JA24072016 | JM6 | 九天吹膜6# | 223.8 |  | 7000 | 0.048 | 710 |  | 13990001 | 塑粒子 | 30811004 | 明绿改性膜-1 | 0.048*710 明绿 | MO001836 | MO001836-002 | 1
吹膜 | JM6JA24072015 | JM6 | 九天吹膜6# | 223.7 |  | 7000 | 0.048 | 710 |  | 13990001 | 塑粒子 | 30811004 | 明绿改性膜-1 | 0.048*710 明绿 | MO001836 | MO001836-002 | 1
吹膜 | JM6JA24072014 | JM6 | 九天吹膜6# | 223.6 |  | 7000 | 0.048 | 710 |  | 13990001 | 塑粒子 | 30811004 | 明绿改性膜-1 | 0.048*710 明绿 | MO001836 | MO001836-002 | 1
吹膜 | JM6JA24072013 | JM6 | 九天吹膜6# | 223.5 |  | 7000 | 0.048 | 710 |  | 13990001 | 塑粒子 | 30811004 | 明绿改性膜-1 | 0.048*710 明绿 | MO001836 | MO001836-002 | 1
吹膜 | JM6YA24072012 | JM6 | 九天吹膜6# | 222.8 |  | 6900 | 0.048 | 710 |  | 13990001 | 塑粒子 | 30811004 | 明绿改性膜-1 | 0.048*710 明绿 | MO001836 | MO001836-002 | 1
吹膜 | JM6YA24072011 | JM6 | 九天吹膜6# | 222.7 |  | 6900 | 0.048 | 710 |  | 13990001 | 塑粒子 | 30811004 | 明绿改性膜-1 | 0.048*710 明绿 | MO001836 | MO001836-002 | 1
吹膜 | JM6YA24072010 | JM6 | 九天吹膜6# | 222.4 |  | 6900 | 0.048 | 710 |  | 13990001 | 塑粒子 | 30811004 | 明绿改性膜-1 | 0.048*710 明绿 | MO001836 | MO001836-002 | 1
吹膜 | JM6YA24072009 | JM6 | 九天吹膜6# | 222.2 |  | 6900 | 0.048 | 710 |  | 13990001 | 塑粒子 | 30811004 | 明绿改性膜-1 | 0.048*710 明绿 | MO001836 | MO001836-002 | 1
吹膜 | JM3YT24072008 | JM3 | 九天吹膜3# | 160.2 |  | 4750 | 0.05 | 710 |  | 13990001 | 塑粒子 | 30711003 | 明绿CJB膜-1 | 0.05*710 明绿 | MO001846 | MO001846-002 | 1
吹膜 | JM3YT24072007 | JM3 | 九天吹膜3# | 160.5 |  | 4750 | 0.05 | 710 |  | 13990001 | 塑粒子 | 30711003 | 明绿CJB膜-1 | 0.05*710 明绿 | MO001846 | MO001846-002 | 1
吹膜 | JM3YT24072006 | JM3 | 九天吹膜3# | 140.2 |  | 4750 | 0.05 | 610 |  | 13990001 | 塑粒子 | 30711001 | 明绿CJB膜-1 | 0.05*610 明绿 | MO001846 | MO001846-001 | 1
吹膜 | JM3YT24072005 | JM3 | 九天吹膜3# | 140.7 |  | 4750 | 0.05 | 610 |  | 13990001 | 塑粒子 | 30711001 | 明绿CJB膜-1 | 0.05*610 明绿 | MO001846 | MO001846-001 | 1
吹膜 | JM1YJ24072004 |  |  | 204.4 |  | 7150 | 0.05 | 610 |  | 13990001 | 塑粒子 | 30821001 | 明绿改性膜-2 | 0.05*610 明绿 | MO001848 | MO001848-001 | 1
吹膜 | JM1YJ24072003 |  |  | 204.8 |  | 7150 | 0.05 | 610 |  | 13990001 | 塑粒子 | 30821001 | 明绿改性膜-2 | 0.05*610 明绿 | MO001848 | MO001848-001 | 1
吹膜 | JM1YJ24072002 |  |  | 204.5 |  | 7150 | 0.05 | 610 |  | 13990001 | 塑粒子 | 30821001 | 明绿改性膜-2 | 0.05*610 明绿 | MO001848 | MO001848-001 | 1
吹膜 | JM1YJ24072001 |  |  | 204.9 |  | 7150 | 0.05 | 610 |  | 13990001 | 塑粒子 | 30821001 | 明绿改性膜-2 | 0.05*610 明绿 | MO001848 | MO001848-001 | 1
吹膜 | JM2JE24072002 | JM2 | 九天吹膜2# | 328.5 |  | 8300 | 0.055 | 773 |  | 13990001 | 塑粒子 | 30812003 | 本色改性膜-1 | 0.055*773 本色 | MO001836 | MO001836-001 | 1
吹膜 | JM2JE24072001 | JM2 | 九天吹膜2# | 329.8 |  | 8300 | 0.055 | 773 |  | 13990001 | 塑粒子 | 30812003 | 本色改性膜-1 | 0.055*773 本色 | MO001836 | MO001836-001 | 1
吹膜 | JM5JJ24072008 | JM5 | 九天吹膜5# | 88.9 |  | 3100 | 0.05 | 610 | 有多处皱边 | 13990001 | 塑粒子 | 30821001 | 明绿改性膜-2 | 0.05*610 明绿 | MO001836 | MO001836-004 | 1
吹膜 | JM5JJ24072007 | JM5 | 九天吹膜5# | 89.2 |  | 3100 | 0.05 | 610 | 有多处皱边 | 13990001 | 塑粒子 | 30821001 | 明绿改性膜-2 | 0.05*610 明绿 | MO001836 | MO001836-004 | 1
吹膜 | JM5JJ24072006 | JM5 | 九天吹膜5# | 88.8 |  | 3100 | 0.05 | 610 | 有皱边 | 13990001 | 塑粒子 | 30821001 | 明绿改性膜-2 | 0.05*610 明绿 | MO001836 | MO001836-004 | 1
吹膜 | JM5JJ24072005 | JM5 | 九天吹膜5# | 89 |  | 3100 | 0.05 | 610 | 有皱边 | 13990001 | 塑粒子 | 30821001 | 明绿改性膜-2 | 0.05*610 明绿 | MO001836 | MO001836-004 | 1
吹膜 | JM3JT24072004 | JM3 | 九天吹膜3# | 207.5 |  | 7150 | 0.05 | 610 | 乙存2700米，耿彐中 | 13990001 | 塑粒子 | 30711001 | 明绿CJB膜-1 | 0.05*610 明绿 | MO001846 | MO001846-001 | 1
吹膜 | JM3JT24072003 | JM3 | 九天吹膜3# | 207.8 |  | 7150 | 0.05 | 610 | 乙存2700米，耿彐中 | 13990001 | 塑粒子 | 30711001 | 明绿CJB膜-1 | 0.05*610 明绿 | MO001846 | MO001846-001 | 1
吹膜 | JM3JT24072002 |  |  | 240.2 |  | 7150 | 0.05 | 710 | 乙存2700米，耿彐中 | 13990001 | 塑粒子 | 30711003 | 明绿CJB膜-1 | 0.05*710 明绿 | MO001846 | MO001846-002 | 1
吹膜 | JM3JT24072001 |  |  | 240.4 |  | 7150 | 0.05 | 710 | 乙存2700米，耿彐中 | 13990001 | 塑粒子 | 30711003 | 明绿CJB膜-1 | 0.05*710 明绿 | MO001846 | MO001846-002 | 1
吹膜 | JM6JA24072008 | JM1 | 九天吹膜1# | 208.1 |  | 6450 | 0.048 | 710 |  | 13990001 | 塑粒子 | 30811004 | 明绿改性膜-1 | 0.048*710 明绿 | MO001847 | MO001847-001 | 1
吹膜 | JM6JA24072007 | JM1 | 九天吹膜1# | 208.5 |  | 6450 | 0.048 | 710 |  | 13990001 | 塑粒子 | 30811004 | 明绿改性膜-1 | 0.048*710 明绿 | MO001847 | MO001847-001 | 1
吹膜 | JM6JA24072006 | JM1 | 九天吹膜1# | 208.2 |  | 6450 | 0.048 | 710 |  | 13990001 | 塑粒子 | 30811004 | 明绿改性膜-1 | 0.048*710 明绿 | MO001847 | MO001847-001 | 1
吹膜 | JM6JA24072005 | JM1 | 九天吹膜1# | 208.8 |  | 6450 | 0.048 | 710 |  | 13990001 | 塑粒子 | 30811004 | 明绿改性膜-1 | 0.048*710 明绿 | MO001847 | MO001847-001 | 1
吹膜 | JM5JJ24072004 | JM5 | 九天吹膜5# | 151.4 |  | 5350 | 0.05 | 610 | 乙存4000.米 | 13990001 | 塑粒子 | 30821001 | 明绿改性膜-2 | 0.05*610 明绿 | MO001836 | MO001836-004 | 1
吹膜 | JM5JJ24072003 | JM5 | 九天吹膜5# | 150.9 |  | 5350 | 0.05 | 610 | 乙存4000.。。5000米左右有小皱边 | 13990001 | 塑粒子 | 30821001 | 明绿改性膜-2 | 0.05*610 明绿 | MO001836 | MO001836-004 | 1
吹膜 | JM5JJ24072002 | JM5 | 九天吹膜5# | 151.3 |  | 5350 | 0.05 | 610 | 乙存4000.米 | 13990001 | 塑粒子 | 30821001 | 明绿改性膜-2 | 0.05*610 明绿 | MO001836 | MO001836-004 | 1
吹膜 | JM5JJ24072001 | JM5 | 九天吹膜5# | 151 |  | 5350 | 0.05 | 610 | 乙存4000.。。5000米左右有小皱边 | 13990001 | 塑粒子 | 30821001 | 明绿改性膜-2 | 0.05*610 明绿 | MO001836 | MO001836-004 | 1
吹膜 | JM2YE24072004 | JM2 | 九天吹膜2# | 324 |  | 8300 | 0.055 | 773 |  | 13990001 | 塑粒子 | 30812003 | 本色改性膜-1 | 0.055*773 本色 | MO001836 | MO001836-001 | 1
吹膜 | JM2YE24072003 | JM2 | 九天吹膜2# | 326.2 |  | 8300 | 0.055 | 773 |  | 13990001 | 塑粒子 | 30812003 | 本色改性膜-1 | 0.055*773 本色 | MO001836 | MO001836-001 | 1
吹膜 | JM5YJ24072006 | JM5 | 九天吹膜5# | 188.9 |  | 6500 | 0.05 | 610 |  | 13990001 | 塑粒子 | 30821001 | 明绿改性膜-2 | 0.05*610 明绿 | MO001836 | MO001836-004 | 1
吹膜 | JM5YJ24072005 | JM5 | 九天吹膜5# | 188.7 |  | 6500 | 0.05 | 610 |  | 13990001 | 塑粒子 | 30821001 | 明绿改性膜-2 | 0.05*610 明绿 | MO001836 | MO001836-004 | 1
吹膜 | JM5YJ24072004 | JM5 | 九天吹膜5# | 188.5 |  | 6500 | 0.05 | 610 |  | 13990001 | 塑粒子 | 30821001 | 明绿改性膜-2 | 0.05*610 明绿 | MO001836 | MO001836-004 | 1
吹膜 | JM5YJ24072003 | JM5 | 九天吹膜5# | 188.4 |  | 6500 | 0.05 | 610 |  | 13990001 | 塑粒子 | 30821001 | 明绿改性膜-2 | 0.05*610 明绿 | MO001836 | MO001836-004 | 1
吹膜 | JM1YA24072002 |  |  | 301.7 |  | 9300 | 0.048 | 710 |  | 13990001 | 塑粒子 | 30811004 | 明绿改性膜-1 | 0.048*710 明绿 | MO001847 | MO001847-001 | 1
吹膜 | JM1YA24072001 |  |  | 301.4 |  | 9300 | 0.048 | 710 |  | 13990001 | 塑粒子 | 30811004 | 明绿改性膜-1 | 0.048*710 明绿 | MO001847 | MO001847-001 | 1
吹膜 | JM6YA24072008 |  |  | 201.9 |  | 8100 | 0.035 | 710 |  | 13990001 | 塑粒子 | 30811018 | 明绿改性膜-1 | 0.035*710 明绿 | MO001836 | MO001836-003 | 1
吹膜 | JM6YA24072007 |  |  | 201.8 |  | 8100 | 0.035 | 710 |  | 13990001 | 塑粒子 | 30811018 | 明绿改性膜-1 | 0.035*710 明绿 | MO001836 | MO001836-003 | 1
吹膜 | JM6YA24072006 |  |  | 201.6 |  | 8100 | 0.035 | 710 |  | 13990001 | 塑粒子 | 30811018 | 明绿改性膜-1 | 0.035*710 明绿 | MO001836 | MO001836-003 | 1
吹膜 | JM6YA24072005 |  |  | 201.7 |  | 8100 | 0.035 | 710 |  | 13990001 | 塑粒子 | 30811018 | 明绿改性膜-1 | 0.035*710 明绿 | MO001836 | MO001836-003 | 1
吹膜 | JM3YT24072004 |  |  | 205.7 |  | 7150 | 0.05 | 610 |  | 13990001 | 塑粒子 | 30711001 | 明绿CJB膜-1 | 0.05*610 明绿 | MO001846 | MO001846-001 | 1
吹膜 | JM3YT24072003 |  |  | 205.2 |  | 7150 | 0.05 | 610 |  | 13990001 | 塑粒子 | 30711001 | 明绿CJB膜-1 | 0.05*610 明绿 | MO001846 | MO001846-001 | 1
吹膜 | JM3YT24072002 |  |  | 205.6 |  | 7150 | 0.05 | 610 |  | 13990001 | 塑粒子 | 30711001 | 明绿CJB膜-1 | 0.05*610 明绿 | MO001846 | MO001846-001 | 1
吹膜 | JM3YT24072001 |  |  | 205.4 |  | 7150 | 0.05 | 610 |  | 13990001 | 塑粒子 | 30711001 | 明绿CJB膜-1 | 0.05*610 明绿 | MO001846 | MO001846-001 | 1
吹膜 | JM5YJ24072002 |  |  | 68.6 |  | 2400 | 0.05 | 610 |  | 13990001 | 塑粒子 | 30821001 | 明绿改性膜-2 | 0.05*610 明绿 | MO001836 | MO001836-004 | 1
吹膜 | JM5YJ24072001 |  |  | 68.9 |  | 2400 | 0.05 | 610 |  | 13990001 | 塑粒子 | 30821001 | 明绿改性膜-2 | 0.05*610 明绿 | MO001836 | MO001836-004 | 1
吹膜 | JM2YE24072002 |  |  | 325.3 |  | 8300 | 0.055 | 773 |  | 13990001 | 塑粒子 | 30812003 | 本色改性膜-1 | 0.055*773 本色 | MO001836 | MO001836-001 | 1
吹膜 | JM2YE24072001 |  |  | 326 |  | 8300 | 0.055 | 773 |  | 13990001 | 塑粒子 | 30812003 | 本色改性膜-1 | 0.055*773 本色 | MO001836 | MO001836-001 | 1
吹膜 | JM6YA24072004 |  |  | 199.8 |  | 6050 | 0.048 | 710 |  | 13990001 | 塑粒子 | 30811004 | 明绿改性膜-1 | 0.048*710 明绿 | MO001836 | MO001836-002 | 1
吹膜 | JM6YA24072003 |  |  | 199.7 |  | 6050 | 0.048 | 710 |  | 13990001 | 塑粒子 | 30811004 | 明绿改性膜-1 | 0.048*710 明绿 | MO001836 | MO001836-002 | 1
吹膜 | JM6YA24072002 |  |  | 199.3 |  | 6050 | 0.048 | 710 |  | 13990001 | 塑粒子 | 30811004 | 明绿改性膜-1 | 0.048*710 明绿 | MO001836 | MO001836-002 | 1
吹膜 | JM6YA24072001 |  |  | 199.4 |  | 6050 | 0.048 | 710 |  | 13990001 | 塑粒子 | 30811004 | 明绿改性膜-1 | 0.048*710 明绿 | MO001836 | MO001836-002 | 1
吹膜 | JM6JA24072004 | JM6 | 九天吹膜6# | 224.1 |  | 6950 | 0.048 | 710 |  | 13990001 | 塑粒子 | 30811004 | 明绿改性膜-1 | 0.048*710 明绿 | MO001777 | MO001777-002 | 1
吹膜 | JM6JA24072003 | JM6 | 九天吹膜6# | 224.5 |  | 6950 | 0.048 | 710 |  | 13990001 | 塑粒子 | 30811004 | 明绿改性膜-1 | 0.048*710 明绿 | MO001777 | MO001777-002 | 1
吹膜 | JM6JA24072002 | JM6 | 九天吹膜6# | 224.7 |  | 6950 | 0.048 | 710 |  | 13990001 | 塑粒子 | 30811004 | 明绿改性膜-1 | 0.048*710 明绿 | MO001777 | MO001777-002 | 1
吹膜 | JM6JA24072001 | JM6 | 九天吹膜6# | 224.2 |  | 6950 | 0.048 | 710 |  | 13990001 | 塑粒子 | 30811004 | 明绿改性膜-1 | 0.048*710 明绿 | MO001777 | MO001777-002 | 1
吹膜 | JM5JJ24071914 | JM5 | 九天吹膜5# | 207.5 |  | 7100 | 0.05 | 610 | 内有塑粒籽，多处有6公分左右的皱边。 | 13990001 | 塑粒子 | 30821001 | 明绿改性膜-2 | 0.05*610 明绿 | MO001786 | MO001786-001 | 1
吹膜 | JM5JJ24071913 | JM5 | 九天吹膜5# | 208.1 |  | 7100 | 0.05 | 610 | 内有塑粒籽，多处有6公分左右的皱边。 | 13990001 | 塑粒子 | 30821001 | 明绿改性膜-2 | 0.05*610 明绿 | MO001786 | MO001786-001 | 1
吹膜 | JM5JJ24071912 | JM5 | 九天吹膜5# | 207.7 |  | 7100 | 0.05 | 610 | 内有塑粒籽 | 13990001 | 塑粒子 | 30821001 | 明绿改性膜-2 | 0.05*610 明绿 | MO001786 | MO001786-001 | 1
吹膜 | JM5JJ24071911 | JM5 | 九天吹膜5# | 208 |  | 7100 | 0.05 | 610 | 内有塑粒籽 | 13990001 | 塑粒子 | 30821001 | 明绿改性膜-2 | 0.05*610 明绿 | MO001786 | MO001786-001 | 1
吹膜 | JM3JT24071909 | JM3 | 九天吹膜3# | 207.6 |  | 7150 | 0.05 | 610 |  | 13990001 | 塑粒子 | 30711001 | 明绿CJB膜-1 | 0.05*610 明绿 | MO001771 | MO001771-001 | 1
吹膜 | JM3JT24071908 | JM3 | 九天吹膜3# | 207.1 |  | 7150 | 0.05 | 610 |  | 13990001 | 塑粒子 | 30711001 | 明绿CJB膜-1 | 0.05*610 明绿 | MO001771 | MO001771-001 | 1
吹膜 | JM3JT24071907 | JM3 | 九天吹膜3# | 207.8 |  | 7150 | 0.05 | 610 |  | 13990001 | 塑粒子 | 30711001 | 明绿CJB膜-1 | 0.05*610 明绿 | MO001771 | MO001771-001 | 1
吹膜 | JM3JT24071906 | JM3 | 九天吹膜3# | 207.2 |  | 7150 | 0.05 | 610 |  | 13990001 | 塑粒子 | 30711001 | 明绿CJB膜-1 | 0.05*610 明绿 | MO001771 | MO001771-001 | 1
吹膜 | JM2JE24071902 | JM2 | 九天吹膜2# | 326.1 |  | 8300 | 0.055 | 773 |  | 13990001 | 塑粒子 | 30812003 | 本色改性膜-1 | 0.055*773 本色 | MO001777 | MO001777-001 | 1
吹膜 | JM2JE24071901 | JM2 | 九天吹膜2# | 327.8 |  | 8300 | 0.055 | 773 |  | 13990001 | 塑粒子 | 30812003 | 本色改性膜-1 | 0.055*773 本色 | MO001777 | MO001777-001 | 1
吹膜 | JM6JA24071904 |  |  | 210.1 |  | 6550 | 0.048 | 710 |  | 13990001 | 塑粒子 | 30811004 | 明绿改性膜-1 | 0.048*710 明绿 | MO001828 | MO001828-001 | 1
吹膜 | JM6JA24071903 |  |  | 210.8 |  | 6550 | 0.048 | 710 |  | 13990001 | 塑粒子 | 30811004 | 明绿改性膜-1 | 0.048*710 明绿 | MO001828 | MO001828-001 | 1
吹膜 | JM6JA24071902 |  |  | 210.5 |  | 6550 | 0.048 | 710 |  | 13990001 | 塑粒子 | 30811004 | 明绿改性膜-1 | 0.048*710 明绿 | MO001828 | MO001828-001 | 1
吹膜 | JM6JA24071901 |  |  | 210.3 |  | 6550 | 0.048 | 710 |  | 13990001 | 塑粒子 | 30811004 | 明绿改性膜-1 | 0.048*710 明绿 | MO001828 | MO001828-001 | 1